## Input
Scrap Category | Scrap Type | Scrap_Type_New | Purchase Cost | Max Quantity available (NT) | Min Quantity To be Use (NT) | Target Quantity (NT) | Charge Mix % | Metallic Cost | C | Si | Mn | Cu | Cr | Ni | Sn | P | S | Mb | Fe | Density Lbs/Ft3 | KWH | Yield | Metallic Yield Cost | Power Cost @ 0.0504$ / KWH | Flux and Carbon Index | Flux and Carbon Cost (31 +/- 6 $) | Total Yield + Power+ Flux Cost
Iron Units | Pig Iron | CHG-Pig Iron | 0.229725 | 319300 | 0 | 0 | 0 | 0 | 0.045 | 0.015 | 0.005 | 0.043 | 0 | 0.019 | 0.012 | 0.013 | 0.00045 |  | 0.95 | 250 | 232 | 0.95 | 0.2418158 | 0.0058464 | 1 | 0.0131 | 0.2607622
| Beach | CHG-Beach Iron | 0.18591 | 0 | 0 | 0 | 0.009296462 | 3.45661 | 0.0414 | 0.0085 | 0.003 | 0.05 | 0.131 | 0.1 | 0 | 0.131 | 0.0003 | 0.0002 | 0.94 | 250.18 | 440 | 0.8 | 0.2323875 | 0.011088 | 8 | 0.0173 | 0.2607755
| Furnace Iron | CHG-Furnace Iron | 0.163575 | 211100 | 0 | 0 | 0.01 | 3.2715 | 0.039 | 0.0045 | 0.0036 | 0.05 | 0 | 0 | 0 | 0 | 0.0007 | 0.0002 | 0.93 | 250 | 378 | 0.8 | 0.20446875 | 0.0095256 | 9 | 0.0179 | 0.23189435
| 3' Process Ingot | CHG-Prime-3' Proc Ingot | 0.179555 | 0 | 0 | 0 | 0.1 | 35.911 | 0.037 | 0.015 | 0.0765 | 0.1 | 0.1 | 0.1 | 0 | 0.05 | 0 | 0.0002 | 0.95 | 250 | 250 | 0.93 | 0.1930699 | 0.0063 | 3 | 0.0143 | 0.2136699
| Form Birquette | CHG-Scrap - Form Briqs | 0.162605 | 0 | 0 | 0 | 0.01 | 3.2521 | 0.0286 | 0.0067 | 0.0067 | 0.05 | 0.05 | 1 | 0.015 | 0.05 | 0.00025 | 0.0001 | 0.9029 | 300 | 607 | 0.8 | 0.20325625 | 0.0152964 | 8 | 0.0173 | 0.23585265
HBI | Iron Blocks | CHG-Iron | 0.17861 | 0 | 0 | 0 | 0 | 0 | 0.03 | 0.0043 | 0.0062 | 0.05 | 0.05 | 0.071 | 0.015 | 0.05 | 0.00047 | 0.0001 | 0.9 | 300 | 607 | 0.75 | 0.2381467 | 0.0152964 | 8 | 0.0173 | 0.2707431
| HBI | CHG-HBI | 0.19046 | 0 | 0 | 0 | 0.01 | 3.8092 | 0.015 | 0 | 0 | 0.05 | 0.098 | 0.098 | 0.015 | 0.098 | 0.0003 | 0.0003 | 0.9 | 311.95 | 607 | 0.86 | 0.2214651 | 0.0152964 | 8 | 0.0173 | 0.2540615
Prime | Busheling | CHG-Busheling | 0.182355 | 1250200 | 0 | 0 | 0.3673958 | 133.9929 | 0.001 | 0.001 | 0.005 | 0.088 | 0 | 0.051 | 0 | 0 | 0.0005 | 0.0003 | 0.98 | 65 | 322 | 0.94 | 0.1939947 | 0.0081144 | 3 | 0.0143 | 0.2164091
| #1 Bundles | CHG-#1 Bundling | 0.17845 | 0 | 0 | 0 | 0.05 | 17.845 | 0.0006 | 0.001 | 0.0032 | 0.12 | 0.1 | 0.1 | 0 | 0.02 | 0.0001 | 0.00015 | 0.98 | 99.824 | 304 | 0.88 | 0.2027841 | 0.0076608 | 5 | 0.0155 | 0.2259449
| Tin Busheling | CHG-Tin Bushling | 0.276 | 0 | 0 | 0 | 0 | 0 | 0.0006 | 0.0003 | 0.0032 | 0 | 0 | 0 | 0 | 0 | 0.001 | 0.0002 | 0.98 | 49.91 | 345 | 0.94 | 0.293617 | 0.008694 | 3 | 0.0143 | 0.316611
| #1 Bundles DL | CHG-Scrap - #1 Bundle DL | 0.17845 | 0 | 0 | 0 | 0.01 | 3.569 | 0.0006 | 0.001 | 0.015 | 0 | 0 | 0 | 0 | 0 | 0.0005 | 0.00015 | 0.98 | 89.84 | 365 | 0.86 | 0.2075 | 0.009198 | 5 | 0.0155 | 0.232198
| Pipe Busheling | CHG-Scrap - Pipe Busheling | 0.25893 | 0 | 0 | 0 | 0 | 0 | 0 | 0 | 0 | 0.05 | 0.05 | 0.05 | 0 | 0.02 | 0 | 0 | 0.98 | 39.92 | 345 | 0.88 | 0.2942386 | 0.008694 | 5 | 0.0155 | 0.3184326
| #1 Detinned Bundle | CHG-Ftry DT Bun Scrap | 0.179315 | 0 | 0 | 0 | 0 | 0 | 0.0008 | 0.0005 | 0.005 | 0.1 | 0.1 | 0.1 | 0.05 | 0.02 | 0.0003 | 0.0002 | 0.98 | 74.86 | 365 | 0.9 | 0.1992389 | 0.009198 | 4 | 0.0149 | 0.2233369
| Tin Bundles | CHG-Scrap - Tin Bundles | 0.16741 | 0 | 0 | 0 | 0 | 0 | 0.0008 | 0.0025 | 0.004 | 0.12 | 0.12 | 0.12 | 0.35 | 0.05 | 0.0005 | 0.0002 | 0.9 | 74.85 | 365 | 0.88 | 0.1902386 | 0.009198 | 7 | 0.0167 | 0.2161366
| Tin Plate | CHG-Tin Plate Scrap | 0.150105 | 0 | 0 | 0 | 0 | 0 | 0.0008 | 0.0025 | 0.004 | 0.1 | 0.1 | 0.1 | 0.05 | 0.02 | 0.0003 | 0.0002 | 0.97 | 64.8 | 350 | 0.93 | 0.1614032 | 0.00882 | 3 | 0.0143 | 0.1845232
| Shred Busheling | CHG-Scrap - Shred Busheling | 0.14657 | 0 | 0 | 0 | 0 | 0 | 0.002 | 0.001 | 0.005 | 0.15 | 0.12 | 0.12 | 0.12 | 0.02 | 0.0005 | 0.0002 | 0.97 | 69.87 | 345 | 0.88 | 0.1665568 | 0.008694 | 6 | 0.0161 | 0.1913508
| Monopile Plate | CHG-Scrap - Monopile Plate | 0.139727 | 0 | 0 | 0 | 0 | 0 | 0.0006 | 0.0035 | 0.0135 | 0.1 | 0.1 | 0.1 | 0.015 | 0.02 | 0.0001 | 0.0001 | 0.97 | 200 | 318 | 0.95 | 0.1470811 | 0.0080136 | 2 | 0.0137 | 0.1687947
| Flame Cut Plate | CHG-Scrap - Flame Cut Plate | 0.17861 | 0 | 0 | 0 | 0 | 0 | 0.00061 | 0.00346 | 0.0135 | 0.1 | 0.1 | 0.1 | 0.015 | 0.02 | 0.0001 | 0.0001 | 0.97 | 129 | 318 | 0.94 | 0.1900106 | 0.0080136 | 3 | 0.0143 | 0.2123242
Intermediate Scraps | P & S | CHG-P & S | 0.162585 | 556700 | 0 | 0 | 0.284546 | 92.52583 | 0.0025 | 0.0025 | 0.00879 | 0.161 | 0.14 | 0.149 | 0.022 | 0.043 | 0.0005 | 0.00016 | 0.98 | 55 | 351 | 0.86 | 0.1890523 | 0.0088452 | 6 | 0.0161 | 0.2139975
| Baytown Plate | CHG-Scrap - Plate | 0.18848 | 0 | 0 | 0 | 0.06 | 22.6176 | 0.002 | 0.006 | 0.005 | 0.15 | 0.12 | 0.15 | 0.025 | 0.02 | 0.0003 | 0.0001 | 0.98 | 129.14 | 318 | 0.94 | 0.2005106 | 0.0080136 | 3 | 0.0143 | 0.2228242
| Railroad Rail | CHG-Railroad Rail | 0.179555 | 0 | 0 | 0 | 0.006612522 | 2.374623 | 0.01 | 0.006 | 0.00867 | 0.017 | 0.017 | 0.017 | 0.017 | 0.017 | 0.001 | 0.00016 | 0.95 | 132.26 | 345 | 0.88 | 0.2040398 | 0.008694 | 3 | 0.0143 | 0.2270338
| Railroad Wheels | CHG-Railroad Wheels | 0.224 | 0 | 0 | 0 | 0 | 0 | 0.01 | 0.006 | 0.00786 | 0 | 0 | 0 | 0 | 0 | 0.001 | 0.00017 | 0.95 | 74.868 | 365 | 0.88 | 0.2545455 | 0.009198 | 3 | 0.0143 | 0.2780435
| Hammered Scrap | CHG-Scrap - Hammered | 0.208055 | 0 | 0 | 0 | 0 | 0 | 0.0025 | 0.0025 | 0.0062 | 0.15 | 0.1 | 0.1 | 0.015 | 0.02 | 0.00045 | 0.0004 | 0.95 | 119.16 | 350 | 0.75 | 0.2774067 | 0.00882 | 7 | 0.0167 | 0.3029267
Secondary | #1 Heavy | CHG-#1 HeavyMetl | 0.167985 | 0 | 0 | 0 | 0 | 0 | 0.003 | 0.0035 | 0.0006 | 0.101 | 0.101 | 0.101 | 0.101 | 0.05 | 0.00045 | 0.0003 | 0.96 | 44.92 | 350 | 0.86 | 0.1953314 | 0.00882 | 5 | 0.0155 | 0.2196514
| Pot Skulls | CHG-Pot Skulls | 0.14439 | 202000 | 0 | 0 | 0.01 | 2.8878 | 0.00036 | 0.002 | 0.0035 | 0.15 | 0.094 | 0.1 | 0.013 | 0.014 | 0.00052 | 0.0002 | 0.94 | 150 | 404 | 0.85 | 0.1698706 | 0.0101808 | 10 | 0.0185 | 0.1985514
| Ladle Lips | CHG-Pot Lips Scrap | 0.146295 | 0 | 0 | 0 | 0 | 0 | 0.0004 | 0.0037 | 0.0066 | 0.15 | 0.1 | 0.1 | 0 | 0.08 | 0.00027 | 0.0002 | 0.9 | 100 | 404 | 0.86 | 0.1701105 | 0.0101808 | 7 | 0.0167 | 0.1969913
| Shred | CHG-Shred | 0.16869 | 0 | 0 | 0 | 0 | 0 | 0.002 | 0.002 | 0.0035 | 0.292 | 0.15 | 0.15 | 0.025 | 0.02 | 0.0005 | 0.0003 | 0.95 | 69.87 | 264 | 0.86 | 0.1961512 | 0.0066528 | 5 | 0.0155 | 0.218304
| AutoCast (Hubs & Rotors) | CHG-Autocast Scrap | 0.22976 | 0 | 0 | 0 | 0 | 0 | 0.02 | 0.003 | 0.0035 | 0.28 | 0.25 | 0.15 | 0.025 | 0.05 | 0.0015 | 0.0002 | 0.96 | 132.26 | 345 | 0.87 | 0.264092 | 0.008694 | 5 | 0.0155 | 0.288286
| Auto Dies | CHG-Auto Dies Scrap | 0.165855 | 0 | 0 | 0 | 0.01 | 3.3171 | 0.02 | 0.003 | 0.0065 | 0.16 | 0.1 | 0.1 | 0 | 0.02 | 0 | 0.0002 | 0.96 | 132.26 | 345 | 0.92 | 0.1802772 | 0.008694 | 3 | 0.0143 | 0.2032712
Nickel Containing Scraps | #2 Ni Coated Bush Bundle | CHG-#2 Ni Coated Bush Bundle | 0.25 | 0 | 0 | 0 | 0 | 0 | 0.00062 | 0.0013 | 0.0042 | 0.00025 | 0.00034 | 0.0148 | 9.6e-05 | 0.001 | 0.000204 | 0.00028 | 0.982 | 200 | 304 | 0.88 | 0.2840909 | 0.0076608 | 4 | 0.0149 | 0.3066517
| Shredded Nizon Ni | CHG-Shredded Nizon Ni | 0.25 | 0 | 0 | 0 | 0 | 0 | 0.0003 | 0.00059 | 0.00955 | 0.000248 | 0.000225 | 0.01 | 6.4e-05 | 0.001 | 0.00105 | 0.00021 | 0.982 | 70 | 322 | 0.88 | 0.2840909 | 0.0081144 | 4 | 0.0149 | 0.3071053
| #1 Ni Coated Bush Bundle | CHG-#1 Ni Coated Bush Bundle | 0.25 | 0 | 0 | 0 | 0 | 0 | 0.0006 | 5e-05 | 0.0089 | 0.00028 | 0.000257 | 0.0149 | 7e-05 | 0.001 | 0.00017 | 1e-05 | 0.982 | 200 | 304 | 0.88 | 0.2840909 | 0.0076608 | 4 | 0.0149 | 0.3066517
| Mine Chain | CHG-Scrap - Mine Chain | 0.208055 | 0 | 0 | 0 | 0 | 0 | 0.008 | 0.0032 | 0.0075 | 0.35 | 0.5 | 1 | 0 | 0.02 | 0.00021 | 0.0028 | 0.96 | 200 | 318 | 0.95 | 0.2190053 | 0.0080136 | 2 | 0.0137 | 0.2407189
Home | Padnos HBIS | CHG-Padnos HBIS | 0.1925 | 0 | 0 | 0 | 0 | 0 | 0.0195 | 0.0041 | 0.0096 | 0.0023 | 0.00195 | 0.0011 | 0.0002 | 0.0002 | 2.7e-05 | 0.00065 | 0.85 | 167.38 | 500 | 0.75 | 0.2566667 | 0.0126 | 8 | 0.0173 | 0.2865667
| Pitt Scrap | CHG-Pit | 0.16712 | 0 | 0 | 0 | 0 | 0 | 0.002 | 0.003 | 0.006 | 0 | 0 | 0 | 0 | 0 | 0.0003 | 0.0003 | 0.85 | 119.78 | 415 | 0.74 | 0.2258378 | 0.010458 | 8 | 0.0173 | 0.2535958
| Pitt Tundish | CHG-Pit Scrap -Tundish | 0.150625 | 0 | 0 | 0 | 0 | 0 | 0.002 | 0.003 | 0.006 | 0.25 | 0.117 | 0.15 | 0.024 | 0.048 | 0.0003 | 0.0003 | 0.95 | 489 | 387 | 0.88 | 0.1711648 | 0.0097524 | 5 | 0.0155 | 0.1964172
| A Scrap | CHG-A Scrap | 0.16712 | 0 | 0 | 0 | 0.04214913 | 14.08793 | 0.002 | 0.003 | 0.006 | 0.25 | 0.12 | 0.15 | 0.025 | 0.05 | 0.0003 | 0.0003 | 0.95 | 119.16 | 350 | 0.8 | 0.2089 | 0.00882 | 6 | 0.0161 | 0.23382
| Home - Coil | CHG-Internal - Home Coils | 0.147065 | 0 | 0 | 0 | 0.01 | 2.9413 | 0.003 | 0.0015 | 0.006 | 0.123 | 0.1 | 0.1 | 0.015 | 0.02 | 0.0001 | 0.0001 | 0.98 | 119.78 | 350 | 0.93 | 0.1581344 | 0.00882 | 3 | 0.0143 | 0.1812544
| Home - Slab | CHG-Internal - Home Slabs | 0.147065 | 0 | 0 | 0 | 0.01000001 | 2.941303 | 0.003 | 0.0015 | 0.006 | 0.25 | 0.1 | 0.1 | 0.015 | 0.02 | 0.0001 | 0.0001 | 0.97 | 250 | 350 | 0.96 | 0.1531927 | 0.00882 | 2 | 0.0137 | 0.1757127
| Party Mix | CHG-Scrap - Party Mix | 0.19434 | 0 | 0 | 0 | 0 | 0 | 0.003 | 0.0015 | 0.006 | 0.25 | 0.15 | 0.2 | 0.015 | 0.25 | 0.002 | 0.0002 | 0.92 | 54.9 | 345 | 0.85 | 0.2286353 | 0.008694 | 7 | 0.0167 | 0.2540293
Spare | Spare-1 | Spare-1 | 0.25 | 0 | 0 | 0 | 0 | 0 | 0.0195 | 0.0041 | 0.0096 | 0.0023 | 0.00195 | 0.0011 | 0.0002 | 0.0002 | 2.7e-05 | 0.00065 | 0.85 | 167.38 | 500 | 0.75 | 0.3333333 | 0.0126 | 8 | 0.0173 | 0.3632333
| Spare-2 | Spare-2 | 0.25 | 0 | 0 | 0 | 0 | 0 | 0.002 | 0.003 | 0.006 | 0.002 | 0.001 | 0.0012 | 0.0002 | 0.0004 | 0.0003 | 0.0003 | 0.85 | 119.78 | 415 | 0.74 | 0.3378378 | 0.010458 | 8 | 0.0173 | 0.3655958
| Spare-3 | Spare-3 | 0.25 | 0 | 0 | 0 | 0 | 0 | 0.002 | 0.003 | 0.006 | 0.0018 | 0.001 | 0.0012 | 0.0002 | 0.0004 | 0.0003 | 0.0003 | 0.95 | 489 | 387 | 0.88 | 0.2840909 | 0.0097524 | 5 | 0.0155 | 0.3093433
| Spare-4 | Spare-4 | 0.25 | 0 | 0 | 0 | 0 | 0 | 0.002 | 0.003 | 0.006 | 0.002 | 0.001 | 0.0012 | 0.0002 | 0.0004 | 0.0003 | 0.0003 | 0.95 | 119.16 | 350 | 0.8 | 0.3125 | 0.00882 | 6 | 0.0161 | 0.33742
| Spare-5 | Spare-5 | 0.25 | 0 | 0 | 0 | 0 | 0 | 0.003 | 0.0015 | 0.006 | 0.002 | 0.0005 | 0.0004 | 0.0001 | 0.0001 | 0.0001 | 0.0001 | 0.98 | 119.78 | 350 | 0.93 | 0.2688172 | 0.00882 | 3 | 0.0143 | 0.2919372
| Spare-6 | Spare-6 | 0.25 | 0 | 0 | 0 | 0 | 0 | 0.003 | 0.0015 | 0.006 | 0.0018 | 0.0005 | 0.0004 | 0.0001 | 0.0001 | 0.0001 | 0.0001 | 0.97 | 250 | 350 | 0.96 | 0.2604167 | 0.00882 | 2 | 0.0137 | 0.2829367
| Spare-7 | Spare-7 | 0.25 | 0 | 0 | 0 | 0 | 0 | 0.003 | 0.0015 | 0.006 | 0.0018 | 0.001 | 0.0015 | 0.0001 | 0.002 | 0.002 | 0.0002 | 0.92 | 54.9 | 345 | 0.85 | 0.2941176 | 0.008694 | 7 | 0.0167 | 0.3195116

## Target
Element | Min | Max
C | 0 | 1
Si | 0 | 1
Mn | 0 | 1
Cu | 0 | 0.1456
Cr | 0 | 1
Ni | 0 | 1
Sn | 0 | 1
P | 0 | 1
S | 0 | 1
Mb | 0 | 1
Fe | 0 | 1

## Parameters
Parameter | Value
Total capacity per heat | 536540