## in
HeatName | GradeName | Chem | AppliedTime | Cr2O3 | V2O5 | FeO | MnO | P2O5 | SiO2 | MgO | CaO | TiO2 | Al2O3 | V-RatioEAF | V-RatioLMF | B3-Ratio | SlagSum | C | Mn | P | S | Si | Cu | Cr | Ni | Mo | Al | Sn | Al/N | V | Nb | Ca | Ti | Sb | N | B | Pb | H | Spec | As | O | Na | W | Zn | K | Mg | Ce | Spec (IIW) | Spec (AWS) | Ti/N | Ca/S | Al*N | Hydr | SigRes | Cu Eq | Cu+Ni+Cr | V+Nb+Ti | Cu+Ni+Cr+Mo | G101 | Cu/Ni | Ni/Cu | ElementListUpdated
17691 | CM302P | LMF | 30-11-2025 22:23 | [14 empty] | 0.064 | 0.704 | 0.01 | 0.0503 | 0.128 | 0.125 | 0.048 | 0.082 | 0.022 | 0.058 | 0.007 | 6.45556 | 0.002 | 0.003 | 0.001 | 0.0019 | 0 | 0.009 | 0.0004 | 0.0072 |  | 0.1171 | 0.0066 | [7 empty] | 0.21 | 0.2308 | 0.21 |  | 0.00052 |  | 0.2876 |  | 0.26 | 0.0069 | 0.277 | 3.3859 | 1.52 | 0.66 | 2026-05-03 07:44
17691 | CM302P | LMF | 30-11-2025 22:47 | [14 empty] | 0.184 | 1.067 | 0.0116 | 0.0155 | 0.2 | 0.131 | 0.05 | 0.098 | 0.019 | 0.069 | 0.007 | 6.25455 | 0.003 | 0.0039 | 0.0009 | 0.0027 | 0 | 0.011 | 0.0005 | 0.008 |  | 0.2588 | 0.0068 | [7 empty] | 0.39 | 0.4249 | 0.25 |  | 0.00076 |  | 0.3096 |  | 0.28 | 0.0096 | 0.298 | 3.6694 | 1.34 | 0.75 | 2026-05-03 07:44
17691 | CM302P | LMF | 30-11-2025 23:01 | [14 empty] | 0.201 | 1.108 | 0.0114 | 0.0033 | 0.204 | 0.125 | 0.05 | 0.099 | 0.019 | 0.036 | 0.007 | 3.5 | 0.003 | 0.0033 | 0.0009 | 0.0024 | 0 | 0.0102 | 0.0004 | 0.0066 |  | 0.2772 | 0.0067 | [7 empty] | 0.42 | 0.449 | 0.24 |  | 0.00036 |  | 0.304 |  | 0.27 | 0.0087 | 0.293 | 3.5741 | 1.26 | 0.79 | 2026-05-03 07:44
17691 | CM302P | LMF | 30-11-2025 23:09 | [14 empty] | 0.197 | 1.119 | 0.0114 | 0.0028 | 0.207 | 0.131 | 0.051 | 0.1 | 0.019 | 0.045 | 0.007 | 4.44118 | 0.004 | 0.0039 | 0.0028 | 0.0025 | 0 | 0.0102 | 0.0005 | 0.0078 |  | 0.2748 | 0.0066 | [7 empty] | 0.41 | 0.4482 | 0.25 |  | 0.00046 |  | 0.3144 |  | 0.28 | 0.0104 | 0.301 | 3.6829 | 1.31 | 0.76 | 2026-05-03 07:44
17692 | CM302P | LMF | 30-11-2025 23:39 | [14 empty] | 0.066 | 0.714 | 0.0107 | 0.0385 | 0.098 | 0.137 | 0.056 | 0.073 | 0.018 | 0.061 | 0.006 | 7.625 | 0.002 | 0.0033 | 0.0004 | 0.0013 | 0 | 0.008 | 0.0004 | 0.008 |  | 0.1193 | 0.0067 | [7 empty] | 0.21 | 0.2306 | 0.16 |  | 0.00049 |  | 0.2928 |  | 0.27 | 0.0066 | 0.284 | 3.5386 | 1.88 | 0.53 | 2026-05-03 07:44
17692 | CM302P | LMF | 30-11-2025 23:56 | [14 empty] | 0.184 | 1.053 | 0.0118 | 0.0046 | 0.163 | 0.137 | 0.058 | 0.099 | 0.016 | 0.034 | 0.006 | 4.13253 | 0.003 | 0.0042 | 0.0006 | 0.0018 | 0 | 0.0083 | 0.0005 | 0.0086 |  | 0.2574 | 0.0069 | [7 empty] | 0.39 | 0.4179 | 0.22 |  | 0.00028 |  | 0.3197 |  | 0.29 | 0.009 | 0.31 | 3.7281 | 1.38 | 0.72 | 2026-05-03 07:44
17692 | CM302P | LMF | 2025-01-12 00:06 | [14 empty] | 0.189 | 1.103 | 0.0119 | 0.0024 | 0.176 | 0.136 | 0.058 | 0.099 | 0.015 | 0.037 | 0.006 | 4.29412 | 0.003 | 0.0036 | 0.0005 | 0.0017 | 0 | 0.0085 | 0.0004 | 0.0073 |  | 0.2647 | 0.0066 | [7 empty] | 0.4 | 0.433 | 0.2 |  | 0.00031 |  | 0.3172 |  | 0.29 | 0.0083 | 0.308 | 3.7325 | 1.37 | 0.73 | 2026-05-03 07:44
17692 | CM302P | LMF | 2025-01-12 00:22 | [14 empty] | 0.202 | 1.129 | 0.012 | 0.0022 | 0.177 | 0.134 | 0.059 | 0.1 | 0.015 | 0.041 | 0.006 | 5.20513 | 0.003 | 0.0036 | 0.0022 | 0.0018 | 0 | 0.0078 | 0.0004 | 0.0072 |  | 0.279 | 0.0066 | [7 empty] | 0.42 | 0.4507 | 0.23 |  | 0.00032 |  | 0.3191 |  | 0.29 | 0.0084 | 0.308 | 3.7075 | 1.34 | 0.75 | 2026-05-03 07:44
17693 | CM302P | LMF | 2025-01-12 00:49 | [14 empty] | 0.067 | 0.721 | 0.0114 | 0.0458 | 0.124 | 0.134 | 0.072 | 0.059 | 0.018 | 0.038 | 0.008 | 4.91026 | 0.003 | 0.0038 | 0.0004 | 0.0015 | 0 | 0.0078 | 0.0004 | 0.008 |  | 0.122 | 0.0065 | [7 empty] | 0.22 | 0.2393 | 0.19 |  | 0.0003 |  | 0.2933 |  | 0.27 | 0.0083 | 0.283 | 3.5193 | 2.27 | 0.44 | 2026-05-03 07:44
17693 | CM302P | LMF | 2025-01-12 01:15 | [14 empty] | 0.18 | 1.039 | 0.0123 | 0.0059 | 0.178 | 0.128 | 0.072 | 0.094 | 0.014 | 0.031 | 0.008 | 3.8375 | 0.004 | 0.003 | 0.0007 | 0.0017 | 0 | 0.008 | 0.0004 | 0.0057 |  | 0.2528 | 0.0062 | [7 empty] | 0.39 | 0.4157 | 0.21 |  | 0.00025 |  | 0.3187 |  | 0.29 | 0.0087 | 0.308 | 3.6132 | 1.36 | 0.73 | 2026-05-03 07:44
17693 | CM302P | LMF | 2025-01-12 01:30 | [14 empty] | 0.199 | 1.12 | 0.0128 | 0.0016 | 0.191 | 0.133 | 0.074 | 0.097 | 0.015 | 0.023 | 0.008 | 3.39706 | 0.004 | 0.0041 | 0.0006 | 0.002 | 0 | 0.0068 | 0.0004 | 0.0075 |  | 0.2767 | 0.0066 | [7 empty] | 0.42 | 0.4514 | 0.29 |  | 0.00016 |  | 0.3303 |  | 0.3 | 0.0101 | 0.319 | 3.7335 | 1.37 | 0.73 | 2026-05-03 07:44
17693 | CM302P | LMF | 2025-01-12 01:45 | [14 empty] | 0.192 | 1.11 | 0.0123 | 0.0015 | 0.188 | 0.126 | 0.073 | 0.098 | 0.015 | 0.032 | 0.008 | 3.375 | 0.004 | 0.0032 | 0.0026 | 0.0019 | 0 | 0.0096 | 0.0004 | 0.0056 |  | 0.2688 | 0.0062 | [7 empty] | 0.41 | 0.4417 | 0.2 |  | 0.00031 |  | 0.3248 |  | 0.3 | 0.0091 | 0.312 | 3.6065 | 1.29 | 0.78 | 2026-05-03 07:44
17694 | CM302P | LMF | 2025-01-12 02:00 | [14 empty] | 0.064 | 0.692 | 0.0113 | 0.0786 | 0.092 | 0.147 | 0.064 | 0.06 | 0.014 | 0.035 | 0.007 | 3.79348 | 0.003 | 0.0034 | 0.0002 | 0.0011 | 0 | 0.0092 | 0.0005 | 0.0075 |  | 0.117 | 0.0066 | [7 empty] | 0.21 | 0.2247 | 0.12 |  | 0.00032 |  | 0.2938 |  | 0.27 | 0.0075 | 0.285 | 3.6737 | 2.45 | 0.41 | 2026-05-03 07:44
17694 | CM302P | LMF | 2025-01-12 02:25 | [14 empty] | 0.162 | 1.061 | 0.0127 | 0.02 | 0.161 | 0.144 | 0.067 | 0.096 | 0.012 | 0.047 | 0.008 | 6.75362 | 0.004 | 0.0041 | 0.001 | 0.0016 | 0 | 0.0069 | 0.0005 | 0.0079 |  | 0.2363 | 0.0068 | [7 empty] | 0.37 | 0.3983 | 0.23 |  | 0.00032 |  | 0.3301 |  | 0.31 | 0.0097 | 0.319 | 3.8533 | 1.5 | 0.67 | 2026-05-03 07:44
17694 | CM302P | LMF | 2025-01-12 02:40 | [14 empty] | 0.189 | 1.102 | 0.0127 | 0.0063 | 0.169 | 0.145 | 0.068 | 0.101 | 0.011 | 0.028 | 0.007 | 3.69333 | 0.004 | 0.0041 | 0.0008 | 0.0016 | 0 | 0.0075 | 0.0005 | 0.0078 |  | 0.2657 | 0.0067 | [7 empty] | 0.41 | 0.4339 | 0.21 |  | 0.00021 |  | 0.3358 |  | 0.31 | 0.0097 | 0.325 | 3.8963 | 1.44 | 0.7 | 2026-05-03 07:44
17694 | CM302P | LMF | 2025-01-12 02:54 | [14 empty] | 0.197 | 1.116 | 0.0127 | 0.0022 | 0.164 | 0.142 | 0.068 | 0.102 | 0.011 | 0.027 | 0.007 | 2.98901 | 0.005 | 0.0038 | 0.0008 | 0.0016 | 0 | 0.0091 | 0.0005 | 0.0076 |  | 0.2742 | 0.0069 | [7 empty] | 0.42 | 0.4435 | 0.18 |  | 0.00025 |  | 0.3338 |  | 0.31 | 0.0104 | 0.323 | 3.8445 | 1.39 | 0.72 | 2026-05-03 07:44
17694 | CM302P | LMF | 2025-01-12 03:05 | [14 empty] | 0.191 | 1.103 | 0.0129 | 0.0021 | 0.169 | 0.15 | 0.066 | 0.103 | 0.012 | 0.036 | 0.006 | 3.18584 | 0.004 | 0.0038 | 0.0021 | 0.0017 | 0 | 0.0113 | 0.0004 | 0.0078 |  | 0.2675 | 0.0066 | [7 empty] | 0.41 | 0.4362 | 0.15 |  | 0.00041 |  | 0.3414 |  | 0.32 | 0.0095 | 0.331 | 3.9788 | 1.46 | 0.69 | 2026-05-03 07:44
17695 | CM302P | LMF | 2025-01-12 03:19 | [14 empty] | 0.081 | 0.844 | 0.0111 | 0.0486 | 0.1 | 0.127 | 0.056 | 0.056 | 0.013 | 0.033 | 0.006 | 3.42105 | 0.003 | 0.0029 | 0.0008 | 0.0011 | 0 | 0.0095 | 0.0004 | 0.0063 |  | 0.1398 | 0.0063 | [7 empty] | 0.25 | 0.265 | 0.12 |  | 0.00031 |  | 0.2605 |  | 0.24 | 0.007 | 0.252 | 3.3331 | 2.27 | 0.44 | 2026-05-03 07:44
17695 | CM302P | LMF | 2025-01-12 03:57 | [14 empty] | 0.185 | 1.109 | 0.0123 | 0.0024 | 0.174 | 0.126 | 0.059 | 0.098 | 0.012 | 0.035 | 0.007 | 4.0814 | 0.004 | 0.0043 | 0.0006 | 0.002 | 0 | 0.0086 | 0.0005 | 0.0082 |  | 0.2608 | 0.0067 | [7 empty] | 0.4 | 0.4287 | 0.23 |  | 0.0003 |  | 0.3053 |  | 0.28 | 0.0103 | 0.295 | 3.5683 | 1.29 | 0.78 | 2026-05-03 07:44
17695 | CM302P | LMF | 2025-01-12 04:26 | [14 empty] | 0.198 | 1.121 | 0.012 | 0.0017 | 0.175 | 0.123 | 0.058 | 0.098 | 0.011 | 0.036 | 0.006 | 4.2 | 0.004 | 0.0035 | 0.0026 | 0.002 | 0 | 0.0085 | 0.0004 | 0.007 |  | 0.2737 | 0.0065 | [7 empty] | 0.41 | 0.4433 | 0.24 |  | 0.0003 |  | 0.3018 |  | 0.28 | 0.0095 | 0.29 | 3.513 | 1.26 | 0.8 | 2026-05-03 07:44
17696 | 10531 | LMF | 2025-01-12 06:36 | [14 empty] | 0.056 | 0.563 | 0.0096 | 0.0634 | 0.095 | 0.127 | 0.049 | 0.056 | 0.015 | 0.048 | 0.006 | 7.22388 | 0.002 | 0.0027 | 0.0006 | 0.0016 | 0 | 0.0067 | 0.0007 | 0.0068 |  | 0.1018 | 0.0062 | [7 empty] | 0.18 | 0.1911 | 0.24 |  | 0.00032 |  | 0.2566 |  | 0.23 | 0.0063 | 0.247 | 3.2915 | 2.27 | 0.44 | 2026-05-03 07:44
17696 | 10531 | LMF | 2025-01-12 07:12 | [14 empty] | 0.121 | 0.834 | 0.0109 | 0.0054 | 0.217 | 0.132 | 0.053 | 0.056 | 0.013 | 0.038 | 0.008 | 5.49275 | 0.003 | 0.0038 | 0.0009 | 0.002 | 0 | 0.0069 | 0.0004 | 0.008 |  | 0.1833 | 0.0066 | [7 empty] | 0.29 | 0.3224 | 0.29 |  | 0.00026 |  | 0.2654 |  | 0.24 | 0.0088 | 0.254 | 3.5841 | 2.36 | 0.42 | 2026-05-03 07:44
17696 | 10531 | LMF | 2025-01-12 07:56 | [14 empty] | 0.13 | 0.841 | 0.0109 | 0.0035 | 0.218 | 0.134 | 0.054 | 0.056 | 0.014 | 0.038 | 0.007 | 4.98701 | 0.003 | 0.0038 | 0.0029 | 0.002 | 0 | 0.0077 | 0.0004 | 0.0085 |  | 0.1929 | 0.0067 | [7 empty] | 0.3 | 0.3334 | 0.26 |  | 0.0003 |  | 0.271 |  | 0.24 | 0.0088 | 0.258 | 3.6212 | 2.39 | 0.42 | 2026-05-03 07:44
17697 | 10531 | LMF | 2025-01-12 08:06 | [14 empty] | 0.052 | 0.551 | 0.0114 | 0.0785 | 0.119 | 0.151 | 0.059 | 0.059 | 0.017 | 0.057 | 0.008 | 8.65152 | 0.002 | 0.0037 | 0.001 | 0.0016 | 0 | 0.0066 | 0.0005 | 0.0089 |  | 0.0988 | 0.0066 | [7 empty] | 0.17 | 0.1932 | 0.24 |  | 0.00038 |  | 0.2973 |  | 0.27 | 0.0073 | 0.286 | 3.7688 | 2.56 | 0.39 | 2026-05-03 07:44
17697 | 10531 | LMF | 2025-01-12 08:32 | [14 empty] | 0.13 | 0.823 | 0.0121 | 0.0233 | 0.212 | 0.152 | 0.061 | 0.059 | 0.015 | 0.049 | 0.008 | 7.35821 | 0.003 | 0.0037 | 0.0019 | 0.0019 | 0 | 0.0067 | 0.0005 | 0.0082 |  | 0.1936 | 0.0066 | [7 empty] | 0.3 | 0.3323 | 0.28 |  | 0.00033 |  | 0.2995 |  | 0.27 | 0.0086 | 0.287 | 3.9366 | 2.58 | 0.39 | 2026-05-03 07:44
17697 | 10531 | LMF | 2025-01-12 08:53 | [14 empty] | 0.127 | 0.816 | 0.012 | 0.0113 | 0.209 | 0.153 | 0.061 | 0.059 | 0.015 | 0.046 | 0.008 | 6.13333 | 0.004 | 0.0043 | 0.0015 | 0.0018 | 0 | 0.0075 | 0.0003 | 0.0094 |  | 0.1894 | 0.0063 | [7 empty] | 0.29 | 0.328 | 0.24 |  | 0.00035 |  | 0.2995 |  | 0.27 | 0.0101 | 0.288 | 3.947 | 2.59 | 0.39 | 2026-05-03 07:44
17697 | 10531 | LMF | 2025-01-12 09:08 | [14 empty] | 0.131 | 0.817 | 0.0117 | 0.0037 | 0.205 | 0.148 | 0.061 | 0.059 | 0.015 | 0.029 | 0.007 | 3.95946 | 0.003 | 0.0036 | 0.0025 | 0.0017 | 0 | 0.0074 | 0.0003 | 0.0083 |  | 0.1929 | 0.006 | [7 empty] | 0.3 | 0.3309 | 0.23 |  | 0.00022 |  | 0.2952 |  | 0.27 | 0.0083 | 0.283 | 3.8575 | 2.51 | 0.4 | 2026-05-03 07:44
17698 | 10531 | LMF | 2025-01-12 13:10 | [14 empty] | 0.048 | 0.559 | 0.0113 | 0.0503 | 0.072 | 0.145 | 0.047 | 0.058 | 0.015 | 0.062 | 0.007 | 11.29091 | 0.002 | 0.0043 | 0.0005 | 0.0012 | 0 | 0.0055 | 0.0004 | 0.01 |  | 0.0921 | 0.0063 | [7 empty] | 0.17 | 0.1796 | 0.22 |  | 0.00034 |  | 0.2749 |  | 0.25 | 0.0075 | 0.265 | 3.5867 | 2.5 | 0.4 | 2026-05-03 07:44
17698 | 10531 | LMF | 2025-01-12 13:41 | [14 empty] | 0.115 | 0.804 | 0.012 | 0.0081 | 0.193 | 0.145 | 0.049 | 0.058 | 0.013 | 0.037 | 0.008 | 4.1573 | 0.003 | 0.0043 | 0.0008 | 0.0016 | 0 | 0.0089 | 0.0003 | 0.009 |  | 0.175 | 0.0063 | [7 empty] | 0.28 | 0.3077 | 0.18 |  | 0.00033 |  | 0.2755 |  | 0.25 | 0.0089 | 0.265 | 3.7806 | 2.5 | 0.4 | 2026-05-03 07:44
17698 | 10531 | LMF | 2025-01-12 14:05 | [14 empty] | 0.127 | 0.835 | 0.0121 | 0.0056 | 0.194 | 0.145 | 0.05 | 0.057 | 0.013 | 0.04 | 0.007 | 4.92593 | 0.003 | 0.0045 | 0.0007 | 0.0017 | 0 | 0.0081 | 0.0004 | 0.0096 |  | 0.1891 | 0.0064 | [7 empty] | 0.29 | 0.3252 | 0.21 |  | 0.00032 |  | 0.2756 |  | 0.25 | 0.0092 | 0.265 | 3.7827 | 2.54 | 0.39 | 2026-05-03 07:44
17698 | 10531 | LMF | 2025-01-12 14:24 | [14 empty] | 0.132 | 0.834 | 0.012 | 0.0048 | 0.195 | 0.144 | 0.05 | 0.056 | 0.013 | 0.04 | 0.008 | 5.28 | 0.003 | 0.0043 | 0.0021 | 0.0017 | 0 | 0.0075 | 0.0004 | 0.0094 |  | 0.194 | 0.0063 | [7 empty] | 0.3 | 0.3301 | 0.23 |  | 0.0003 |  | 0.2753 |  | 0.25 | 0.009 | 0.263 | 3.7638 | 2.57 | 0.39 | 2026-05-03 07:44
17699 | 10531 | LMF | 2025-01-12 14:28 | [14 empty] | 0.052 | 0.556 | 0.0109 | 0.0696 | 0.09 | 0.124 | 0.051 | 0.049 | 0.012 | 0.06 | 0.007 | 9.32813 | 0.002 | 0.004 | 0.0005 | 0.0012 | 0 | 0.0064 | 0.0004 | 0.0098 |  | 0.0954 | 0.0061 | [7 empty] | 0.17 | 0.1842 | 0.19 |  | 0.00038 |  | 0.2456 |  | 0.22 | 0.0072 | 0.236 | 3.2365 | 2.53 | 0.4 | 2026-05-03 07:44
17699 | 10531 | LMF | 2025-01-12 14:57 | [14 empty] | 0.117 | 0.811 | 0.0116 | 0.0208 | 0.196 | 0.122 | 0.052 | 0.049 | 0.01 | 0.046 | 0.007 | 7.33333 | 0.003 | 0.0038 | 0.0011 | 0.0016 | 0 | 0.0063 | 0.0002 | 0.0091 |  | 0.1756 | 0.0061 | [7 empty] | 0.28 | 0.3092 | 0.25 |  | 0.00029 |  | 0.2432 |  | 0.22 | 0.0084 | 0.233 | 3.3719 | 2.49 | 0.4 | 2026-05-03 07:44
17699 | 10531 | LMF | 2025-01-12 15:21 | [14 empty] | 0.129 | 0.838 | 0.0117 | 0.011 | 0.201 | 0.121 | 0.052 | 0.05 | 0.01 | 0.037 | 0.007 | 5.28986 | 0.003 | 0.004 | 0.0009 | 0.0017 | 0 | 0.0069 | 0.0002 | 0.0095 |  | 0.1891 | 0.0063 | [7 empty] | 0.29 | 0.3266 | 0.25 |  | 0.00025 |  | 0.243 |  | 0.22 | 0.0087 | 0.233 | 3.3674 | 2.42 | 0.41 | 2026-05-03 07:44
17699 | 10531 | LMF | 2025-01-12 15:40 | [14 empty] | 0.135 | 0.842 | 0.0117 | 0.0061 | 0.204 | 0.12 | 0.052 | 0.049 | 0.01 | 0.03 | 0.007 | 3.87179 | 0.003 | 0.0035 | 0.0027 | 0.0017 | 0 | 0.0078 | 0.0003 | 0.0088 |  | 0.1958 | 0.0061 | [7 empty] | 0.3 | 0.3336 | 0.22 |  | 0.00024 |  | 0.2429 |  | 0.22 | 0.0082 | 0.231 | 3.3511 | 2.45 | 0.41 | 2026-05-03 07:44
17700 | 10531 | LMF | 2025-01-12 16:01 | [14 empty] | 0.057 | 0.545 | 0.0106 | 0.0697 | 0.109 | 0.153 | 0.067 | 0.071 | 0.023 | 0.045 | 0.01 | 8.07143 | 0.003 | 0.004 | 0.0006 | 0.0012 | 0 | 0.0056 | 0.0004 | 0.0104 |  | 0.1039 | 0.006 | [7 empty] | 0.18 | 0.1996 | 0.21 |  | 0.00025 |  | 0.3263 |  | 0.29 | 0.0082 | 0.314 | 3.8138 | 2.15 | 0.46 | 2026-05-03 07:44
17700 | 10531 | LMF | 2025-01-12 16:21 | [14 empty] | 0.119 | 0.837 | 0.0114 | 0.0263 | 0.219 | 0.156 | 0.069 | 0.072 | 0.021 | 0.054 | 0.01 | 8.77049 | 0.004 | 0.0043 | 0.0014 | 0.0018 | 0 | 0.0061 | 0.0003 | 0.0104 |  | 0.1839 | 0.0063 | [7 empty] | 0.29 | 0.329 | 0.3 |  | 0.00033 |  | 0.3316 |  | 0.3 | 0.0101 | 0.318 | 4.0414 | 2.17 | 0.46 | 2026-05-03 07:44
17700 | 10531 | LMF | 2025-01-12 16:37 | [14 empty] | 0.131 | 0.841 | 0.0115 | 0.0091 | 0.226 | 0.154 | 0.07 | 0.071 | 0.021 | 0.05 | 0.01 | 6.71622 | 0.004 | 0.0042 | 0.0011 | 0.0018 | 0 | 0.0074 | 0.0003 | 0.0102 |  | 0.1963 | 0.0062 | [7 empty] | 0.31 | 0.3429 | 0.24 |  | 0.00037 |  | 0.3294 |  | 0.3 | 0.01 | 0.316 | 4.0218 | 2.17 | 0.46 | 2026-05-03 07:44
17700 | 10531 | LMF | 2025-01-12 16:54 | [14 empty] | 0.127 | 0.839 | 0.0111 | 0.0048 | 0.225 | 0.152 | 0.069 | 0.07 | 0.02 | 0.037 | 0.01 | 5.82813 | 0.003 | 0.0032 | 0.0021 | 0.0018 | 0 | 0.0064 | 0.0002 | 0.0084 |  | 0.1913 | 0.0058 | [7 empty] | 0.3 | 0.3376 | 0.28 |  | 0.00024 |  | 0.3248 |  | 0.29 | 0.008 | 0.311 | 3.9794 | 2.17 | 0.46 | 2026-05-03 07:44
17701 | 10531 | LMF | 2025-01-12 17:26 | [14 empty] | 0.054 | 0.453 | 0.0088 | 0.0576 | 0.142 | 0.143 | 0.044 | 0.074 | 0.023 | 0.056 | 0.007 | 31.11111 | 0.003 | 0.0035 | 0.0005 | 0.0013 | 0 | 0.0018 | 0.0003 | 0.009 |  | 0.0953 | 0.006 | [7 empty] | 0.16 | 0.1816 | 0.72 |  | 0.0001 |  | 0.2934 |  | 0.26 | 0.0078 | 0.284 | 3.6568 | 1.93 | 0.52 | 2026-05-03 07:44
17701 | 10531 | LMF | 2025-01-12 17:56 | [14 empty] | 0.135 | 0.811 | 0.01 | 0.0147 | 0.217 | 0.144 | 0.046 | 0.074 | 0.02 | 0.054 | 0.007 | 15.85294 | 0.004 | 0.0041 | 0.0009 | 0.002 | 0 | 0.0034 | 0.0003 | 0.0095 |  | 0.1968 | 0.006 | [7 empty] | 0.3 | 0.3349 | 0.59 |  | 0.00018 |  | 0.2947 |  | 0.26 | 0.0101 | 0.284 | 3.807 | 1.95 | 0.51 | 2026-05-03 07:44
17701 | 10531 | LMF | 2025-01-12 18:12 | [14 empty] | 0.136 | 0.826 | 0.0102 | 0.0064 | 0.215 | 0.143 | 0.046 | 0.074 | 0.02 | 0.041 | 0.007 | 9.7381 | 0.004 | 0.004 | 0.0018 | 0.0019 | 0 | 0.0042 | 0.0003 | 0.0094 |  | 0.1984 | 0.006 | [7 empty] | 0.3 | 0.3379 | 0.45 |  | 0.00017 |  | 0.2944 |  | 0.26 | 0.0099 | 0.283 | 3.7911 | 1.93 | 0.52 | 2026-05-03 07:44
17702 | MA204 | LMF | 2025-01-12 18:54 | [14 empty] | 0.027 | 0.072 | 0.0097 | 0.0817 | 0.024 | 0.157 | 0.05 | 0.067 | 0.024 | 0.073 | 0.008 | 33.04545 | 0.002 | 0.0034 | 0.0003 | 0.0013 | 0 | 0.0022 | 0.0003 | 0.0104 |  | 0.0462 | 0.0059 | [7 empty] | 0.07 | 0.0731 | 0.59 |  | 0.00016 |  | 0.3078 |  | 0.27 | 0.0067 | 0.298 | 3.7013 | 2.34 | 0.43 | 2026-05-03 07:44
17702 | MA204 | LMF | 2025-01-12 19:23 | [14 empty] | 0.117 | 1.001 | 0.0128 | 0.0246 | 0.009 | 0.157 | 0.054 | 0.098 | 0.017 | 0.014 | 0.007 | 3.34146 | 0.052 | 0.004 | 0.0003 | 0.0008 | 0 | 0.0041 | 0.0006 | 0.0092 |  | 0.1889 | 0.0061 | [7 empty] | 0.33 | 0.327 | 0.2 |  | 6e-05 |  | 0.3357 |  | 0.31 | 0.0568 | 0.326 | 3.8167 | 1.6 | 0.62 | 2026-05-03 07:44
17702 | MA204 | LMF | 2025-01-12 19:49 | [14 empty] | 0.134 | 1.169 | 0.0136 | 0.0129 | 0.011 | 0.152 | 0.054 | 0.096 | 0.016 | 0.027 | 0.007 | 6.32558 | 0.058 | 0.0041 | 0.0004 | 0.0008 | 0 | 0.0043 | 0.0003 | 0.0081 |  | 0.2131 | 0.0061 | [7 empty] | 0.37 | 0.3728 | 0.19 |  | 0.00012 |  | 0.3272 |  | 0.3 | 0.0629 | 0.318 | 3.7525 | 1.58 | 0.63 | 2026-05-03 07:44
17702 | MA204 | LMF | 2025-01-12 20:13 | [14 empty] | 0.145 | 1.275 | 0.0137 | 0.0036 | 0.026 | 0.148 | 0.055 | 0.097 | 0.015 | 0.027 | 0.008 | 6.40476 | 0.061 | 0.0039 | 0.0006 | 0.0009 | 0 | 0.0042 | 0.0003 | 0.0071 |  | 0.23 | 0.0059 | [7 empty] | 0.4 | 0.4044 | 0.21 |  | 0.00011 |  | 0.3246 |  | 0.3 | 0.0658 | 0.315 | 3.7196 | 1.53 | 0.66 | 2026-05-03 07:44
17702 | MA204 | LMF | 2025-01-12 20:30 | [14 empty] | 0.149 | 1.328 | 0.014 | 0.0027 | 0.027 | 0.154 | 0.056 | 0.099 | 0.015 | 0.025 | 0.008 | 7.05714 | 0.063 | 0.0418 | 0.0005 | 0.0013 | 0 | 0.0035 | 0.0003 | 0.0096 |  | 0.2373 | 0.0063 | [7 empty] | 0.41 | 0.4186 | 0.37 |  | 9e-05 |  | 0.334 |  | 0.31 | 0.1061 | 0.324 | 3.8238 | 1.56 | 0.64 | 2026-05-03 07:44
17702 | MA204 | LMF | 2025-01-12 21:26 | [14 empty] | 0.154 | 1.344 | 0.0145 | 0.0029 | 0.026 | 0.16 | 0.057 | 0.099 | 0.015 | 0.026 | 0.007 | 6.92105 | 0.064 | 0.0425 | 0.0005 | 0.0014 | 0 | 0.0038 | 0.0004 | 0.0103 |  | 0.244 | 0.0065 | [7 empty] | 0.42 | 0.4269 | 0.37 |  | 0.0001 |  | 0.3411 |  | 0.32 | 0.1079 | 0.331 | 3.9207 | 1.62 | 0.62 | 2026-05-03 07:44
17702 | MA204 | LMF | 2025-01-12 22:16 | [14 empty] | 0.154 | 1.345 | 0.0141 | 0.0023 | 0.027 | 0.152 | 0.057 | 0.099 | 0.015 | 0.017 | 0.007 | 6.76 | 0.063 | 0.0409 | 0.0005 | 0.0011 | 0 | 0.0025 | 0.0003 | 0.0077 |  | 0.243 | 0.006 | [7 empty] | 0.42 | 0.4264 | 0.44 |  | 4e-05 |  | 0.3326 |  | 0.31 | 0.105 | 0.323 | 3.7956 | 1.54 | 0.65 | 2026-05-03 07:44
17702 | MA204 | LMF | 2025-02-12 00:27 | [14 empty] | 0.166 | 1.346 | 0.014 | 0.002 | 0.03 | 0.153 | 0.057 | 0.1 | 0.015 | 0.02 | 0.007 | 7.84615 | 0.063 | 0.0405 | 0.0007 | 0.0011 | 0 | 0.0026 | 0.0003 | 0.0076 |  | 0.2553 | 0.0061 | [7 empty] | 0.43 | 0.4392 | 0.42 |  | 5e-05 |  | 0.3347 |  | 0.31 | 0.1046 | 0.325 | 3.8164 | 1.53 | 0.65 | 2026-05-03 07:44
17702 | MA204 | LMF | 2025-02-12 01:13 | [14 empty] | 0.161 | 1.336 | 0.0141 | 0.0024 | 0.024 | 0.15 | 0.057 | 0.1 | 0.015 | 0.028 | 0.007 | 9.4 | 0.063 | 0.0418 | 0.0019 | 0.001 | 0 | 0.003 | 0.0003 | 0.0077 |  | 0.2494 | 0.0062 | [7 empty] | 0.43 | 0.4314 | 0.33 |  | 8e-05 |  | 0.3327 |  | 0.31 | 0.1058 | 0.322 | 3.7642 | 1.5 | 0.67 | 2026-05-03 07:44
17702 | MA204 | LMF | 2025-02-12 01:28 | [14 empty] | 0.167 | 1.344 | 0.0144 | 0.0018 | 0.027 | 0.152 | 0.057 | 0.1 | 0.014 | 0.027 | 0.008 | 8.0303 | 0.063 | 0.0428 | 0.0014 | 0.0011 | 0 | 0.0033 | 0.0004 | 0.0074 |  | 0.2564 | 0.0062 | [7 empty] | 0.43 | 0.439 | 0.33 |  | 9e-05 |  | 0.3338 |  | 0.31 | 0.1069 | 0.323 | 3.8029 | 1.52 | 0.66 | 2026-05-03 07:44
17703 | MA204 | LMF | 2025-01-12 20:41 | [14 empty] | 0.08 | 0.632 | 0.0118 | 0.0821 | 0.012 | 0.16 | 0.055 | 0.065 | 0.02 | 0.04 | 0.008 | 13.62069 | 0.003 | 0.0041 | 0.0002 | 0.0029 | 0 | 0.0029 | 0.0003 | 0.0101 |  | 0.127 | 0.0062 | [7 empty] | 0.22 | 0.218 | 1 |  | 0.00011 |  | 0.3114 |  | 0.28 | 0.01 | 0.3 | 3.7643 | 2.46 | 0.41 | 2026-05-03 07:44
17703 | MA204 | LMF | 2025-01-12 21:27 | [14 empty] | 0.127 | 1.121 | 0.0128 | 0.0191 | 0.006 | 0.154 | 0.057 | 0.1 | 0.015 | 0.017 | 0.008 | 5.18182 | 0.056 | 0.0034 | 0.0005 | 0.0012 | 0 | 0.0033 | 0.0002 | 0.0075 |  | 0.2031 | 0.0058 | [7 empty] | 0.36 | 0.3574 | 0.36 |  | 6e-05 |  | 0.3357 |  | 0.31 | 0.0606 | 0.326 | 3.7763 | 1.54 | 0.65 | 2026-05-03 07:44
17703 | MA204 | LMF | 2025-01-12 22:26 | [14 empty] | 0.145 | 1.298 | 0.0137 | 0.0055 | 0.014 | 0.157 | 0.06 | 0.103 | 0.015 | 0.014 | 0.008 | 3.42857 | 0.065 | 0.0397 | 0.0006 | 0.0016 | 0 | 0.0042 | 0.0002 | 0.0071 |  | 0.2315 | 0.0061 | [7 empty] | 0.41 | 0.4091 | 0.38 |  | 6e-05 |  | 0.3452 |  | 0.32 | 0.1063 | 0.335 | 3.8596 | 1.52 | 0.66 | 2026-05-03 07:44
17703 | MA204 | LMF | 2025-02-12 00:52 | [14 empty] | 0.146 | 1.306 | 0.0138 | 0.006 | 0.014 | 0.159 | 0.061 | 0.103 | 0.015 | 0.027 | 0.008 | 6.65854 | 0.065 | 0.0391 | 0.0004 | 0.0022 | 0 | 0.0041 | 0.0002 | 0.008 |  | 0.233 | 0.0061 | [7 empty] | 0.41 | 0.4116 | 0.54 |  | 0.00011 |  | 0.3486 |  | 0.32 | 0.1063 | 0.338 | 3.8907 | 1.54 | 0.65 | 2026-05-03 07:44
17703 | MA204 | LMF | 2025-02-12 01:35 | [14 empty] | 0.16 | 1.328 | 0.014 | 0.0048 | 0.015 | 0.159 | 0.061 | 0.104 | 0.014 | 0.022 | 0.008 | 5.89474 | 0.065 | 0.0423 | 0.0004 | 0.0019 | 0 | 0.0038 | 0.0002 | 0.0074 |  | 0.2481 | 0.006 | [7 empty] | 0.43 | 0.4294 | 0.5 |  | 9e-05 |  | 0.3483 |  | 0.32 | 0.1092 | 0.338 | 3.8987 | 1.53 | 0.65 | 2026-05-03 07:44
17703 | MA204 | LMF | 2025-02-12 02:31 | [14 empty] | 0.173 | 1.332 | 0.0142 | 0.0038 | 0.018 | 0.161 | 0.062 | 0.103 | 0.014 | 0.033 | 0.008 | 7 | 0.066 | 0.0447 | 0.0022 | 0.002 | 0 | 0.0047 | 0.0002 | 0.0077 |  | 0.2616 | 0.0061 | [7 empty] | 0.44 | 0.4439 | 0.43 |  | 0.00015 |  | 0.3524 |  | 0.33 | 0.1127 | 0.34 | 3.9334 | 1.56 | 0.64 | 2026-05-03 07:44
17704 | MA204 | LMF | 2025-02-12 01:57 | [14 empty] | 0.049 | 0.725 | 0.0111 | 0.0685 | 0.01 | 0.173 | 0.062 | 0.068 | 0.018 | 0.041 | 0.007 | 6.62903 | 0.003 | 0.0039 | 0.0004 | 0.0024 | 0 | 0.0062 | 0.0003 | 0.0092 |  | 0.1015 | 0.0063 | [7 empty] | 0.2 | 0.2042 | 0.39 |  | 0.00025 |  | 0.3315 |  | 0.3 | 0.0093 | 0.321 | 3.9532 | 2.54 | 0.39 | 2026-05-03 07:44
17704 | MA204 | LMF | 2025-02-12 02:03 | [14 empty] | 0.078 | 0.709 | 0.0111 | 0.0659 | 0.01 | 0.16 | 0.061 | 0.068 | 0.019 | 0.037 | 0.007 | 6.36207 | 0.003 | 0.004 | 0.0002 | 0.0022 | 0 | 0.0058 | 0.0003 | 0.0089 |  | 0.129 | 0.0063 | [7 empty] | 0.23 | 0.2297 | 0.38 |  | 0.00021 |  | 0.3181 |  | 0.29 | 0.0092 | 0.308 | 3.7647 | 2.35 | 0.43 | 2026-05-03 07:44
17704 | MA204 | LMF | 2025-02-12 02:43 | [14 empty] | 0.149 | 1.188 | 0.0127 | 0.0092 | 0.016 | 0.16 | 0.064 | 0.096 | 0.015 | 0.02 | 0.007 | 3.36667 | 0.055 | 0.0045 | 0.0017 | 0.0017 | 0 | 0.006 | 0.0002 | 0.0085 |  | 0.2292 | 0.0063 | [7 empty] | 0.39 | 0.3936 | 0.28 |  | 0.00012 |  | 0.3458 |  | 0.32 | 0.0612 | 0.335 | 3.8765 | 1.67 | 0.6 | 2026-05-03 07:44
17704 | MA204 | LMF | 2025-02-12 03:05 | [14 empty] | 0.168 | 1.278 | 0.0127 | 0.0045 | 0.017 | 0.16 | 0.064 | 0.094 | 0.014 | 0.016 | 0.007 | 2.23611 | 0.062 | 0.041 | 0.0003 | 0.0019 | 0 | 0.0072 | 0.0002 | 0.0083 |  | 0.2534 | 0.0062 | [7 empty] | 0.43 | 0.4288 | 0.26 |  | 0.00012 |  | 0.3415 |  | 0.32 | 0.1049 | 0.332 | 3.8728 | 1.7 | 0.59 | 2026-05-03 07:44
17704 | MA204 | LMF | 2025-02-12 03:15 | [14 empty] | 0.169 | 1.314 | 0.0131 | 0.0038 | 0.02 | 0.163 | 0.065 | 0.102 | 0.014 | 0.024 | 0.007 | 3.44286 | 0.063 | 0.0436 | 0.0004 | 0.0023 | 0 | 0.007 | 0.0002 | 0.0089 |  | 0.2567 | 0.0064 | [7 empty] | 0.43 | 0.4375 | 0.33 |  | 0.00017 |  | 0.3545 |  | 0.33 | 0.1089 | 0.344 | 3.9495 | 1.6 | 0.63 | 2026-05-03 07:44
17704 | MA204 | LMF | 2025-02-12 03:42 | [14 empty] | 0.167 | 1.318 | 0.0126 | 0.0031 | 0.022 | 0.156 | 0.064 | 0.104 | 0.013 | 0.027 | 0.007 | 3.22892 | 0.062 | 0.0423 | 0.0013 | 0.0025 | 0 | 0.0083 | 0.0002 | 0.0067 |  | 0.2544 | 0.0061 | [7 empty] | 0.43 | 0.4355 | 0.3 |  | 0.00022 |  | 0.3479 |  | 0.32 | 0.1068 | 0.337 | 3.8455 | 1.5 | 0.67 | 2026-05-03 07:44
17705 | MA204 | LMF | 2025-02-12 03:06 | [14 empty] | 0.088 | 0.797 | 0.0109 | 0.0789 | 0.015 | 0.157 | 0.071 | 0.07 | 0.018 | 0.057 | 0.007 | 22.76 | 0.004 | 0.0038 | 0.0002 | 0.0032 | 0 | 0.0025 | 0.0003 | 0.0087 |  | 0.144 | 0.0062 | [7 empty] | 0.25 | 0.2571 | 1.28 |  | 0.00014 |  | 0.3268 |  | 0.3 | 0.011 | 0.316 | 3.7416 | 2.24 | 0.45 | 2026-05-03 07:44
17705 | MA204 | LMF | 2025-02-12 03:49 | [14 empty] | 0.148 | 1.242 | 0.0113 | 0.026 | 0.013 | 0.145 | 0.073 | 0.1 | 0.013 | 0.024 | 0.007 | 5 | 0.045 | 0.0336 | 0.0003 | 0.0022 | 0 | 0.0047 | 0.0001 | 0.0055 |  | 0.229 | 0.0058 | [7 empty] | 0.4 | 0.3997 | 0.47 |  | 0.00011 |  | 0.3402 |  | 0.32 | 0.0808 | 0.331 | 3.6438 | 1.45 | 0.69 | 2026-05-03 07:44
17705 | MA204 | LMF | 2025-02-12 04:22 | [14 empty] | 0.167 | 1.31 | 0.0125 | 0.0073 | 0.014 | 0.15 | 0.074 | 0.102 | 0.014 | 0.016 | 0.007 | 3.3913 | 0.057 | 0.0405 | 0.0003 | 0.0015 | 0 | 0.0046 | 0.0002 | 0.0064 |  | 0.2535 | 0.0062 | [7 empty] | 0.43 | 0.4334 | 0.33 |  | 7e-05 |  | 0.3489 |  | 0.33 | 0.099 | 0.34 | 3.7479 | 1.47 | 0.68 | 2026-05-03 07:44
17705 | MA204 | LMF | 2025-02-12 04:38 | [14 empty] | 0.164 | 1.314 | 0.0126 | 0.0066 | 0.013 | 0.154 | 0.075 | 0.101 | 0.014 | 0.032 | 0.007 | 9.38235 | 0.06 | 0.0412 | 0.0015 | 0.0016 | 0 | 0.0034 | 0.0002 | 0.0067 |  | 0.2512 | 0.0062 | [7 empty] | 0.43 | 0.432 | 0.47 |  | 0.00011 |  | 0.3544 |  | 0.33 | 0.1028 | 0.344 | 3.8075 | 1.52 | 0.66 | 2026-05-03 07:44
17706 | MA204 | LMF | 2025-02-12 04:25 | [14 empty] | 0.077 | 0.681 | 0.0102 | 0.0707 | 0.008 | 0.144 | 0.057 | 0.061 | 0.015 | 0.032 | 0.009 | 9.35294 | 0.003 | 0.0039 | 0.0002 | 0.0015 | 0 | 0.0034 | 0.0002 | 0.0086 |  | 0.1247 | 0.0065 | [7 empty] | 0.22 | 0.2204 | 0.44 |  | 0.00011 |  | 0.288 |  | 0.26 | 0.0084 | 0.277 | 3.4759 | 2.36 | 0.42 | 2026-05-03 07:44
17706 | MA204 | LMF | 2025-02-12 05:00 | [14 empty] | 0.14 | 1.206 | 0.0114 | 0.025 | 0.008 | 0.14 | 0.059 | 0.098 | 0.011 | 0.014 | 0.009 | 3 | 0.055 | 0.004 | 0.0003 | 0.0011 | 0 | 0.0048 | 0.0002 | 0.0073 |  | 0.2194 | 0.0062 | [7 empty] | 0.38 | 0.3833 | 0.23 |  | 7e-05 |  | 0.3183 |  | 0.3 | 0.0601 | 0.308 | 3.5372 | 1.43 | 0.7 | 2026-05-03 07:44
17706 | MA204 | LMF | 2025-02-12 05:23 | [14 empty] | 0.158 | 1.311 | 0.0118 | 0.0037 | 0.019 | 0.14 | 0.06 | 0.097 | 0.01 | 0.021 | 0.009 | 4.42553 | 0.062 | 0.0039 | 0.0007 | 0.0022 | 0 | 0.0047 | 0.0002 | 0.0067 |  | 0.2437 | 0.0061 | [7 empty] | 0.42 | 0.4219 | 0.47 |  | 0.0001 |  | 0.3188 |  | 0.3 | 0.0681 | 0.307 | 3.558 | 1.44 | 0.69 | 2026-05-03 07:44
17706 | MA204 | LMF | 2025-02-12 05:41 | [14 empty] | 0.165 | 1.34 | 0.012 | 0.0013 | 0.02 | 0.147 | 0.06 | 0.095 | 0.01 | 0.029 | 0.009 | 7.275 | 0.063 | 0.0415 | 0.0004 | 0.0025 | 0 | 0.004 | 0.0004 | 0.0058 |  | 0.2536 | 0.0067 | [7 empty] | 0.43 | 0.4344 | 0.63 |  | 0.00012 |  | 0.3247 |  | 0.3 | 0.107 | 0.312 | 3.6671 | 1.55 | 0.65 | 2026-05-03 07:44
17706 | MA204 | LMF | 2025-02-12 05:53 | [14 empty] | 0.168 | 1.332 | 0.0119 | 0.0011 | 0.021 | 0.146 | 0.06 | 0.094 | 0.01 | 0.038 | 0.008 | 7.7551 | 0.063 | 0.0429 | 0.0023 | 0.0027 | 0 | 0.0049 | 0.0004 | 0.0055 |  | 0.2561 | 0.0067 | [7 empty] | 0.43 | 0.4361 | 0.55 |  | 0.00019 |  | 0.3242 |  | 0.3 | 0.1086 | 0.31 | 3.6487 | 1.55 | 0.64 | 2026-05-03 07:44
17707 | MA204 | LMF | 2025-02-12 06:24 | [14 empty] | 0.089 | 0.801 | 0.011 | 0.0648 | 0.014 | 0.157 | 0.065 | 0.08 | 0.018 | 0.058 | 0.008 | 21.55556 | 0.003 | 0.003 | 0.0003 | 0.0041 | 0 | 0.0027 | 0.0004 | 0.0067 |  | 0.1455 | 0.007 | [7 empty] | 0.26 | 0.2579 | 1.52 |  | 0.00016 |  | 0.3327 |  | 0.3 | 0.0101 | 0.32 | 3.7609 | 1.96 | 0.51 | 2026-05-03 07:44
17707 | MA204 | LMF | 2025-02-12 06:56 | [14 empty] | 0.16 | 1.293 | 0.0124 | 0.0042 | 0.023 | 0.157 | 0.067 | 0.103 | 0.014 | 0.026 | 0.008 | 8.35484 | 0.063 | 0.0423 | 0.0002 | 0.0035 | 0 | 0.0031 | 0.0003 | 0.0059 |  | 0.2471 | 0.0068 | [7 empty] | 0.42 | 0.4255 | 1.13 |  | 8e-05 |  | 0.3528 |  | 0.33 | 0.1088 | 0.341 | 3.8601 | 1.52 | 0.66 | 2026-05-03 07:44
17707 | MA204 | LMF | 2025-02-12 07:13 | [14 empty] | 0.172 | 1.334 | 0.0125 | 0.0033 | 0.023 | 0.156 | 0.067 | 0.102 | 0.014 | 0.038 | 0.007 | 1.00262 | 0.062 | 0.0432 | 0.0018 | 0.0034 | 0 | 0.0381 | 0.0003 | 0.0052 |  | 0.261 | 0.0068 | [7 empty] | 0.44 | 0.444 | 0.09 |  | 0.00146 |  | 0.3521 |  | 0.33 | 0.1086 | 0.339 | 3.8437 | 1.53 | 0.65 | 2026-05-03 07:44
17708 | MA204 | LMF | 2025-02-12 07:57 | [14 empty] | 0.073 | 0.624 | 0.0105 | 0.0696 | 0.008 | 0.152 | 0.044 | 0.068 | 0.017 | 0.037 | 0.007 | 31.16667 | 0.002 | 0.0028 | 0.0003 | 0.0025 | 0 | 0.0012 | 0.0003 | 0.0074 |  | 0.1182 | 0.0054 | [7 empty] | 0.2 | 0.2056 | 2.08 |  | 4e-05 |  | 0.2913 |  | 0.26 | 0.0073 | 0.281 | 3.6099 | 2.24 | 0.45 | 2026-05-03 07:44
17708 | MA204 | LMF | 2025-02-12 08:22 | [14 empty] | 0.164 | 1.304 | 0.0133 | 0.0199 | 0.01 | 0.156 | 0.048 | 0.098 | 0.012 | 0.035 | 0.007 | 9.63889 | 0.061 | 0.0385 | 0.0004 | 0.0024 | 0 | 0.0036 | 0.0003 | 0.007 |  | 0.2498 | 0.0056 | [7 empty] | 0.42 | 0.4242 | 0.67 |  | 0.00012 |  | 0.3242 |  | 0.3 | 0.1019 | 0.314 | 3.8048 | 1.59 | 0.63 | 2026-05-03 07:44
17708 | MA204 | LMF | 2025-02-12 08:36 | [14 empty] | 0.16 | 1.314 | 0.013 | 0.0075 | 0.018 | 0.154 | 0.048 | 0.096 | 0.011 | 0.043 | 0.007 | 15.92593 | 0.061 | 0.0434 | 0.0004 | 0.0031 | 0 | 0.0027 | 0.0003 | 0.0061 |  | 0.2463 | 0.0054 | [7 empty] | 0.42 | 0.4226 | 1.15 |  | 0.00012 |  | 0.3201 |  | 0.3 | 0.1075 | 0.309 | 3.7755 | 1.6 | 0.62 | 2026-05-03 07:44
17708 | MA204 | LMF | 2025-02-12 08:46 | [14 empty] | 0.164 | 1.32 | 0.0133 | 0.0052 | 0.02 | 0.157 | 0.049 | 0.098 | 0.011 | 0.035 | 0.007 | 12.77778 | 0.061 | 0.0453 | 0.0012 | 0.0032 | 0 | 0.0027 | 0.0003 | 0.0065 |  | 0.2509 | 0.0054 | [7 empty] | 0.43 | 0.4285 | 1.19 |  | 9e-05 |  | 0.327 |  | 0.3 | 0.1095 | 0.315 | 3.8352 | 1.6 | 0.62 | 2026-05-03 07:44
17709 | CM201 | LMF | 2025-02-12 09:17 | [14 empty] | 0.073 | 0.629 | 0.012 | 0.073 | 0.012 | 0.164 | 0.06 | 0.068 | 0.018 | 0.051 | 0.009 | 39.15385 | 0.002 | 0.003 | 0.0007 | 0.0034 | 0 | 0.0013 | 0.0006 | 0.0074 |  | 0.1216 | 0.0053 | [7 empty] | 0.21 | 0.2113 | 2.62 |  | 7e-05 |  | 0.3241 |  | 0.29 | 0.0084 | 0.31 | 3.8399 | 2.41 | 0.41 | 2026-05-03 07:44
17709 | CM201 | LMF | 2025-02-12 09:36 | [14 empty] | 0.124 | 0.912 | 0.0129 | 0.039 | 0.018 | 0.167 | 0.062 | 0.103 | 0.016 | 0.078 | 0.009 | 34 | 0.003 | 0.0034 | 0.0009 | 0.005 | 0 | 0.0023 | 0.0004 | 0.0074 |  | 0.1867 | 0.0055 | [7 empty] | 0.31 | 0.3132 | 2.17 |  | 0.00018 |  | 0.3636 |  | 0.33 | 0.0114 | 0.348 | 3.9989 | 1.62 | 0.62 | 2026-05-03 07:44
17709 | CM201 | LMF | 2025-02-12 10:09 | [14 empty] | 0.14 | 1.083 | 0.0135 | 0.0092 | 0.147 | 0.164 | 0.063 | 0.103 | 0.015 | 0.037 | 0.009 | 12.06452 | 0.004 | 0.0035 | 0.0021 | 0.0073 | 0 | 0.0031 | 0.0004 | 0.0067 |  | 0.2155 | 0.0052 | [7 empty] | 0.35 | 0.3792 | 2.35 |  | 0.00012 |  | 0.3642 |  | 0.33 | 0.0148 | 0.345 | 4.1592 | 1.59 | 0.63 | 2026-05-03 07:44
17709 | CM201 | LMF | 2025-02-12 10:52 | [14 empty] | 0.161 | 1.115 | 0.0135 | 0.0064 | 0.182 | 0.166 | 0.064 | 0.105 | 0.014 | 0.046 | 0.009 | 15.3 | 0.004 | 0.0039 | 0.0017 | 0.0083 | 0 | 0.003 | 0.0004 | 0.0069 |  | 0.2394 | 0.0053 | [7 empty] | 0.38 | 0.4117 | 2.77 |  | 0.00014 |  | 0.3687 |  | 0.34 | 0.0162 | 0.349 | 4.2466 | 1.58 | 0.63 | 2026-05-03 07:44
17709 | CM201 | LMF | 2025-02-12 11:18 | [14 empty] | 0.17 | 1.119 | 0.0135 | 0.0056 | 0.184 | 0.165 | 0.064 | 0.104 | 0.014 | 0.044 | 0.009 | 10.06818 | 0.004 | 0.0035 | 0.0039 | 0.0084 | 0 | 0.0044 | 0.0004 | 0.0067 |  | 0.2486 | 0.0054 | [7 empty] | 0.39 | 0.4215 | 1.91 |  | 0.00019 |  | 0.3692 |  | 0.33 | 0.0159 | 0.347 | 4.2325 | 1.59 | 0.63 | 2026-05-03 07:44
17710 | CM201 | LMF | 2025-02-12 10:32 | [14 empty] | 0.08 | 0.616 | 0.0124 | 0.0698 | 0.007 | 0.137 | 0.055 | 0.058 | 0.018 | 0.036 | 0.007 | 25.85714 | 0.002 | 0.0031 | 0.0004 | 0.0008 | 0 | 0.0014 | 0.0005 | 0.0075 |  | 0.1255 | 0.0051 | [7 empty] | 0.21 | 0.2119 | 0.57 |  | 5e-05 |  | 0.2773 |  | 0.25 | 0.0059 | 0.268 | 3.3885 | 2.36 | 0.42 | 2026-05-03 07:44
17710 | CM201 | LMF | 2025-02-12 11:07 | [14 empty] | 0.121 | 1.122 | 0.014 | 0.029 | 0.155 | 0.138 | 0.058 | 0.102 | 0.015 | 0.042 | 0.007 | 15.59259 | 0.003 | 0.0032 | 0.0011 | 0.0013 | 0 | 0.0027 | 0.0004 | 0.0065 |  | 0.1971 | 0.005 | [7 empty] | 0.34 | 0.3651 | 0.48 |  | 0.00011 |  | 0.3234 |  | 0.3 | 0.0075 | 0.313 | 3.7767 | 1.35 | 0.74 | 2026-05-03 07:44
17710 | CM201 | LMF | 2025-02-12 11:43 | [14 empty] | 0.171 | 1.129 | 0.0142 | 0.0005 | 0.213 | 0.138 | 0.059 | 0.102 | 0.015 | 0.019 | 0.007 | 10.21053 | 0.004 | 0.0034 | 0.001 | 0.0018 | 0 | 0.0019 | 0.0005 | 0.0067 |  | 0.25 | 0.0052 | [7 empty] | 0.39 | 0.4263 | 0.95 |  | 4e-05 |  | 0.3252 |  | 0.3 | 0.0092 | 0.314 | 3.8673 | 1.35 | 0.74 | 2026-05-03 07:44
17710 | CM201 | LMF | 2025-02-12 12:19 | [14 empty] | 0.171 | 1.138 | 0.0144 | 0.0003 | 0.214 | 0.139 | 0.059 | 0.103 | 0.015 | 0.033 | 0.008 | 12.25926 | 0.004 | 0.0035 | 0.0008 | 0.002 | 0 | 0.0027 | 0.0005 | 0.0072 |  | 0.2506 | 0.0052 | [7 empty] | 0.39 | 0.4281 | 0.74 |  | 9e-05 |  | 0.3273 |  | 0.3 | 0.0095 | 0.316 | 3.891 | 1.35 | 0.74 | 2026-05-03 07:44
17710 | CM201 | LMF | 2025-02-12 12:49 | [14 empty] | 0.17 | 1.13 | 0.0139 | 0.0002 | 0.212 | 0.133 | 0.059 | 0.103 | 0.014 | 0.032 | 0.007 | 14.36364 | 0.003 | 0.0027 | 0.0032 | 0.0019 | 0 | 0.0022 | 0.0003 | 0.006 |  | 0.2476 | 0.0048 | [7 empty] | 0.39 | 0.4246 | 0.86 |  | 7e-05 |  | 0.322 |  | 0.3 | 0.0076 | 0.309 | 3.7823 | 1.29 | 0.77 | 2026-05-03 07:44
17710 | CM201 | LMF | 2025-02-12 12:51 | [14 empty] | 0.172 | 1.131 | 0.0142 | 0.0002 | 0.216 | 0.138 | 0.06 | 0.103 | 0.015 | 0.034 | 0.007 | 13.4 | 0.004 | 0.0037 | 0.0026 | 0.002 | 0 | 0.0025 | 0.0005 | 0.0076 |  | 0.2513 | 0.0053 | [7 empty] | 0.39 | 0.4284 | 0.8 |  | 8e-05 |  | 0.3288 |  | 0.3 | 0.0097 | 0.316 | 3.8757 | 1.34 | 0.75 | 2026-05-03 07:44
17711 | CM201 | LMF | 2025-02-12 12:56 | [14 empty] | 0.073 | 0.652 | 0.0126 | 0.0708 | 0.026 | 0.174 | 0.072 | 0.063 | 0.019 | 0.024 | 0.007 | 11.04545 | 0.002 | 0.003 | 0.0003 | 0.001 | 0 | 0.0022 | 0.0004 | 0.008 |  | 0.1233 | 0.005 | [7 empty] | 0.22 | 0.2203 | 0.45 |  | 5e-05 |  | 0.3366 |  | 0.31 | 0.006 | 0.328 | 4.0144 | 2.76 | 0.36 | 2026-05-03 07:44
17711 | CM201 | LMF | 2025-02-12 13:32 | [14 empty] | 0.177 | 1.104 | 0.014 | 0.0029 | 0.178 | 0.175 | 0.074 | 0.102 | 0.015 | 0.024 | 0.007 | 7.4375 | 0.003 | 0.0035 | 0.0012 | 0.0021 | 0 | 0.0032 | 0.0004 | 0.0075 |  | 0.2556 | 0.0052 | [7 empty] | 0.4 | 0.4275 | 0.66 |  | 8e-05 |  | 0.3767 |  | 0.35 | 0.0086 | 0.366 | 4.3775 | 1.72 | 0.58 | 2026-05-03 07:44
17711 | CM201 | LMF | 2025-02-12 13:47 | [14 empty] | 0.173 | 1.121 | 0.0137 | 0.0022 | 0.175 | 0.174 | 0.074 | 0.102 | 0.014 | 0.032 | 0.007 | 10.86207 | 0.003 | 0.0032 | 0.0025 | 0.002 | 0 | 0.0029 | 0.0004 | 0.0069 |  | 0.2522 | 0.0051 | [7 empty] | 0.4 | 0.4256 | 0.69 |  | 9e-05 |  | 0.376 |  | 0.35 | 0.0082 | 0.364 | 4.3549 | 1.71 | 0.59 | 2026-05-03 07:44
17712 | CM201 | LMF | 2025-02-12 14:29 | [14 empty] | 0.077 | 0.639 | 0.0104 | 0.048 | 0.087 | 0.186 | 0.046 | 0.062 | 0.017 | 0.044 | 0.007 | 20 | 0.002 | 0.0032 | 0.0009 | 0.0011 | 0 | 0.0022 | 0.0004 | 0.0084 |  | 0.1278 | 0.0054 | [7 empty] | 0.21 | 0.2275 | 0.5 |  | 0.0001 |  | 0.3209 |  | 0.29 | 0.0063 | 0.311 | 4.1977 | 3 | 0.33 | 2026-05-03 07:44
17712 | CM201 | LMF | 2025-02-12 15:02 | [14 empty] | 0.175 | 1.098 | 0.0121 | 0.0126 | 0.183 | 0.185 | 0.049 | 0.097 | 0.013 | 0.041 | 0.007 | 13.22581 | 0.003 | 0.0038 | 0.0009 | 0.0016 | 0 | 0.0031 | 0.0004 | 0.0082 |  | 0.2525 | 0.0058 | [7 empty] | 0.39 | 0.4202 | 0.52 |  | 0.00013 |  | 0.3545 |  | 0.33 | 0.0084 | 0.344 | 4.4438 | 1.91 | 0.52 | 2026-05-03 07:44
17712 | CM201 | LMF | 2025-02-12 15:15 | [14 empty] | 0.178 | 1.126 | 0.0121 | 0.0082 | 0.183 | 0.188 | 0.049 | 0.098 | 0.013 | 0.036 | 0.007 | 11.3125 | 0.004 | 0.0038 | 0.003 | 0.0017 | 0 | 0.0032 | 0.0004 | 0.0083 |  | 0.2571 | 0.0054 | [7 empty] | 0.4 | 0.4284 | 0.53 |  | 0.00012 |  | 0.3607 |  | 0.34 | 0.0095 | 0.348 | 4.4847 | 1.92 | 0.52 | 2026-05-03 07:44
17713 | CM201 | LMF | 2025-02-12 15:59 | [14 empty] | 0.083 | 0.65 | 0.0104 | 0.0785 | 0.04 | 0.171 | 0.06 | 0.055 | 0.019 | 0.056 | 0.006 | 46.58333 | 0.002 | 0.0033 | 0.0005 | 0.0011 | 0 | 0.0012 | 0.0004 | 0.008 |  | 0.1328 | 0.0052 | [7 empty] | 0.22 | 0.2292 | 0.92 |  | 7e-05 |  | 0.3138 |  | 0.29 | 0.0064 | 0.305 | 3.9219 | 3.11 | 0.32 | 2026-05-03 07:44
17713 | CM201 | LMF | 2025-02-12 16:26 | [14 empty] | 0.173 | 1.077 | 0.0118 | 0.0236 | 0.186 | 0.17 | 0.063 | 0.104 | 0.015 | 0.057 | 0.007 | 51.90909 | 0.003 | 0.0035 | 0.0015 | 0.0018 | 0 | 0.0011 | 0.0004 | 0.0072 |  | 0.2497 | 0.0051 | [7 empty] | 0.39 | 0.4179 | 1.64 |  | 6e-05 |  | 0.3626 |  | 0.34 | 0.0083 | 0.352 | 4.2761 | 1.63 | 0.61 | 2026-05-03 07:44
17713 | CM201 | LMF | 2025-02-12 16:40 | [14 empty] | 0.168 | 1.11 | 0.0119 | 0.0139 | 0.187 | 0.17 | 0.063 | 0.104 | 0.015 | 0.047 | 0.007 | 20.43478 | 0.003 | 0.0037 | 0.0011 | 0.0019 | 0 | 0.0023 | 0.0004 | 0.0074 |  | 0.2464 | 0.0054 | [7 empty] | 0.39 | 0.4187 | 0.83 |  | 0.00011 |  | 0.3624 |  | 0.34 | 0.0086 | 0.352 | 4.2801 | 1.63 | 0.61 | 2026-05-03 07:44
17713 | CM201 | LMF | 2025-02-12 16:48 | [14 empty] | 0.179 | 1.131 | 0.0117 | 0.0117 | 0.188 | 0.178 | 0.063 | 0.104 | 0.015 | 0.044 | 0.007 | 19.81818 | 0.003 | 0.0037 | 0.0022 | 0.0018 | 0 | 0.0022 | 0.0004 | 0.0077 |  | 0.2589 | 0.0052 | [7 empty] | 0.4 | 0.4338 | 0.82 |  | 0.0001 |  | 0.3713 |  | 0.35 | 0.0085 | 0.36 | 4.3867 | 1.71 | 0.58 | 2026-05-03 07:44
17714 | CM201 | LMF | 2025-02-12 17:08 | [14 empty] | 0.09 | 0.712 | 0.0107 | 0.052 | 0.106 | 0.156 | 0.052 | 0.044 | 0.018 | 0.047 | 0.006 | 156 | 0.002 | 0.0034 | 0.0006 | 0.0009 | 0 | 0.0003 | 0.0004 | 0.0079 |  | 0.1437 | 0.005 | [7 empty] | 0.24 | 0.254 | 3 |  | 1e-05 |  | 0.2786 |  | 0.25 | 0.0063 | 0.27 | 3.7662 | 3.55 | 0.28 | 2026-05-03 07:44
17714 | CM201 | LMF | 2025-02-12 17:33 | [14 empty] | 0.169 | 1.107 | 0.0121 | 0.0114 | 0.197 | 0.156 | 0.054 | 0.1 | 0.015 | 0.04 | 0.006 | 24.6875 | 0.003 | 0.0036 | 0.0007 | 0.0012 | 0 | 0.0016 | 0.0004 | 0.0075 |  | 0.2464 | 0.005 | [7 empty] | 0.38 | 0.4178 | 0.75 |  | 6e-05 |  | 0.3341 |  | 0.31 | 0.0078 | 0.325 | 4.0754 | 1.56 | 0.64 | 2026-05-03 07:44
17714 | CM201 | LMF | 2025-02-12 17:52 | [14 empty] | 0.178 | 1.14 | 0.0125 | 0.0038 | 0.199 | 0.158 | 0.055 | 0.1 | 0.015 | 0.032 | 0.007 | 11.25 | 0.003 | 0.0037 | 0.002 | 0.0013 | 0 | 0.0028 | 0.0004 | 0.0078 |  | 0.2572 | 0.0053 | [7 empty] | 0.4 | 0.4329 | 0.46 |  | 9e-05 |  | 0.3387 |  | 0.31 | 0.008 | 0.328 | 4.1155 | 1.58 | 0.63 | 2026-05-03 07:44
17715 | CM201 | LMF | 2025-02-12 18:49 | [14 empty] | 0.049 | 0.557 | 0.0111 | 0.0586 | 0.078 | 0.152 | 0.044 | 0.042 | 0.021 | 0.03 | 0.007 | 11.38462 | 0.002 | 0.0035 | 0.0005 | 0.0008 | 0 | 0.0026 | 0.0004 | 0.0088 |  | 0.0936 | 0.0051 | [7 empty] | 0.17 | 0.1812 | 0.31 |  | 8e-05 |  | 0.2676 |  | 0.24 | 0.0063 | 0.259 | 3.6554 | 3.62 | 0.28 | 2026-05-03 07:44
17715 | CM201 | LMF | 2025-02-12 19:06 | [14 empty] | 0.174 | 1.05 | 0.0127 | 0.0065 | 0.157 | 0.148 | 0.047 | 0.104 | 0.016 | 0.033 | 0.007 | 8.57895 | 0.003 | 0.0033 | 0.0011 | 0.0011 | 0 | 0.0038 | 0.0003 | 0.0072 |  | 0.2461 | 0.005 | [7 empty] | 0.38 | 0.4052 | 0.29 |  | 0.00012 |  | 0.3243 |  | 0.3 | 0.0074 | 0.315 | 3.9075 | 1.42 | 0.7 | 2026-05-03 07:44
17715 | CM201 | LMF | 2025-02-12 19:23 | [14 empty] | 0.179 | 1.123 | 0.0126 | 0.0036 | 0.181 | 0.148 | 0.047 | 0.104 | 0.016 | 0.039 | 0.006 | 13 | 0.003 | 0.0035 | 0.0028 | 0.0012 | 0 | 0.003 | 0.0003 | 0.0073 |  | 0.2555 | 0.0049 | [7 empty] | 0.4 | 0.4263 | 0.4 |  | 0.00012 |  | 0.3258 |  | 0.3 | 0.0077 | 0.315 | 3.9412 | 1.42 | 0.7 | 2026-05-03 07:44
17716 | CM201 | LMF | 2025-02-12 23:23 | [14 empty] | 0.074 | 0.681 | 0.0099 | 0.0446 | 0.014 | 0.113 | 0.047 | 0.036 | 0.02 | 0.026 | 0.006 | 8.25806 | 0.003 | 0.0033 | 0.0006 | 0.0007 | 0 | 0.0031 | 0.0002 | 0.0085 |  | 0.1198 | 0.0048 | [7 empty] | 0.21 | 0.2138 | 0.23 |  | 8e-05 |  | 0.2233 |  | 0.2 | 0.007 | 0.216 | 2.8685 | 3.14 | 0.32 | 2026-05-03 07:44
17716 | CM201 | LMF | 2025-02-12 23:53 | [14 empty] | 0.151 | 1.061 | 0.011 | 0.0069 | 0.151 | 0.113 | 0.051 | 0.104 | 0.016 | 0.024 | 0.006 | 5.61905 | 0.004 | 0.0033 | 0.0007 | 0.0012 | 0 | 0.0042 | 0.0002 | 0.0075 |  | 0.2215 | 0.0047 | [7 empty] | 0.36 | 0.3816 | 0.29 |  | 0.0001 |  | 0.292 |  | 0.27 | 0.0085 | 0.284 | 3.2959 | 1.09 | 0.92 | 2026-05-03 07:44
17716 | CM201 | LMF | 2025-03-12 00:22 | [14 empty] | 0.173 | 1.12 | 0.0115 | 0.0016 | 0.178 | 0.114 | 0.051 | 0.104 | 0.016 | 0.028 | 0.006 | 6.73171 | 0.004 | 0.0036 | 0.0008 | 0.0014 | 0 | 0.0041 | 0.0002 | 0.0078 |  | 0.2474 | 0.0048 | [7 empty] | 0.39 | 0.418 | 0.34 |  | 0.00011 |  | 0.2934 |  | 0.27 | 0.009 | 0.285 | 3.3621 | 1.1 | 0.91 | 2026-05-03 07:44
17716 | CM201 | LMF | 2025-03-12 01:53 | [14 empty] | 0.176 | 1.131 | 0.0113 | 0.0011 | 0.178 | 0.118 | 0.052 | 0.102 | 0.016 | 0.034 | 0.006 | 8.31707 | 0.004 | 0.0036 | 0.001 | 0.0014 | 0 | 0.0041 | 0.0002 | 0.0079 |  | 0.2511 | 0.0047 | [7 empty] | 0.39 | 0.4232 | 0.34 |  | 0.00014 |  | 0.2967 |  | 0.27 | 0.009 | 0.288 | 3.4242 | 1.16 | 0.86 | 2026-05-03 07:44
17716 | CM201 | LMF | 2025-03-12 02:10 | [14 empty] | 0.179 | 1.126 | 0.0115 | 0.0012 | 0.178 | 0.115 | 0.052 | 0.102 | 0.016 | 0.037 | 0.006 | 10.08108 | 0.004 | 0.0039 | 0.0029 | 0.0015 | 0 | 0.0037 | 0.0002 | 0.0079 |  | 0.2538 | 0.0047 | [7 empty] | 0.4 | 0.4253 | 0.41 |  | 0.00014 |  | 0.2955 |  | 0.27 | 0.0094 | 0.285 | 3.3761 | 1.13 | 0.89 | 2026-05-03 07:44
17717 | CM201 | LMF | 2025-03-12 01:22 | [14 empty] | 0.059 | 0.659 | 0.011 | 0.063 | 0.011 | 0.17 | 0.044 | 0.047 | 0.02 | 0.039 | 0.007 | 23.05882 | 0.002 | 0.0035 | 0.0007 | 0.0008 | 0 | 0.0017 | 0.0002 | 0.0087 |  | 0.1063 | 0.005 | [7 empty] | 0.2 | 0.1983 | 0.47 |  | 7e-05 |  | 0.2895 |  | 0.26 | 0.0063 | 0.281 | 3.8347 | 3.62 | 0.28 | 2026-05-03 07:44
17717 | CM201 | LMF | 2025-03-12 01:55 | [14 empty] | 0.169 | 1.115 | 0.0126 | 0.0105 | 0.153 | 0.17 | 0.047 | 0.102 | 0.016 | 0.036 | 0.007 | 14.79167 | 0.003 | 0.0039 | 0.0009 | 0.0012 | 0 | 0.0024 | 0.0002 | 0.0084 |  | 0.2448 | 0.0052 | [7 empty] | 0.39 | 0.4116 | 0.5 |  | 9e-05 |  | 0.3444 |  | 0.32 | 0.0081 | 0.335 | 4.2159 | 1.67 | 0.6 | 2026-05-03 07:44
17717 | CM201 | LMF | 2025-03-12 02:48 | [14 empty] | 0.188 | 1.145 | 0.0127 | 0.0063 | 0.19 | 0.174 | 0.048 | 0.102 | 0.016 | 0.054 | 0.007 | 20 | 0.004 | 0.0043 | 0.0012 | 0.0014 | 0 | 0.0027 | 0.0002 | 0.0088 |  | 0.2668 | 0.0054 | [7 empty] | 0.41 | 0.4424 | 0.52 |  | 0.00015 |  | 0.3499 |  | 0.32 | 0.0097 | 0.34 | 4.3288 | 1.71 | 0.59 | 2026-05-03 07:44
17717 | CM201 | LMF | 2025-03-12 03:12 | [14 empty] | 0.184 | 1.135 | 0.0125 | 0.0038 | 0.174 | 0.169 | 0.047 | 0.101 | 0.016 | 0.031 | 0.007 | 8.66667 | 0.003 | 0.0037 | 0.002 | 0.0013 | 0 | 0.0036 | 0.0002 | 0.0078 |  | 0.2614 | 0.0051 | [7 empty] | 0.4 | 0.4333 | 0.36 |  | 0.00011 |  | 0.3433 |  | 0.32 | 0.008 | 0.333 | 4.2289 | 1.67 | 0.6 | 2026-05-03 07:44
17718 | CM201 | LMF | 2025-03-12 02:42 | [14 empty] | 0.069 | 0.634 | 0.0099 | 0.0475 | 0.041 | 0.156 | 0.042 | 0.043 | 0.018 | 0.046 | 0.006 | 9.28 | 0.002 | 0.0035 | 0.0003 | 0.0008 | 0 | 0.005 | 0.0002 | 0.0086 |  | 0.1151 | 0.0051 | [7 empty] | 0.2 | 0.2072 | 0.16 |  | 0.00023 |  | 0.2668 |  | 0.24 | 0.0063 | 0.259 | 3.6422 | 3.63 | 0.28 | 2026-05-03 07:44
17718 | CM201 | LMF | 2025-03-12 03:16 | [14 empty] | 0.168 | 1.076 | 0.0112 | 0.0075 | 0.177 | 0.156 | 0.044 | 0.099 | 0.014 | 0.047 | 0.006 | 8.2807 | 0.003 | 0.0035 | 0.0011 | 0.0013 | 0 | 0.0057 | 0.0002 | 0.0078 |  | 0.2416 | 0.0051 | [7 empty] | 0.38 | 0.406 | 0.23 |  | 0.00027 |  | 0.3222 |  | 0.3 | 0.0078 | 0.313 | 4.0159 | 1.58 | 0.63 | 2026-05-03 07:44
17718 | CM201 | LMF | 2025-03-12 03:43 | [14 empty] | 0.18 | 1.124 | 0.0112 | 0.0044 | 0.193 | 0.157 | 0.044 | 0.099 | 0.014 | 0.046 | 0.006 | 7.36508 | 0.003 | 0.0036 | 0.0008 | 0.0014 | 0 | 0.0063 | 0.0003 | 0.0078 |  | 0.2571 | 0.005 | [7 empty] | 0.4 | 0.4287 | 0.22 |  | 0.00029 |  | 0.3231 |  | 0.3 | 0.008 | 0.314 | 4.0544 | 1.59 | 0.63 | 2026-05-03 07:44
17718 | CM201 | LMF | 2025-03-12 04:14 | [14 empty] | 0.183 | 1.129 | 0.0116 | 0.0027 | 0.194 | 0.162 | 0.045 | 0.1 | 0.014 | 0.045 | 0.007 | 9.51064 | 0.004 | 0.0044 | 0.0025 | 0.0015 | 0 | 0.0047 | 0.0004 | 0.0093 |  | 0.2613 | 0.0052 | [7 empty] | 0.4 | 0.4336 | 0.32 |  | 0.00021 |  | 0.3323 |  | 0.31 | 0.0099 | 0.321 | 4.1406 | 1.62 | 0.62 | 2026-05-03 07:44
17719 | CM201 | LMF | 2025-03-12 03:57 | [14 empty] | 0.075 | 0.636 | 0.0112 | 0.0707 | 0.014 | 0.158 | 0.054 | 0.041 | 0.016 | 0.052 | 0.006 | 14.38889 | 0.002 | 0.0041 | 0.0004 | 0.0009 | 0 | 0.0036 | 0.0004 | 0.0097 |  | 0.1218 | 0.0051 | [7 empty] | 0.21 | 0.211 | 0.25 |  | 0.00019 |  | 0.2772 |  | 0.25 | 0.007 | 0.269 | 3.6625 | 3.85 | 0.26 | 2026-05-03 07:44
17719 | CM201 | LMF | 2025-03-12 04:36 | [14 empty] | 0.158 | 1.097 | 0.0128 | 0.024 | 0.155 | 0.156 | 0.057 | 0.1 | 0.012 | 0.054 | 0.006 | 14.97222 | 0.003 | 0.0035 | 0.0008 | 0.0012 | 0 | 0.0036 | 0.0003 | 0.0078 |  | 0.2329 | 0.0051 | [7 empty] | 0.37 | 0.3981 | 0.33 |  | 0.00019 |  | 0.3339 |  | 0.31 | 0.0077 | 0.325 | 4.0278 | 1.56 | 0.64 | 2026-05-03 07:44
17719 | CM201 | LMF | 2025-03-12 04:58 | [14 empty] | 0.176 | 1.127 | 0.0127 | 0.0116 | 0.179 | 0.155 | 0.057 | 0.099 | 0.012 | 0.047 | 0.006 | 13.79412 | 0.004 | 0.0036 | 0.0014 | 0.0013 | 0 | 0.0034 | 0.0004 | 0.008 |  | 0.2538 | 0.005 | [7 empty] | 0.4 | 0.4252 | 0.38 |  | 0.00016 |  | 0.3328 |  | 0.31 | 0.0089 | 0.323 | 4.0443 | 1.57 | 0.64 | 2026-05-03 07:44
17719 | CM201 | LMF | 2025-03-12 05:27 | [14 empty] | 0.184 | 1.119 | 0.0126 | 0.0079 | 0.178 | 0.154 | 0.058 | 0.099 | 0.012 | 0.038 | 0.006 | 7.26923 | 0.004 | 0.0038 | 0.0007 | 0.0014 | 0 | 0.0052 | 0.0003 | 0.0083 |  | 0.2608 | 0.005 | [7 empty] | 0.4 | 0.4318 | 0.27 |  | 0.0002 |  | 0.3319 |  | 0.31 | 0.0092 | 0.323 | 4.0277 | 1.56 | 0.64 | 2026-05-03 07:44
17720 | CM201 | LMF | 2025-03-12 05:10 | [14 empty] | 0.073 | 0.654 | 0.0115 | 0.0539 | 0.051 | 0.158 | 0.064 | 0.04 | 0.014 | 0.046 | 0.006 | 11.89744 | 0.003 | 0.0034 | 0.0007 | 0.0008 | 0 | 0.0039 | 0.0003 | 0.0084 |  | 0.1219 | 0.005 | [7 empty] | 0.21 | 0.2199 | 0.21 |  | 0.00018 |  | 0.2842 |  | 0.26 | 0.0072 | 0.276 | 3.7322 | 3.95 | 0.25 | 2026-05-03 07:44
17720 | CM201 | LMF | 2025-03-12 05:41 | [14 empty] | 0.17 | 1.087 | 0.0129 | 0.0064 | 0.178 | 0.157 | 0.066 | 0.102 | 0.011 | 0.036 | 0.006 | 7.11765 | 0.004 | 0.0038 | 0.0009 | 0.0014 | 0 | 0.0051 | 0.0003 | 0.0083 |  | 0.2458 | 0.0051 | [7 empty] | 0.38 | 0.4143 | 0.27 |  | 0.00019 |  | 0.3452 |  | 0.33 | 0.0092 | 0.336 | 4.0945 | 1.54 | 0.65 | 2026-05-03 07:44
17720 | CM201 | LMF | 2025-03-12 05:58 | [14 empty] | 0.176 | 1.12 | 0.0132 | 0.0035 | 0.192 | 0.159 | 0.066 | 0.102 | 0.011 | 0.037 | 0.006 | 7.93478 | 0.004 | 0.0037 | 0.0007 | 0.0016 | 0 | 0.0046 | 0.0004 | 0.0082 |  | 0.2545 | 0.0051 | [7 empty] | 0.4 | 0.4282 | 0.35 |  | 0.00017 |  | 0.3474 |  | 0.33 | 0.0093 | 0.338 | 4.1495 | 1.56 | 0.64 | 2026-05-03 07:44
17720 | CM201 | LMF | 2025-03-12 06:45 | [14 empty] | 0.18 | 1.122 | 0.013 | 0.0019 | 0.192 | 0.159 | 0.067 | 0.102 | 0.01 | 0.036 | 0.006 | 9.33333 | 0.004 | 0.0041 | 0.0022 | 0.0016 | 0 | 0.0039 | 0.0003 | 0.0087 |  | 0.2581 | 0.0049 | [7 empty] | 0.4 | 0.4327 | 0.41 |  | 0.00014 |  | 0.3487 |  | 0.33 | 0.0097 | 0.338 | 4.1486 | 1.56 | 0.64 | 2026-05-03 07:44
17721 | CM201 | LMF | 2025-03-12 06:19 | [14 empty] | 0.087 | 0.707 | 0.0126 | 0.0622 | 0.011 | 0.164 | 0.071 | 0.041 | 0.013 | 0.042 | 0.006 | 10.87179 | 0.002 | 0.0038 | 0.0007 | 0.0009 | 0 | 0.0039 | 0.0004 | 0.0092 |  | 0.1382 | 0.0052 | [7 empty] | 0.24 | 0.2375 | 0.23 |  | 0.00017 |  | 0.2978 |  | 0.28 | 0.0067 | 0.289 | 3.7923 | 4 | 0.25 | 2026-05-03 07:44
17721 | CM201 | LMF | 2025-03-12 06:56 | [14 empty] | 0.151 | 1.122 | 0.0139 | 0.016 | 0.16 | 0.16 | 0.073 | 0.096 | 0.01 | 0.039 | 0.006 | 8.41304 | 0.003 | 0.0038 | 0.0012 | 0.0012 | 0 | 0.0046 | 0.0002 | 0.0079 |  | 0.2277 | 0.0051 | [7 empty] | 0.37 | 0.399 | 0.26 |  | 0.00018 |  | 0.3481 |  | 0.33 | 0.008 | 0.339 | 4.1217 | 1.67 | 0.6 | 2026-05-03 07:44
17721 | CM201 | LMF | 2025-03-12 07:16 | [14 empty] | 0.178 | 1.126 | 0.0138 | 0.005 | 0.193 | 0.157 | 0.074 | 0.101 | 0.01 | 0.039 | 0.006 | 9.33333 | 0.003 | 0.0031 | 0.001 | 0.0014 | 0 | 0.0042 | 0.0002 | 0.0075 |  | 0.2559 | 0.0049 | [7 empty] | 0.4 | 0.4325 | 0.33 |  | 0.00016 |  | 0.351 |  | 0.33 | 0.0075 | 0.342 | 4.1391 | 1.55 | 0.64 | 2026-05-03 07:44
17721 | CM201 | LMF | 2025-03-12 08:02 | [14 empty] | 0.177 | 1.126 | 0.0137 | 0.0032 | 0.193 | 0.159 | 0.074 | 0.1 | 0.009 | 0.037 | 0.006 | 6.90566 | 0.003 | 0.0033 | 0.0025 | 0.0015 | 0 | 0.0053 | 0.0002 | 0.0079 |  | 0.2549 | 0.0048 | [7 empty] | 0.4 | 0.4312 | 0.28 |  | 0.00019 |  | 0.3527 |  | 0.33 | 0.0078 | 0.342 | 4.1636 | 1.59 | 0.63 | 2026-05-03 07:44
17722 | CM201 | LMF | 2025-03-12 07:34 | [14 empty] | 0.081 | 0.658 | 0.0111 | 0.055 | 0.042 | 0.161 | 0.049 | 0.041 | 0.011 | 0.028 | 0.006 | 12.08696 | 0.002 | 0.003 | 0.0003 | 0.0007 | 0 | 0.0023 | 0.0002 | 0.0083 |  | 0.1284 | 0.0047 | [7 empty] | 0.22 | 0.2235 | 0.3 |  | 6e-05 |  | 0.2697 |  | 0.25 | 0.0057 | 0.262 | 3.7415 | 3.93 | 0.25 | 2026-05-03 07:44
17722 | CM201 | LMF | 2025-03-12 08:10 | [14 empty] | 0.165 | 1.096 | 0.0122 | 0.0025 | 0.167 | 0.162 | 0.051 | 0.098 | 0.007 | 0.02 | 0.006 | 6.63333 | 0.003 | 0.0032 | 0.0009 | 0.0011 | 0 | 0.003 | 0.0002 | 0.0075 |  | 0.2394 | 0.0047 | [7 empty] | 0.38 | 0.405 | 0.37 |  | 6e-05 |  | 0.3268 |  | 0.31 | 0.0073 | 0.318 | 4.1112 | 1.65 | 0.6 | 2026-05-03 07:44
17722 | CM201 | LMF | 2025-03-12 09:04 | [14 empty] | 0.169 | 1.115 | 0.0125 | 0.0011 | 0.193 | 0.164 | 0.052 | 0.097 | 0.007 | 0.024 | 0.007 | 6.97059 | 0.003 | 0.0037 | 0.0008 | 0.0012 | 0 | 0.0034 | 0.0003 | 0.0082 |  | 0.2459 | 0.0049 | [7 empty] | 0.38 | 0.4168 | 0.35 |  | 8e-05 |  | 0.3292 |  | 0.31 | 0.0079 | 0.32 | 4.1828 | 1.69 | 0.59 | 2026-05-03 07:44
17722 | CM201 | LMF | 2025-03-12 09:15 | [14 empty] | 0.175 | 1.123 | 0.013 | 0.0012 | 0.195 | 0.167 | 0.053 | 0.099 | 0.007 | 0.032 | 0.007 | 8.10256 | 0.003 | 0.0039 | 0.0033 | 0.0014 | 0 | 0.0039 | 0.0003 | 0.0083 |  | 0.2526 | 0.005 | [7 empty] | 0.39 | 0.425 | 0.36 |  | 0.00012 |  | 0.3381 |  | 0.32 | 0.0083 | 0.326 | 4.2434 | 1.69 | 0.59 | 2026-05-03 07:44
17723 | CM201 | LMF | 2025-03-12 08:57 | [14 empty] | 0.076 | 0.66 | 0.012 | 0.0536 | 0.072 | 0.181 | 0.065 | 0.043 | 0.013 | 0.041 | 0.007 | 14.57143 | 0.002 | 0.0036 | 0.0006 | 0.0011 | 0 | 0.0028 | 0.0003 | 0.0092 |  | 0.127 | 0.0051 | [7 empty] | 0.22 | 0.229 | 0.39 |  | 0.00011 |  | 0.3113 |  | 0.29 | 0.0067 | 0.302 | 4.1121 | 4.21 | 0.24 | 2026-05-03 07:44
17723 | CM201 | LMF | 2025-03-12 09:40 | [14 empty] | 0.159 | 1.089 | 0.0129 | 0.0052 | 0.199 | 0.181 | 0.067 | 0.102 | 0.009 | 0.042 | 0.007 | 9.43182 | 0.003 | 0.0029 | 0.0016 | 0.0014 | 0 | 0.0044 | 0.0001 | 0.0073 |  | 0.2356 | 0.0048 | [7 empty] | 0.38 | 0.4083 | 0.32 |  | 0.00018 |  | 0.3692 |  | 0.35 | 0.0073 | 0.359 | 4.4629 | 1.77 | 0.56 | 2026-05-03 07:44
17723 | CM201 | LMF | 2025-03-12 10:00 | [14 empty] | 0.168 | 1.118 | 0.0132 | 0.0037 | 0.201 | 0.179 | 0.068 | 0.102 | 0.009 | 0.041 | 0.007 | 10.97297 | 0.003 | 0.0035 | 0.0011 | 0.0015 | 0 | 0.0037 | 0.0002 | 0.0079 |  | 0.2466 | 0.005 | [7 empty] | 0.39 | 0.4226 | 0.41 |  | 0.00015 |  | 0.3682 |  | 0.35 | 0.008 | 0.358 | 4.446 | 1.75 | 0.57 | 2026-05-03 07:44
17723 | CM201 | LMF | 2025-03-12 10:20 | [14 empty] | 0.18 | 1.125 | 0.0131 | 0.0028 | 0.201 | 0.181 | 0.068 | 0.102 | 0.009 | 0.039 | 0.007 | 9.56098 | 0.003 | 0.0034 | 0.0024 | 0.0014 | 0 | 0.0041 | 0.0002 | 0.0078 |  | 0.259 | 0.0049 | [7 empty] | 0.4 | 0.4358 | 0.34 |  | 0.00016 |  | 0.3715 |  | 0.35 | 0.0078 | 0.36 | 4.4699 | 1.77 | 0.56 | 2026-05-03 07:44
17724 | CM201 | LMF | 2025-03-12 10:27 | [14 empty] | 0.087 | 0.69 | 0.0125 | 0.0437 | 0.056 | 0.178 | 0.069 | 0.046 | 0.016 | 0.045 | 0.007 | 14.58065 | 0.002 | 0.0034 | 0.0004 | 0.0008 | 0 | 0.0031 | 0.0002 | 0.0086 |  | 0.1387 | 0.0051 | [7 empty] | 0.23 | 0.2436 | 0.26 |  | 0.00014 |  | 0.3175 |  | 0.29 | 0.0062 | 0.309 | 4.0671 | 3.87 | 0.26 | 2026-05-03 07:44
17724 | CM201 | LMF | 2025-03-12 11:01 | [14 empty] | 0.169 | 1.098 | 0.0139 | 0.0055 | 0.18 | 0.178 | 0.071 | 0.092 | 0.013 | 0.031 | 0.007 | 6.68085 | 0.003 | 0.0038 | 0.001 | 0.0012 | 0 | 0.0047 | 0.0002 | 0.0084 |  | 0.2461 | 0.0052 | [7 empty] | 0.39 | 0.4174 | 0.26 |  | 0.00015 |  | 0.3637 |  | 0.34 | 0.008 | 0.354 | 4.3917 | 1.93 | 0.52 | 2026-05-03 07:44
17724 | CM201 | LMF | 2025-03-12 11:45 | [14 empty] | 0.174 | 1.132 | 0.0141 | 0.0036 | 0.202 | 0.181 | 0.072 | 0.098 | 0.013 | 0.041 | 0.007 | 8.09804 | 0.004 | 0.0037 | 0.0029 | 0.0013 | 0 | 0.0051 | 0.0002 | 0.0082 |  | 0.2539 | 0.0051 | [7 empty] | 0.4 | 0.4328 | 0.25 |  | 0.00021 |  | 0.3757 |  | 0.35 | 0.009 | 0.364 | 4.4836 | 1.85 | 0.54 | 2026-05-03 07:44
17725 | CM201 | LMF | 2025-03-12 12:00 | [14 empty] | 0.098 | 0.755 | 0.0112 | 0.0568 | 0.062 | 0.167 | 0.069 | 0.044 | 0.017 | 0.065 | 0.006 | 25.92 | 0.003 | 0.0038 | 0.0009 | 0.0012 | 0 | 0.0025 | 0.0003 | 0.0092 |  | 0.1533 | 0.0052 | [7 empty] | 0.26 | 0.2661 | 0.48 |  | 0.00016 |  | 0.3061 |  | 0.28 | 0.008 | 0.297 | 3.894 | 3.8 | 0.26 | 2026-05-03 07:44
17725 | CM201 | LMF | 2025-03-12 12:36 | [14 empty] | 0.164 | 1.113 | 0.0121 | 0.0142 | 0.178 | 0.165 | 0.07 | 0.096 | 0.014 | 0.058 | 0.007 | 18.58065 | 0.004 | 0.0041 | 0.0013 | 0.0017 | 0 | 0.0031 | 0.0003 | 0.0088 |  | 0.2418 | 0.0052 | [7 empty] | 0.38 | 0.4142 | 0.55 |  | 0.00018 |  | 0.3551 |  | 0.33 | 0.0098 | 0.345 | 4.1874 | 1.72 | 0.58 | 2026-05-03 07:44
17725 | CM201 | LMF | 2025-03-12 13:04 | [14 empty] | 0.164 | 1.115 | 0.0124 | 0.0066 | 0.184 | 0.165 | 0.071 | 0.096 | 0.014 | 0.041 | 0.007 | 14.03448 | 0.004 | 0.0039 | 0.0011 | 0.0017 | 0 | 0.0029 | 0.0002 | 0.0081 |  | 0.2416 | 0.0051 | [7 empty] | 0.39 | 0.4157 | 0.59 |  | 0.00012 |  | 0.3557 |  | 0.33 | 0.0096 | 0.346 | 4.2024 | 1.72 | 0.58 | 2026-05-03 07:44
17725 | CM201 | LMF | 2025-03-12 14:27 | [14 empty] | 0.165 | 1.121 | 0.0123 | 0.0039 | 0.185 | 0.161 | 0.072 | 0.097 | 0.014 | 0.034 | 0.006 | 14.20833 | 0.003 | 0.0032 | 0.0006 | 0.0016 | 0 | 0.0024 | 0.0002 | 0.0066 |  | 0.2427 | 0.0049 | [7 empty] | 0.39 | 0.4177 | 0.67 |  | 8e-05 |  | 0.353 |  | 0.33 | 0.0078 | 0.344 | 4.1482 | 1.66 | 0.6 | 2026-05-03 07:44
17725 | CM201 | LMF | 2025-03-12 14:50 | [14 empty] | 0.168 | 1.121 | 0.0121 | 0.0039 | 0.184 | 0.162 | 0.072 | 0.096 | 0.014 | 0.032 | 0.006 | 15.19048 | 0.003 | 0.0034 | 0.0053 | 0.0018 | 0 | 0.0021 | 0.0002 | 0.0069 |  | 0.2457 | 0.005 | [7 empty] | 0.39 | 0.4206 | 0.86 |  | 7e-05 |  | 0.3579 |  | 0.33 | 0.0082 | 0.344 | 4.1561 | 1.69 | 0.59 | 2026-05-03 07:44
17726 | CM201 | LMF | 2025-03-12 12:57 | [14 empty] | 0.075 | 0.857 | 0.013 | 0.0601 | 0.112 | 0.167 | 0.068 | 0.044 | 0.022 | 0.034 | 0.007 | 9.02632 | 0.003 | 0.0043 | 0.0005 | 0.0012 | 0 | 0.0038 | 0.0003 | 0.0094 |  | 0.1373 | 0.0053 | [7 empty] | 0.25 | 0.2692 | 0.32 |  | 0.00013 |  | 0.3106 |  | 0.28 | 0.0085 | 0.301 | 3.998 | 3.8 | 0.26 | 2026-05-03 07:44
17726 | CM201 | LMF | 2025-03-12 13:49 | [14 empty] | 0.145 | 1.073 | 0.0135 | 0.0047 | 0.178 | 0.163 | 0.069 | 0.101 | 0.02 | 0.037 | 0.007 | 17.42857 | 0.004 | 0.0036 | 0.0007 | 0.0015 | 0 | 0.0021 | 0.0003 | 0.0074 |  | 0.2211 | 0.0052 | [7 empty] | 0.36 | 0.3898 | 0.71 |  | 8e-05 |  | 0.3632 |  | 0.33 | 0.0091 | 0.353 | 4.1937 | 1.61 | 0.62 | 2026-05-03 07:44
17726 | CM201 | LMF | 2025-03-12 15:23 | [14 empty] | 0.168 | 1.127 | 0.0135 | 0.0009 | 0.2 | 0.161 | 0.07 | 0.102 | 0.02 | 0.033 | 0.007 | 8.86486 | 0.004 | 0.0036 | 0.0006 | 0.0018 | 0 | 0.0037 | 0.0003 | 0.0071 |  | 0.2475 | 0.0051 | [7 empty] | 0.39 | 0.4255 | 0.49 |  | 0.00012 |  | 0.3634 |  | 0.33 | 0.0094 | 0.353 | 4.2012 | 1.58 | 0.63 | 2026-05-03 07:44
17726 | CM201 | LMF | 2025-03-12 15:55 | [14 empty] | 0.174 | 1.127 | 0.0136 | 0.0009 | 0.203 | 0.162 | 0.07 | 0.102 | 0.02 | 0.036 | 0.007 | 13.25926 | 0.004 | 0.0039 | 0.0028 | 0.0018 | 0 | 0.0027 | 0.0003 | 0.0073 |  | 0.2536 | 0.005 | [7 empty] | 0.4 | 0.432 | 0.67 |  | 0.0001 |  | 0.3664 |  | 0.33 | 0.0097 | 0.354 | 4.2209 | 1.59 | 0.63 | 2026-05-03 07:44
17727 | CM201 | LMF | 2025-03-12 15:46 | [14 empty] | 0.077 | 0.889 | 0.0121 | 0.0525 | 0.129 | 0.154 | 0.064 | 0.043 | 0.021 | 0.052 | 0.006 | 13.55263 | 0.003 | 0.0036 | 0.0008 | 0.0012 | 0 | 0.0038 | 0.0003 | 0.0076 |  | 0.1406 | 0.0051 | [7 empty] | 0.26 | 0.2774 | 0.32 |  | 0.0002 |  | 0.2906 |  | 0.26 | 0.0078 | 0.282 | 3.8059 | 3.58 | 0.28 | 2026-05-03 07:44
17727 | CM201 | LMF | 2025-03-12 16:26 | [14 empty] | 0.17 | 1.116 | 0.0129 | 0.0097 | 0.197 | 0.155 | 0.064 | 0.084 | 0.018 | 0.044 | 0.006 | 8.82 | 0.004 | 0.0037 | 0.0011 | 0.0018 | 0 | 0.005 | 0.0002 | 0.0071 |  | 0.2473 | 0.0049 | [7 empty] | 0.39 | 0.4219 | 0.36 |  | 0.00022 |  | 0.3303 |  | 0.3 | 0.0095 | 0.321 | 4.0434 | 1.85 | 0.54 | 2026-05-03 07:44
17727 | CM201 | LMF | 2025-03-12 17:13 | [14 empty] | 0.171 | 1.099 | 0.0124 | 0.0064 | 0.197 | 0.155 | 0.064 | 0.114 | 0.018 | 0.045 | 0.006 | 7.46667 | 0.004 | 0.0031 | 0.0029 | 0.0017 | 0 | 0.006 | 0.0002 | 0.007 |  | 0.248 | 0.0049 | [7 empty] | 0.39 | 0.4221 | 0.28 |  | 0.00027 |  | 0.3618 |  | 0.33 | 0.0088 | 0.351 | 4.1145 | 1.36 | 0.74 | 2026-05-03 07:44
17728 | CM201 | LMF | 2025-03-12 17:04 | [14 empty] | 0.079 | 0.845 | 0.0133 | 0.0674 | 0.111 | 0.171 | 0.067 | 0.053 | 0.014 | 0.052 | 0.006 | 10.34 | 0.003 | 0.0039 | 0.0003 | 0.0012 | 0 | 0.005 | 0.0002 | 0.0085 |  | 0.14 | 0.0054 | [7 empty] | 0.25 | 0.27 | 0.24 |  | 0.00026 |  | 0.3133 |  | 0.29 | 0.0081 | 0.305 | 4.0794 | 3.23 | 0.31 | 2026-05-03 07:44
17728 | CM201 | LMF | 2025-03-12 17:47 | [14 empty] | 0.165 | 1.085 | 0.0136 | 0.0016 | 0.194 | 0.167 | 0.069 | 0.1 | 0.012 | 0.032 | 0.006 | 9.29412 | 0.004 | 0.0038 | 0.0009 | 0.0017 | 0 | 0.0034 | 0.0002 | 0.0084 |  | 0.2414 | 0.0052 | [7 empty] | 0.38 | 0.413 | 0.5 |  | 0.00011 |  | 0.3574 |  | 0.34 | 0.0095 | 0.348 | 4.2735 | 1.67 | 0.6 | 2026-05-03 07:44
17728 | CM201 | LMF | 2025-03-12 18:24 | [14 empty] | 0.179 | 1.131 | 0.0139 | 0.0009 | 0.198 | 0.169 | 0.07 | 0.101 | 0.011 | 0.035 | 0.006 | 9.18421 | 0.004 | 0.004 | 0.0024 | 0.0019 | 0 | 0.0038 | 0.0003 | 0.0087 |  | 0.2584 | 0.0052 | [7 empty] | 0.4 | 0.4355 | 0.5 |  | 0.00013 |  | 0.3622 |  | 0.34 | 0.0099 | 0.351 | 4.3155 | 1.67 | 0.6 | 2026-05-03 07:44
17729 | CM201 | LMF | 2025-03-12 18:12 | [14 empty] | 0.078 | 0.896 | 0.0149 | 0.0718 | 0.162 | 0.193 | 0.075 | 0.058 | 0.013 | 0.058 | 0.007 | 15.36842 | 0.003 | 0.004 | 0.001 | 0.0016 | 0 | 0.0038 | 0.0003 | 0.0092 |  | 0.1452 | 0.0054 | [7 empty] | 0.26 | 0.2893 | 0.42 |  | 0.00022 |  | 0.3488 |  | 0.33 | 0.0086 | 0.339 | 4.5006 | 3.33 | 0.3 | 2026-05-03 07:44
17729 | CM201 | LMF | 2025-03-12 18:52 | [14 empty] | 0.163 | 1.102 | 0.0153 | 0.0106 | 0.194 | 0.187 | 0.077 | 0.103 | 0.011 | 0.038 | 0.007 | 8.65909 | 0.003 | 0.0037 | 0.0011 | 0.0019 | 0 | 0.0044 | 0.0002 | 0.0078 |  | 0.2415 | 0.0052 | [7 empty] | 0.38 | 0.4166 | 0.43 |  | 0.00017 |  | 0.3879 |  | 0.37 | 0.0086 | 0.378 | 4.5876 | 1.82 | 0.55 | 2026-05-03 07:44
17729 | CM201 | LMF | 2025-03-12 19:41 | [14 empty] | 0.184 | 1.133 | 0.0157 | 0.0013 | 0.182 | 0.189 | 0.077 | 0.103 | 0.011 | 0.025 | 0.007 | 4.77358 | 0.004 | 0.004 | 0.0016 | 0.0018 | 0 | 0.0053 | 0.0003 | 0.0084 |  | 0.2644 | 0.0054 | [7 empty] | 0.41 | 0.4411 | 0.34 |  | 0.00013 |  | 0.3906 |  | 0.37 | 0.0098 | 0.38 | 4.6017 | 1.83 | 0.54 | 2026-05-03 07:44
17730 | CM201 | LMF | 2025-03-12 19:21 | [14 empty] | 0.07 | 0.896 | 0.0172 | 0.0515 | 0.074 | 0.192 | 0.081 | 0.057 | 0.011 | 0.035 | 0.007 | 8.775 | 0.003 | 0.0041 | 0.0003 | 0.001 | 0 | 0.004 | 0.0004 | 0.0088 |  | 0.1349 | 0.0052 | [7 empty] | 0.25 | 0.2672 | 0.25 |  | 0.00014 |  | 0.3502 |  | 0.33 | 0.0081 | 0.341 | 4.3997 | 3.37 | 0.3 | 2026-05-03 07:44
17730 | CM201 | LMF | 2025-03-12 19:52 | [14 empty] | 0.154 | 1.092 | 0.0177 | 0.0112 | 0.173 | 0.19 | 0.082 | 0.104 | 0.01 | 0.032 | 0.007 | 6.97826 | 0.004 | 0.0043 | 0.0007 | 0.0014 | 0 | 0.0046 | 0.0003 | 0.0087 |  | 0.2323 | 0.0053 | [7 empty] | 0.37 | 0.4036 | 0.3 |  | 0.00015 |  | 0.3957 |  | 0.38 | 0.0097 | 0.386 | 4.6411 | 1.83 | 0.55 | 2026-05-03 07:44
17730 | CM201 | LMF | 2025-03-12 20:16 | [14 empty] | 0.178 | 1.125 | 0.0178 | 0.0034 | 0.181 | 0.19 | 0.083 | 0.104 | 0.009 | 0.027 | 0.007 | 5.34 | 0.004 | 0.0039 | 0.0007 | 0.0015 | 0 | 0.005 | 0.0004 | 0.0082 |  | 0.2587 | 0.0053 | [7 empty] | 0.4 | 0.4345 | 0.3 |  | 0.00013 |  | 0.396 |  | 0.38 | 0.0094 | 0.386 | 4.6566 | 1.83 | 0.55 | 2026-05-03 07:44
17730 | CM201 | LMF | 2025-03-12 20:54 | [14 empty] | 0.181 | 1.132 | 0.0181 | 0.0026 | 0.179 | 0.193 | 0.083 | 0.105 | 0.009 | 0.029 | 0.007 | 5.7 | 0.004 | 0.0039 | 0.0021 | 0.0016 | 0 | 0.005 | 0.0004 | 0.0083 |  | 0.2621 | 0.0052 | [7 empty] | 0.41 | 0.4386 | 0.32 |  | 0.00014 |  | 0.4015 |  | 0.38 | 0.0095 | 0.39 | 4.6982 | 1.84 | 0.54 | 2026-05-03 07:44
17731 | CM201 | LMF | 2025-03-12 20:55 | [14 empty] | 0.077 | 0.775 | 0.0137 | 0.0418 | 0.066 | 0.174 | 0.075 | 0.052 | 0.011 | 0.038 | 0.006 | 11.96875 | 0.003 | 0.004 | 0.0003 | 0.0012 | 0 | 0.0032 | 0.0003 | 0.0089 |  | 0.1338 | 0.0051 | [7 empty] | 0.24 | 0.25 | 0.38 |  | 0.00012 |  | 0.3204 |  | 0.3 | 0.0082 | 0.312 | 4.0686 | 3.35 | 0.3 | 2026-05-03 07:44
17731 | CM201 | LMF | 2025-03-12 21:19 | [14 empty] | 0.165 | 1.078 | 0.014 | 0.0024 | 0.169 | 0.171 | 0.076 | 0.107 | 0.008 | 0.039 | 0.006 | 8.77273 | 0.004 | 0.0037 | 0.0014 | 0.0016 | 0 | 0.0044 | 0.0003 | 0.0081 |  | 0.2411 | 0.0047 | [7 empty] | 0.38 | 0.4089 | 0.36 |  | 0.00017 |  | 0.3717 |  | 0.35 | 0.0093 | 0.362 | 4.3241 | 1.6 | 0.63 | 2026-05-03 07:44
17731 | CM201 | LMF | 2025-03-12 21:46 | [14 empty] | 0.183 | 1.129 | 0.0147 | 0.0011 | 0.18 | 0.173 | 0.078 | 0.108 | 0.008 | 0.032 | 0.006 | 7.32558 | 0.004 | 0.004 | 0.0011 | 0.0017 | 0 | 0.0043 | 0.0003 | 0.0083 |  | 0.2622 | 0.005 | [7 empty] | 0.41 | 0.4378 | 0.4 |  | 0.00014 |  | 0.3768 |  | 0.36 | 0.0097 | 0.367 | 4.384 | 1.6 | 0.62 | 2026-05-03 07:44
17731 | CM201 | LMF | 2025-03-12 22:10 | [14 empty] | 0.185 | 1.127 | 0.0144 | 0.0006 | 0.174 | 0.17 | 0.077 | 0.109 | 0.008 | 0.032 | 0.006 | 6.21569 | 0.004 | 0.0035 | 0.0024 | 0.0018 | 0 | 0.0051 | 0.0003 | 0.0076 |  | 0.2637 | 0.0048 | [7 empty] | 0.41 | 0.4382 | 0.35 |  | 0.00016 |  | 0.375 |  | 0.36 | 0.0093 | 0.364 | 4.3302 | 1.56 | 0.64 | 2026-05-03 07:44
17732 | CM201 | LMF | 2025-03-12 22:19 | [14 empty] | 0.069 | 0.729 | 0.0138 | 0.045 | 0.083 | 0.168 | 0.064 | 0.056 | 0.016 | 0.045 | 0.007 | 8.37037 | 0.003 | 0.0035 | 0.0003 | 0.001 | 0 | 0.0054 | 0.0003 | 0.0086 |  | 0.1236 | 0.0052 | [7 empty] | 0.22 | 0.2358 | 0.19 |  | 0.00024 |  | 0.3125 |  | 0.29 | 0.0075 | 0.304 | 4.0076 | 3 | 0.33 | 2026-05-03 07:44
17732 | CM201 | LMF | 2025-03-12 22:46 | [14 empty] | 0.177 | 1.071 | 0.0152 | 0.0047 | 0.192 | 0.171 | 0.066 | 0.105 | 0.014 | 0.031 | 0.007 | 5.63636 | 0.004 | 0.0045 | 0.0008 | 0.0017 | 0 | 0.0055 | 0.0003 | 0.0096 |  | 0.2534 | 0.0054 | [7 empty] | 0.39 | 0.4228 | 0.31 |  | 0.00017 |  | 0.3656 |  | 0.34 | 0.0102 | 0.356 | 4.3617 | 1.63 | 0.61 | 2026-05-03 07:44
17732 | CM201 | LMF | 2025-03-12 22:58 | [14 empty] | 0.182 | 1.123 | 0.0154 | 0.0021 | 0.196 | 0.174 | 0.066 | 0.104 | 0.013 | 0.034 | 0.007 | 5.10448 | 0.004 | 0.0047 | 0.0008 | 0.0018 | 0 | 0.0067 | 0.0003 | 0.0097 |  | 0.2612 | 0.0054 | [7 empty] | 0.4 | 0.437 | 0.27 |  | 0.00023 |  | 0.3668 |  | 0.34 | 0.0105 | 0.357 | 4.4098 | 1.67 | 0.6 | 2026-05-03 07:44
17732 | CM201 | LMF | 2025-03-12 23:21 | [14 empty] | 0.179 | 1.126 | 0.0149 | 0.0017 | 0.193 | 0.163 | 0.066 | 0.106 | 0.012 | 0.034 | 0.007 | 7.70455 | 0.003 | 0.003 | 0.003 | 0.0017 | 0 | 0.0044 | 0.0002 | 0.0069 |  | 0.257 | 0.0048 | [7 empty] | 0.4 | 0.4329 | 0.39 |  | 0.00015 |  | 0.3587 |  | 0.34 | 0.0077 | 0.347 | 4.2471 | 1.54 | 0.65 | 2026-05-03 07:44
17733 | CM151 | LMF | 2025-03-12 23:36 | [14 empty] | 0.07 | 0.762 | 0.0127 | 0.0387 | 0.029 | 0.169 | 0.047 | 0.056 | 0.013 | 0.038 | 0.006 | 8.97619 | 0.002 | 0.0025 | 0.0005 | 0.0008 | 0 | 0.0042 | 0.0002 | 0.0065 |  | 0.1229 | 0.0049 | [7 empty] | 0.22 | 0.2292 | 0.19 |  | 0.00016 |  | 0.2931 |  | 0.27 | 0.0053 | 0.285 | 3.9028 | 3.02 | 0.33 | 2026-05-03 07:44
17733 | CM151 | LMF | 2025-04-12 00:02 | [14 empty] | 0.128 | 1.079 | 0.0137 | 0.0085 | 0.189 | 0.172 | 0.049 | 0.106 | 0.011 | 0.032 | 0.007 | 5.33333 | 0.003 | 0.0032 | 0.0011 | 0.0015 | 0 | 0.006 | 0.0003 | 0.0073 |  | 0.2036 | 0.0049 | [7 empty] | 0.34 | 0.3705 | 0.25 |  | 0.00019 |  | 0.3477 |  | 0.33 | 0.0077 | 0.338 | 4.3282 | 1.62 | 0.62 | 2026-05-03 07:44
17733 | CM151 | LMF | 2025-04-12 02:05 | [14 empty] | 0.135 | 1.072 | 0.0134 | 0.0006 | 0.16 | 0.167 | 0.05 | 0.105 | 0.011 | 0.023 | 0.006 | 5.38095 | 0.003 | 0.0029 | 0.0006 | 0.0014 | 0 | 0.0042 | 0.0002 | 0.0068 |  | 0.2086 | 0.0051 | [7 empty] | 0.34 | 0.3712 | 0.33 |  | 9e-05 |  | 0.3417 |  | 0.32 | 0.0073 | 0.333 | 4.2086 | 1.59 | 0.63 | 2026-05-03 07:44
17733 | CM151 | LMF | 2025-04-12 02:21 | [14 empty] | 0.151 | 1.08 | 0.0135 | 0.0004 | 0.167 | 0.169 | 0.051 | 0.105 | 0.011 | 0.029 | 0.007 | 5.31481 | 0.003 | 0.0029 | 0.0008 | 0.0014 | 0 | 0.0054 | 0.0003 | 0.0065 |  | 0.2259 | 0.0049 | [7 empty] | 0.36 | 0.3901 | 0.26 |  | 0.00015 |  | 0.3453 |  | 0.33 | 0.0073 | 0.336 | 4.2505 | 1.61 | 0.62 | 2026-05-03 07:44
17734 | CM151 | LMF | 2025-04-12 00:56 | [14 empty] | 0.072 | 0.735 | 0.011 | 0.0314 | 0.096 | 0.162 | 0.045 | 0.052 | 0.011 | 0.056 | 0.007 | 11.01961 | 0.003 | 0.0036 | 0.0006 | 0.0012 | 0 | 0.0051 | 0.0003 | 0.0085 |  | 0.1257 | 0.0052 | [7 empty] | 0.22 | 0.2366 | 0.24 |  | 0.00029 |  | 0.279 |  | 0.26 | 0.0078 | 0.27 | 3.8599 | 3.12 | 0.32 | 2026-05-03 07:44
17734 | CM151 | LMF | 2025-04-12 01:32 | [14 empty] | 0.146 | 1.034 | 0.012 | 0.0013 | 0.198 | 0.159 | 0.047 | 0.109 | 0.009 | 0.024 | 0.006 | 3.93548 | 0.003 | 0.0034 | 0.0009 | 0.0017 | 0 | 0.0062 | 0.0004 | 0.0077 |  | 0.2193 | 0.005 | [7 empty] | 0.35 | 0.381 | 0.27 |  | 0.00015 |  | 0.3338 |  | 0.32 | 0.0081 | 0.324 | 4.1352 | 1.46 | 0.69 | 2026-05-03 07:44
17734 | CM151 | LMF | 2025-04-12 02:24 | [14 empty] | 0.156 | 1.049 | 0.0121 | 0.0008 | 0.199 | 0.16 | 0.048 | 0.108 | 0.009 | 0.035 | 0.007 | 5.86667 | 0.003 | 0.0034 | 0.0007 | 0.0018 | 0 | 0.006 | 0.0003 | 0.0078 |  | 0.2297 | 0.0051 | [7 empty] | 0.36 | 0.3939 | 0.3 |  | 0.00021 |  | 0.3347 |  | 0.32 | 0.0082 | 0.325 | 4.1515 | 1.48 | 0.68 | 2026-05-03 07:44
17734 | CM151 | LMF | 2025-04-12 03:19 | [14 empty] | 0.158 | 1.05 | 0.012 | 0.0003 | 0.201 | 0.159 | 0.048 | 0.109 | 0.009 | 0.033 | 0.007 | 5.96364 | 0.003 | 0.0033 | 0.0033 | 0.0019 | 0 | 0.0055 | 0.0004 | 0.0076 |  | 0.2323 | 0.0048 | [7 empty] | 0.36 | 0.3963 | 0.35 |  | 0.00018 |  | 0.3378 |  | 0.32 | 0.0082 | 0.325 | 4.1401 | 1.46 | 0.69 | 2026-05-03 07:44
17735 | CM151 | LMF | 2025-04-12 02:59 | [14 empty] | 0.074 | 0.709 | 0.0105 | 0.0594 | 0.045 | 0.169 | 0.044 | 0.051 | 0.011 | 0.037 | 0.007 | 8.83333 | 0.002 | 0.0035 | 0.0004 | 0.001 | 0 | 0.0042 | 0.0003 | 0.0087 |  | 0.1249 | 0.0052 | [7 empty] | 0.22 | 0.2258 | 0.24 |  | 0.00016 |  | 0.2838 |  | 0.26 | 0.0065 | 0.275 | 3.8737 | 3.31 | 0.3 | 2026-05-03 07:44
17735 | CM151 | LMF | 2025-04-12 03:28 | [14 empty] | 0.152 | 1.054 | 0.0114 | 0.0093 | 0.168 | 0.164 | 0.046 | 0.103 | 0.008 | 0.027 | 0.007 | 4.02941 | 0.003 | 0.0029 | 0.0011 | 0.0014 | 0 | 0.0068 | 0.0002 | 0.0071 |  | 0.2244 | 0.0051 | [7 empty] | 0.36 | 0.3849 | 0.21 |  | 0.00019 |  | 0.3306 |  | 0.31 | 0.0073 | 0.321 | 4.1359 | 1.59 | 0.63 | 2026-05-03 07:44
17735 | CM151 | LMF | 2025-04-12 04:06 | [14 empty] | 0.155 | 1.057 | 0.0116 | 0.0032 | 0.178 | 0.165 | 0.047 | 0.103 | 0.008 | 0.03 | 0.007 | 4.60938 | 0.003 | 0.0034 | 0.0013 | 0.0015 | 0 | 0.0064 | 0.0003 | 0.0073 |  | 0.2284 | 0.0052 | [7 empty] | 0.36 | 0.3903 | 0.23 |  | 0.00019 |  | 0.3332 |  | 0.32 | 0.0079 | 0.323 | 4.1691 | 1.6 | 0.62 | 2026-05-03 07:44
17735 | CM151 | LMF | 2025-04-12 04:32 | [14 empty] | 0.159 | 1.056 | 0.0115 | 0.0019 | 0.175 | 0.164 | 0.047 | 0.103 | 0.008 | 0.031 | 0.007 | 5.68519 | 0.003 | 0.0032 | 0.0011 | 0.0015 | 0 | 0.0054 | 0.0002 | 0.0072 |  | 0.2318 | 0.005 | [7 empty] | 0.36 | 0.3936 | 0.28 |  | 0.00017 |  | 0.3319 |  | 0.31 | 0.0077 | 0.322 | 4.1498 | 1.59 | 0.63 | 2026-05-03 07:44
17736 | CM151 | LMF | 2025-04-12 04:04 | [14 empty] | 0.07 | 0.739 | 0.0121 | 0.0462 | 0.102 | 0.181 | 0.054 | 0.056 | 0.011 | 0.052 | 0.008 | 14.74286 | 0.003 | 0.0035 | 0.0007 | 0.0011 | 0 | 0.0035 | 0.0003 | 0.0084 |  | 0.1256 | 0.0053 | [7 empty] | 0.22 | 0.2396 | 0.31 |  | 0.00018 |  | 0.3119 |  | 0.29 | 0.0076 | 0.302 | 4.1772 | 3.23 | 0.31 | 2026-05-03 07:44
17736 | CM151 | LMF | 2025-04-12 04:28 | [14 empty] | 0.145 | 1.032 | 0.0128 | 0.0163 | 0.168 | 0.183 | 0.056 | 0.105 | 0.009 | 0.052 | 0.008 | 14.47222 | 0.003 | 0.0037 | 0.001 | 0.0015 | 0 | 0.0036 | 0.0003 | 0.0083 |  | 0.2183 | 0.0053 | [7 empty] | 0.35 | 0.3778 | 0.42 |  | 0.00019 |  | 0.3636 |  | 0.34 | 0.0082 | 0.353 | 4.4357 | 1.74 | 0.57 | 2026-05-03 07:44
17736 | CM151 | LMF | 2025-04-12 04:48 | [14 empty] | 0.148 | 1.064 | 0.0129 | 0.0069 | 0.182 | 0.177 | 0.056 | 0.105 | 0.008 | 0.039 | 0.007 | 8.64444 | 0.003 | 0.0031 | 0.0009 | 0.0015 | 0 | 0.0045 | 0.0002 | 0.0068 |  | 0.2225 | 0.0052 | [7 empty] | 0.36 | 0.3879 | 0.33 |  | 0.00018 |  | 0.3561 |  | 0.34 | 0.0076 | 0.346 | 4.3786 | 1.69 | 0.59 | 2026-05-03 07:44
17736 | CM151 | LMF | 2025-04-12 05:45 | [14 empty] | 0.148 | 1.072 | 0.0131 | 0.003 | 0.187 | 0.182 | 0.057 | 0.106 | 0.008 | 0.034 | 0.008 | 6.45283 | 0.003 | 0.0035 | 0.0026 | 0.0017 | 0 | 0.0053 | 0.0002 | 0.0075 |  | 0.2234 | 0.0052 | [7 empty] | 0.36 | 0.3906 | 0.32 |  | 0.00018 |  | 0.3652 |  | 0.35 | 0.0082 | 0.353 | 4.4591 | 1.72 | 0.58 | 2026-05-03 07:44
17737 | CM151 | LMF | 2025-04-12 05:36 | [14 empty] | 0.079 | 0.776 | 0.0156 | 0.0606 | 0.083 | 0.163 | 0.077 | 0.054 | 0.01 | 0.053 | 0.007 | 15.93939 | 0.003 | 0.0033 | 0.0021 | 0.0014 | 0 | 0.0033 | 0.0003 | 0.0077 |  | 0.1359 | 0.0053 | [7 empty] | 0.24 | 0.2546 | 0.42 |  | 0.00017 |  | 0.315 |  | 0.29 | 0.0077 | 0.304 | 3.9757 | 3.02 | 0.33 | 2026-05-03 07:44
17737 | CM151 | LMF | 2025-04-12 06:07 | [14 empty] | 0.146 | 1.054 | 0.0161 | 0.0087 | 0.16 | 0.162 | 0.078 | 0.105 | 0.007 | 0.044 | 0.007 | 8.16667 | 0.003 | 0.003 | 0.0012 | 0.0016 | 0 | 0.0054 | 0.0002 | 0.0062 |  | 0.2195 | 0.005 | [7 empty] | 0.36 | 0.3837 | 0.3 |  | 0.00024 |  | 0.3619 |  | 0.35 | 0.0076 | 0.352 | 4.2153 | 1.54 | 0.65 | 2026-05-03 07:44
17737 | CM151 | LMF | 2025-04-12 06:58 | [14 empty] | 0.147 | 1.07 | 0.0166 | 0.0056 | 0.176 | 0.164 | 0.08 | 0.107 | 0.008 | 0.04 | 0.007 | 7.9 | 0.003 | 0.0034 | 0.0029 | 0.0016 | 0 | 0.005 | 0.0002 | 0.0068 |  | 0.2222 | 0.0051 | [7 empty] | 0.36 | 0.391 | 0.32 |  | 0.0002 |  | 0.3708 |  | 0.35 | 0.008 | 0.359 | 4.2843 | 1.53 | 0.65 | 2026-05-03 07:44
17738 | 10569 | LMF | 2025-04-12 20:40 | [14 empty] | 0.043 | 1.228 | 0.015 | 0.0594 | 0.067 | 0.136 | 0.056 | 0.064 | 0.014 | 0.033 | 0.006 | 3.66667 | 0.005 | 0.0049 | 0.0003 | 0.001 | 0 | 0.009 | 0.0003 | 0.0096 |  | 0.1202 | 0.0056 | [7 empty] | 0.28 | 0.2872 | 0.11 |  | 0.0003 |  | 0.2782 | 0.19 | 0.26 | 0.0109 | 0.27 | 3.5224 | 2.13 | 0.47 | 2026-05-03 07:44
17738 | 10569 | LMF | 2025-04-12 21:09 | [14 empty] | 0.047 | 1.393 | 0.0151 | 0.0051 | 0.2 | 0.132 | 0.058 | 0.063 | 0.012 | 0.023 | 0.006 | 2.18868 | 0.016 | 0.0289 | 0.0013 | 0.0015 | 0 | 0.0106 | 0.0003 | 0.0085 |  | 0.1378 | 0.0053 | [7 empty] | 0.31 | 0.3426 | 0.14 |  | 0.00025 |  | 0.2747 | 0.18 | 0.25 | 0.0464 | 0.265 | 3.6545 | 2.1 | 0.48 | 2026-05-03 07:44
17738 | 10569 | LMF | 2025-04-12 21:33 | [14 empty] | 0.049 | 1.392 | 0.0153 | 0.0023 | 0.22 | 0.131 | 0.059 | 0.063 | 0.012 | 0.022 | 0.006 | 2.36957 | 0.019 | 0.0325 | 0.0008 | 0.0016 | 0 | 0.0092 | 0.0003 | 0.0083 |  | 0.1407 | 0.0054 | [7 empty] | 0.31 | 0.3486 | 0.17 |  | 0.0002 |  | 0.2743 | 0.18 | 0.25 | 0.0531 | 0.265 | 3.6724 | 2.08 | 0.48 | 2026-05-03 07:44
17738 | 10569 | LMF | 2025-04-12 22:05 | [14 empty] | 0.051 | 1.389 | 0.0153 | 0.0015 | 0.216 | 0.133 | 0.06 | 0.062 | 0.012 | 0.035 | 0.006 | 3.91111 | 0.02 | 0.0338 | 0.0005 | 0.0157 | 0 | 0.009 | 0.0003 | 0.0094 |  | 0.1426 | 0.0055 | [7 empty] | 0.31 | 0.3499 | 1.74 |  | 0.00032 |  | 0.2901 | 0.18 | 0.26 | 0.0695 | 0.267 | 3.6983 | 2.15 | 0.47 | 2026-05-03 07:44
17738 | 10569 | LMF | 2025-04-12 22:17 | [14 empty] | 0.054 | 1.389 | 0.0151 | 0.0015 | 0.216 | 0.132 | 0.06 | 0.063 | 0.013 | 0.037 | 0.006 | 4.06593 | 0.02 | 0.0373 | 0.0032 | 0.018 | 0 | 0.0091 | 0.0004 | 0.0089 |  | 0.1462 | 0.0055 | [7 empty] | 0.32 | 0.353 | 1.98 |  | 0.00034 |  | 0.2963 | 0.18 | 0.26 | 0.0753 | 0.268 | 3.6807 | 2.1 | 0.48 | 2026-05-03 07:44
17739 | 10569 | LMF | 2025-04-12 22:11 | [14 empty] | 0.042 | 1.065 | 0.0144 | 0.0754 | 0.061 | 0.145 | 0.045 | 0.074 | 0.015 | 0.042 | 0.006 | 4.40625 | 0.003 | 0.0038 | 0.0003 | 0.0009 | 0 | 0.0096 | 0.0003 | 0.0084 |  | 0.1108 | 0.0055 | [7 empty] | 0.25 | 0.2569 | 0.09 |  | 0.00041 |  | 0.2871 | 0.2 | 0.26 | 0.0077 | 0.279 | 3.6627 | 1.96 | 0.51 | 2026-05-03 07:44
17739 | 10569 | LMF | 2025-04-12 22:41 | [14 empty] | 0.052 | 1.484 | 0.015 | 0.0337 | 0.165 | 0.151 | 0.049 | 0.074 | 0.012 | 0.036 | 0.007 | 3.86957 | 0.016 | 0.0332 | 0.0012 | 0.0016 | 0 | 0.0092 | 0.0003 | 0.009 |  | 0.1468 | 0.0057 | [7 empty] | 0.33 | 0.3572 | 0.17 |  | 0.00033 |  | 0.2959 | 0.2 | 0.27 | 0.0508 | 0.286 | 3.9253 | 2.04 | 0.49 | 2026-05-03 07:44
17739 | 10569 | LMF | 2025-04-12 22:50 | [14 empty] | 0.053 | 1.497 | 0.0151 | 0.0188 | 0.161 | 0.15 | 0.049 | 0.075 | 0.013 | 0.026 | 0.007 | 3.16049 | 0.016 | 0.0338 | 0.001 | 0.0016 | 0 | 0.0081 | 0.0003 | 0.0093 |  | 0.1484 | 0.0058 | [7 empty] | 0.33 | 0.3599 | 0.2 |  | 0.00021 |  | 0.2967 | 0.2 | 0.27 | 0.0514 | 0.287 | 3.9084 | 2 | 0.5 | 2026-05-03 07:44
17739 | 10569 | LMF | 2025-04-12 23:18 | [14 empty] | 0.055 | 1.502 | 0.0147 | 0.0016 | 0.231 | 0.147 | 0.05 | 0.073 | 0.012 | 0.033 | 0.006 | 4.16456 | 0.019 | 0.0361 | 0.0018 | 0.0017 | 0 | 0.0079 | 0.0003 | 0.0078 |  | 0.1531 | 0.0054 | [7 empty] | 0.34 | 0.3747 | 0.22 |  | 0.00026 |  | 0.2925 | 0.2 | 0.27 | 0.0568 | 0.282 | 3.9551 | 2.01 | 0.5 | 2026-05-03 07:44
17739 | 10569 | LMF | 2025-04-12 23:22 | [14 empty] | 0.041 | 1.065 | 0.0146 | 0.0777 | 0.062 | 0.146 | 0.045 | 0.075 | 0.015 | 0.048 | 0.006 | 6.12821 | 0.004 | 0.0041 | 0.0021 | 0.0009 | 0 | 0.0078 | 0.0002 | 0.0088 |  | 0.1095 | 0.0055 | [7 empty] | 0.25 | 0.2564 | 0.12 |  | 0.00037 |  | 0.2907 | 0.2 | 0.27 | 0.009 | 0.281 | 3.6858 | 1.95 | 0.51 | 2026-05-03 07:44
17739 | 10569 | LMF | 2025-04-12 23:30 | [14 empty] | 0.052 | 1.358 | 0.0143 | 0.0068 | 0.206 | 0.147 | 0.049 | 0.073 | 0.013 | 0.026 | 0.006 | 3.13095 | 0.018 | 0.0335 | 0.0008 | 0.0016 | 0 | 0.0084 | 0.0002 | 0.0087 |  | 0.1415 | 0.0056 | [7 empty] | 0.31 | 0.3433 | 0.19 |  | 0.00022 |  | 0.2912 | 0.2 | 0.27 | 0.0531 | 0.282 | 3.9103 | 2.01 | 0.5 | 2026-05-03 07:44
17739 | 10569 | LMF | 2025-04-12 23:43 | [14 empty] | 0.053 | 1.377 | 0.0144 | 0.002 | 0.225 | 0.147 | 0.049 | 0.072 | 0.013 | 0.023 | 0.006 | 2.96203 | 0.019 | 0.0382 | 0.0023 | 0.0186 | 0 | 0.0079 | 0.0002 | 0.0086 |  | 0.1441 | 0.0056 | [7 empty] | 0.31 | 0.3508 | 2.35 |  | 0.00018 |  | 0.3087 | 0.2 | 0.27 | 0.0758 | 0.281 | 3.9376 | 2.04 | 0.49 | 2026-05-03 07:44
17739 | 10569 | LMF | 2025-05-12 03:29 | [14 empty] | 0.057 | 1.387 | 0.0142 | 0.0007 | 0.242 | 0.144 | 0.053 | 0.075 | 0.013 | 0.019 | 0.006 | 2.11236 | 0.018 | 0.0367 | 0.0034 | 0.0073 | 0 | 0.0089 | 0.0002 | 0.008 |  | 0.1492 | 0.0054 | [7 empty] | 0.32 | 0.3599 | 0.82 |  | 0.00017 |  | 0.3025 | 0.2 | 0.27 | 0.062 | 0.285 | 3.9248 | 1.92 | 0.52 | 2026-05-03 07:44
17739 | 10569 | LMF | 2025-05-12 03:57 | [14 empty] | 0.059 | 1.395 | 0.0146 | 0.0002 | 0.243 | 0.145 | 0.055 | 0.074 | 0.013 | 0.026 | 0.007 | 2.47573 | 0.019 | 0.0379 | 0.0008 | 0.0168 | 0 | 0.0103 | 0.0002 | 0.0089 |  | 0.1518 | 0.0056 | [7 empty] | 0.32 | 0.364 | 1.63 |  | 0.00026 |  | 0.3118 | 0.2 | 0.27 | 0.0737 | 0.287 | 3.9486 | 1.96 | 0.51 | 2026-05-03 07:44
17739 | 10569 | LMF | 2025-05-12 04:22 | [14 empty] | 0.06 | 1.393 | 0.0144 | 0 | 0.247 | 0.146 | 0.055 | 0.075 | 0.013 | 0.027 | 0.007 | 3.02247 | 0.019 | 0.0377 | 0.0024 | 0.0179 | 0 | 0.0089 | 0.0002 | 0.0085 |  | 0.1529 | 0.0055 | [7 empty] | 0.32 | 0.3654 | 2.01 |  | 0.00024 |  | 0.3164 | 0.2 | 0.28 | 0.0746 | 0.289 | 3.9692 | 1.95 | 0.51 | 2026-05-03 07:44
17740 | 10569 | LMF | 2025-04-12 23:33 | [14 empty] | 0.042 | 1.136 | 0.0131 | 0.054 | 0.084 | 0.16 | 0.049 | 0.07 | 0.014 | 0.049 | 0.007 | 5.31522 | 0.004 | 0.0041 | 0.0004 | 0.001 | 0 | 0.0092 | 0.0002 | 0.009 |  | 0.1156 | 0.0055 | [7 empty] | 0.26 | 0.2741 | 0.11 |  | 0.00045 |  | 0.3017 | 0.22 | 0.28 | 0.0091 | 0.293 | 3.8988 | 2.29 | 0.44 | 2026-05-03 07:44
17740 | 10569 | LMF | 2025-04-12 23:53 | [14 empty] | 0.046 | 1.155 | 0.0129 | 0.0356 | 0.074 | 0.158 | 0.05 | 0.069 | 0.014 | 0.031 | 0.007 | 3.56818 | 0.004 | 0.0041 | 0.0003 | 0.001 | 0 | 0.0088 | 0.0002 | 0.009 |  | 0.1201 | 0.0055 | [7 empty] | 0.27 | 0.2796 | 0.11 |  | 0.00028 |  | 0.2995 | 0.21 | 0.28 | 0.0091 | 0.291 | 3.8494 | 2.29 | 0.44 | 2026-05-03 07:44
17740 | 10569 | LMF | 2025-05-12 00:38 | [14 empty] | 0.051 | 1.309 | 0.0131 | 0.0072 | 0.179 | 0.16 | 0.052 | 0.069 | 0.013 | 0.03 | 0.007 | 3.85897 | 0.004 | 0.0043 | 0.0009 | 0.0013 | 0 | 0.0078 | 0.0002 | 0.0088 |  | 0.1364 | 0.0055 | [7 empty] | 0.3 | 0.328 | 0.17 |  | 0.00023 |  | 0.3034 | 0.21 | 0.28 | 0.0096 | 0.294 | 4.0406 | 2.32 | 0.43 | 2026-05-03 07:44
17740 | 10569 | LMF | 2025-05-12 01:45 | [14 empty] | 0.042 | 0.746 | 0.0112 | 0.015 | 0.055 | 0.143 | 0.048 | 0.068 | 0.017 | 0.012 | 0.007 | 1.37647 | 0.003 | 0.0035 | 0.0007 | 0.0007 | 0 | 0.0085 | 0.0002 | 0.0081 |  | 0.0943 | 0.0053 | [7 empty] | 0.19 | 0.2032 | 0.08 |  | 0.0001 |  | 0.2846 | 0.2 | 0.26 | 0.0072 | 0.276 | 3.5563 | 2.1 | 0.48 | 2026-05-03 07:44
17740 | 10569 | LMF | 2025-05-12 02:18 | [14 empty] | 0.055 | 1.285 | 0.0127 | 0.0035 | 0.199 | 0.146 | 0.051 | 0.069 | 0.013 | 0.024 | 0.007 | 2.7907 | 0.015 | 0.0283 | 0.0011 | 0.0016 | 0 | 0.0086 | 0.0002 | 0.008 |  | 0.1402 | 0.0055 | [7 empty] | 0.3 | 0.3324 | 0.19 |  | 0.00021 |  | 0.2892 | 0.2 | 0.27 | 0.0449 | 0.279 | 3.8486 | 2.12 | 0.47 | 2026-05-03 07:44
17740 | 10569 | LMF | 2025-05-12 03:07 | [14 empty] | 0.057 | 1.367 | 0.0124 | 0.0013 | 0.237 | 0.147 | 0.052 | 0.068 | 0.012 | 0.024 | 0.007 | 3.09091 | 0.019 | 0.0329 | 0.001 | 0.0016 | 0 | 0.0077 | 0.0002 | 0.0082 |  | 0.148 | 0.0055 | [7 empty] | 0.32 | 0.3553 | 0.21 |  | 0.00018 |  | 0.2888 | 0.2 | 0.27 | 0.0535 | 0.279 | 3.9149 | 2.16 | 0.46 | 2026-05-03 07:44
17740 | 10569 | LMF | 2025-05-12 03:19 | [14 empty] | 0.057 | 1.383 | 0.0124 | 0.0012 | 0.243 | 0.148 | 0.052 | 0.069 | 0.012 | 0.032 | 0.007 | 3.84524 | 0.02 | 0.036 | 0.0032 | 0.0199 | 0 | 0.0084 | 0.0002 | 0.0087 |  | 0.1492 | 0.0053 | [7 empty] | 0.32 | 0.3593 | 2.37 |  | 0.00027 |  | 0.3115 | 0.2 | 0.27 | 0.0759 | 0.281 | 3.9422 | 2.14 | 0.47 | 2026-05-03 07:44
17741 | 10569 | LMF | 2025-05-12 04:11 | [14 empty] | 0.042 | 0.674 | 0.0109 | 0.0403 | 0.098 | 0.147 | 0.047 | 0.069 | 0.017 | 0.028 | 0.007 | 3.88889 | 0.002 | 0.0038 | 0.0008 | 0.0014 | 0 | 0.0072 | 0.0002 | 0.0092 |  | 0.0921 | 0.0055 | [7 empty] | 0.18 | 0.1982 | 0.19 |  | 0.0002 |  | 0.2895 | 0.2 | 0.26 | 0.0072 | 0.28 | 3.6791 | 2.13 | 0.47 | 2026-05-03 07:44
17741 | 10569 | LMF | 2025-05-12 04:45 | [14 empty] | 0.057 | 1.293 | 0.0121 | 0.0021 | 0.161 | 0.149 | 0.05 | 0.067 | 0.013 | 0.034 | 0.007 | 4.05952 | 0.015 | 0.032 | 0.0011 | 0.0017 | 0 | 0.0084 | 0.0002 | 0.0093 |  | 0.1414 | 0.0056 | [7 empty] | 0.3 | 0.3293 | 0.2 |  | 0.00029 |  | 0.2892 | 0.21 | 0.27 | 0.0487 | 0.279 | 3.8227 | 2.22 | 0.45 | 2026-05-03 07:44
17741 | 10569 | LMF | 2025-05-12 05:10 | [14 empty] | 0.06 | 1.371 | 0.0123 | 0.0012 | 0.216 | 0.149 | 0.051 | 0.068 | 0.012 | 0.041 | 0.007 | 4.25773 | 0.02 | 0.0353 | 0.0013 | 0.0179 | 0 | 0.0097 | 0.0002 | 0.0091 |  | 0.1507 | 0.0057 | [7 empty] | 0.32 | 0.3556 | 1.85 |  | 0.0004 |  | 0.3068 | 0.21 | 0.27 | 0.0732 | 0.28 | 3.9122 | 2.19 | 0.46 | 2026-05-03 07:44
17741 | 10569 | LMF | 2025-05-12 05:32 | [14 empty] | 0.062 | 1.37 | 0.0121 | 0.0007 | 0.224 | 0.149 | 0.051 | 0.068 | 0.013 | 0.038 | 0.007 | 3.91753 | 0.02 | 0.0372 | 0.0028 | 0.0219 | 0 | 0.0097 | 0.0001 | 0.0096 |  | 0.1525 | 0.0054 | [7 empty] | 0.32 | 0.3589 | 2.26 |  | 0.00037 |  | 0.3128 | 0.2 | 0.27 | 0.0791 | 0.281 | 3.9206 | 2.19 | 0.46 | 2026-05-03 07:44
17742 | 10569 | LMF | 2025-05-12 04:51 | [14 empty] | 0.039 | 0.993 | 0.0136 | 0.0641 | 0.048 | 0.149 | 0.028 | 0.071 | 0.016 | 0.031 | 0.007 | 3.48889 | 0.003 | 0.0039 | 0.0003 | 0.0009 | 0 | 0.009 | 0.0001 | 0.0089 |  | 0.1022 | 0.0055 | [7 empty] | 0.23 | 0.2366 | 0.1 |  | 0.00028 |  | 0.2726 | 0.21 | 0.25 | 0.0078 | 0.264 | 3.6639 | 2.1 | 0.48 | 2026-05-03 07:44
17742 | 10569 | LMF | 2025-05-12 05:37 | [14 empty] | 0.045 | 1.256 | 0.014 | 0.0122 | 0.147 | 0.152 | 0.033 | 0.072 | 0.014 | 0.034 | 0.007 | 3.88636 | 0.014 | 0.0317 | 0.0012 | 0.0017 | 0 | 0.0088 | 0.0002 | 0.01 |  | 0.1265 | 0.0056 | [7 empty] | 0.28 | 0.3059 | 0.19 |  | 0.0003 |  | 0.2817 | 0.21 | 0.26 | 0.0474 | 0.271 | 3.8723 | 2.11 | 0.47 | 2026-05-03 07:44
17742 | 10569 | LMF | 2025-05-12 06:06 | [14 empty] | 0.053 | 1.378 | 0.0141 | 0.0019 | 0.239 | 0.151 | 0.034 | 0.072 | 0.012 | 0.03 | 0.007 | 3.85714 | 0.018 | 0.0347 | 0.0019 | 0.0021 | 0 | 0.0077 | 0.0001 | 0.0086 |  | 0.1434 | 0.0055 | [7 empty] | 0.31 | 0.3502 | 0.27 |  | 0.00023 |  | 0.2805 | 0.21 | 0.26 | 0.0548 | 0.269 | 3.9981 | 2.1 | 0.48 | 2026-05-03 07:44
17742 | 10569 | LMF | 2025-05-12 06:36 | [14 empty] | 0.05 | 1.384 | 0.014 | 0.0008 | 0.241 | 0.153 | 0.034 | 0.072 | 0.012 | 0.03 | 0.007 | 3.89744 | 0.018 | 0.0381 | 0.0032 | 0.0105 | 0 | 0.0078 | 0.0002 | 0.0091 |  | 0.1414 | 0.0054 | [7 empty] | 0.31 | 0.3487 | 1.35 |  | 0.00024 |  | 0.2923 | 0.21 | 0.26 | 0.0666 | 0.271 | 4.0297 | 2.13 | 0.47 | 2026-05-03 07:44
17742 | 10569 | LMF | 2025-05-12 06:46 | [14 empty] | 0.051 | 1.381 | 0.0137 | 0.0006 | 0.241 | 0.152 | 0.034 | 0.072 | 0.012 | 0.03 | 0.007 | 3.84416 | 0.019 | 0.0374 | 0.0036 | 0.0145 | 0 | 0.0077 | 0.0001 | 0.0086 |  | 0.1418 | 0.0053 | [7 empty] | 0.31 | 0.3493 | 1.88 |  | 0.00023 |  | 0.2955 | 0.21 | 0.26 | 0.0709 | 0.27 | 4.0096 | 2.11 | 0.47 | 2026-05-03 07:44
17742 | 10569 | LMF | 2025-05-12 06:52 | [14 empty] | 0.051 | 1.387 | 0.0142 | 0.0005 | 0.244 | 0.153 | 0.034 | 0.072 | 0.013 | 0.029 | 0.008 | 4.35821 | 0.019 | 0.0381 | 0.0035 | 0.02 | 0 | 0.0067 | 0.0003 | 0.0091 |  | 0.1433 | 0.0054 | [7 empty] | 0.31 | 0.3511 | 2.99 |  | 0.0002 |  | 0.3036 | 0.21 | 0.26 | 0.0771 | 0.272 | 4.038 | 2.13 | 0.47 | 2026-05-03 07:44
17743 | 10569 | LMF | 2025-05-12 06:11 | [14 empty] | 0.047 | 1.172 | 0.0138 | 0.0408 | 0.13 | 0.14 | 0.043 | 0.064 | 0.014 | 0.033 | 0.007 | 3.65169 | 0.004 | 0.0049 | 0.0004 | 0.0012 | 0 | 0.0089 | 0.0002 | 0.0097 |  | 0.1225 | 0.0055 | [7 empty] | 0.27 | 0.2899 | 0.13 |  | 0.00029 |  | 0.2699 | 0.2 | 0.25 | 0.0101 | 0.261 | 3.6463 | 2.19 | 0.46 | 2026-05-03 07:44
17743 | 10569 | LMF | 2025-05-12 06:55 | [14 empty] | 0.056 | 1.343 | 0.0135 | 0.0008 | 0.213 | 0.136 | 0.044 | 0.063 | 0.013 | 0.017 | 0.007 | 2.1625 | 0.014 | 0.03 | 0.001 | 0.0016 | 0 | 0.008 | 0.0002 | 0.0077 |  | 0.1436 | 0.0051 | [7 empty] | 0.31 | 0.3428 | 0.2 |  | 0.00014 |  | 0.2657 | 0.19 | 0.24 | 0.0456 | 0.256 | 3.6976 | 2.16 | 0.46 | 2026-05-03 07:44
17743 | 10569 | LMF | 2025-05-12 07:13 | [14 empty] | 0.056 | 1.379 | 0.0136 | 0 | 0.23 | 0.139 | 0.044 | 0.063 | 0.012 | 0.027 | 0.007 | 3.3125 | 0.018 | 0.0347 | 0.0007 | 0.0017 | 0 | 0.008 | 0.0002 | 0.0073 |  | 0.1464 | 0.0051 | [7 empty] | 0.31 | 0.3524 | 0.21 |  | 0.00021 |  | 0.2675 | 0.19 | 0.25 | 0.0544 | 0.258 | 3.773 | 2.21 | 0.45 | 2026-05-03 07:44
17743 | 10569 | LMF | 2025-05-12 07:24 | [14 empty] | 0.058 | 1.368 | 0.0139 | 0 | 0.228 | 0.14 | 0.045 | 0.062 | 0.012 | 0.041 | 0.007 | 5.02469 | 0.018 | 0.0394 | 0.001 | 0.002 | 0 | 0.0081 | 0.0002 | 0.0088 |  | 0.1479 | 0.0053 | [7 empty] | 0.31 | 0.3525 | 0.25 |  | 0.00033 |  | 0.2692 | 0.19 | 0.25 | 0.0594 | 0.259 | 3.7909 | 2.26 | 0.44 | 2026-05-03 07:44
17743 | 10569 | LMF | 2025-05-12 07:45 | [14 empty] | 0.061 | 1.369 | 0.0138 | 0.0001 | 0.23 | 0.136 | 0.045 | 0.064 | 0.013 | 0.029 | 0.007 | 3.80263 | 0.019 | 0.0388 | 0.0026 | 0.0195 | 0 | 0.0076 | 0.0003 | 0.0086 |  | 0.1515 | 0.0051 | [7 empty] | 0.32 | 0.3562 | 2.57 |  | 0.00022 |  | 0.2873 | 0.19 | 0.25 | 0.0773 | 0.258 | 3.7313 | 2.13 | 0.47 | 2026-05-03 07:44
17744 | MA313 | LMF | 2025-05-12 08:14 | [14 empty] | 0.077 | 0.912 | 0.0112 | 0.0407 | 0.084 | 0.154 | 0.056 | 0.054 | 0.012 | 0.028 | 0.006 | 5.875 | 0.003 | 0.0033 | 0.0004 | 0.0032 | 0 | 0.0048 | 0.0001 | 0.0073 |  | 0.1384 | 0.0044 | [7 empty] | 0.26 | 0.2711 | 0.67 |  | 0.00014 |  | 0.2861 | 0.2 | 0.26 | 0.0095 | 0.276 | 3.7431 | 2.85 | 0.35 | 2026-05-03 07:44
17744 | MA313 | LMF | 2025-05-12 08:42 | [14 empty] | 0.105 | 1.208 | 0.0119 | 0.002 | 0.206 | 0.155 | 0.056 | 0.102 | 0.009 | 0.021 | 0.006 | 3.94231 | 0.047 | 0.0033 | 0.0009 | 0.0073 | 0 | 0.0052 | 0.0001 | 0.0063 |  | 0.1903 | 0.0042 | [7 empty] | 0.35 | 0.3802 | 1.4 |  | 0.00011 |  | 0.3368 | 0.21 | 0.31 | 0.0576 | 0.322 | 4.0787 | 1.52 | 0.66 | 2026-05-03 07:44
17744 | MA313 | LMF | 2025-05-12 09:05 | [14 empty] | 0.118 | 1.329 | 0.0124 | 0.0014 | 0.224 | 0.158 | 0.057 | 0.102 | 0.009 | 0.034 | 0.007 | 6.97959 | 0.058 | 0.0039 | 0.0011 | 0.0084 | 0 | 0.0049 | 0.0002 | 0.0069 |  | 0.2118 | 0.0045 | [7 empty] | 0.38 | 0.419 | 1.71 |  | 0.00017 |  | 0.3425 | 0.21 | 0.32 | 0.0703 | 0.326 | 4.1592 | 1.55 | 0.65 | 2026-05-03 07:44
17744 | MA313 | LMF | 2025-05-12 10:47 | [14 empty] | 0.134 | 1.33 | 0.0126 | 0.001 | 0.229 | 0.158 | 0.058 | 0.103 | 0.009 | 0.037 | 0.006 | 8.7381 | 0.061 | 0.004 | 0.0007 | 0.0086 | 0 | 0.0042 | 0.0002 | 0.0072 |  | 0.2283 | 0.0045 | [7 empty] | 0.4 | 0.4368 | 2.05 |  | 0.00015 |  | 0.3441 | 0.21 | 0.32 | 0.0736 | 0.328 | 4.1732 | 1.53 | 0.65 | 2026-05-03 07:44
17744 | MA313 | LMF | 2025-05-12 11:00 | [14 empty] | 0.139 | 1.338 | 0.0127 | 0.0012 | 0.232 | 0.16 | 0.058 | 0.103 | 0.009 | 0.038 | 0.007 | 7.71429 | 0.066 | 0.0041 | 0.0029 | 0.009 | 0 | 0.0049 | 0.0002 | 0.0073 |  | 0.2345 | 0.0047 | [7 empty] | 0.41 | 0.4448 | 1.84 |  | 0.00019 |  | 0.3488 | 0.21 | 0.32 | 0.0791 | 0.33 | 4.2093 | 1.55 | 0.64 | 2026-05-03 07:44
17745 | MA313 | LMF | 2025-05-12 09:00 | [14 empty] | 0.069 | 0.821 | 0.0148 | 0.0664 | 0.061 | 0.175 | 0.082 | 0.056 | 0.011 | 0.042 | 0.007 | 6.48438 | 0.003 | 0.0036 | 0.0003 | 0.0025 | 0 | 0.0064 | 0.0002 | 0.0081 |  | 0.1279 | 0.0046 | [7 empty] | 0.24 | 0.2507 | 0.39 |  | 0.00027 |  | 0.3341 | 0.23 | 0.31 | 0.0091 | 0.324 | 4.113 | 3.13 | 0.32 | 2026-05-03 07:44
17745 | MA313 | LMF | 2025-05-12 09:31 | [14 empty] | 0.121 | 1.259 | 0.0161 | 0.0078 | 0.209 | 0.176 | 0.084 | 0.097 | 0.007 | 0.026 | 0.007 | 4.33333 | 0.05 | 0.0039 | 0.001 | 0.0056 | 0 | 0.006 | 0.0002 | 0.008 |  | 0.212 | 0.0048 | [7 empty] | 0.38 | 0.412 | 0.93 |  | 0.00016 |  | 0.3778 | 0.23 | 0.36 | 0.0595 | 0.364 | 4.4711 | 1.81 | 0.55 | 2026-05-03 07:44
17745 | MA313 | LMF | 2025-05-12 10:09 | [14 empty] | 0.134 | 1.336 | 0.0162 | 0.002 | 0.226 | 0.173 | 0.085 | 0.097 | 0.007 | 0.024 | 0.007 | 3.26027 | 0.06 | 0.0038 | 0.001 | 0.0066 | 0 | 0.0073 | 0.0002 | 0.0075 |  | 0.2303 | 0.0046 | [7 empty] | 0.41 | 0.4427 | 0.9 |  | 0.00017 |  | 0.377 | 0.23 | 0.36 | 0.0704 | 0.362 | 4.4585 | 1.78 | 0.56 | 2026-05-03 07:44
17745 | MA313 | LMF | 2025-05-12 10:26 | [14 empty] | 0.135 | 1.345 | 0.0163 | 0.0016 | 0.228 | 0.176 | 0.085 | 0.097 | 0.007 | 0.025 | 0.007 | 4.20339 | 0.064 | 0.0038 | 0.0007 | 0.0065 | 0 | 0.0059 | 0.0002 | 0.0072 |  | 0.2324 | 0.0046 | [7 empty] | 0.41 | 0.4465 | 1.1 |  | 0.00015 |  | 0.3797 | 0.23 | 0.36 | 0.0743 | 0.365 | 4.5039 | 1.81 | 0.55 | 2026-05-03 07:44
17745 | MA313 | LMF | 2025-05-12 11:41 | [14 empty] | 0.136 | 1.352 | 0.0164 | 0.0011 | 0.238 | 0.177 | 0.086 | 0.099 | 0.007 | 0.029 | 0.007 | 5.01754 | 0.064 | 0.004 | 0.0008 | 0.0078 | 0 | 0.0057 | 0.0001 | 0.0069 |  | 0.2337 | 0.0046 | [7 empty] | 0.41 | 0.4508 | 1.37 |  | 0.00016 |  | 0.3846 | 0.23 | 0.36 | 0.0758 | 0.369 | 4.5404 | 1.79 | 0.56 | 2026-05-03 07:44
17745 | MA313 | LMF | 2025-05-12 11:54 | [14 empty] | 0.135 | 1.348 | 0.0165 | 0.0011 | 0.242 | 0.177 | 0.086 | 0.098 | 0.007 | 0.04 | 0.007 | 5.57746 | 0.064 | 0.0044 | 0.003 | 0.0081 | 0 | 0.0071 | 0.0002 | 0.0075 |  | 0.2331 | 0.0046 | [7 empty] | 0.41 | 0.4498 | 1.14 |  | 0.00028 |  | 0.3862 | 0.23 | 0.36 | 0.0765 | 0.368 | 4.5463 | 1.81 | 0.55 | 2026-05-03 07:44
17746 | MA313 | LMF | 2025-05-12 11:43 | [14 empty] | 0.068 | 0.785 | 0.0124 | 0.0577 | 0.082 | 0.175 | 0.071 | 0.058 | 0.01 | 0.026 | 0.007 | 3.90909 | 0.002 | 0.0033 | 0.0004 | 0.0028 | 0 | 0.0066 | 0.0002 | 0.0074 |  | 0.1251 | 0.0046 | [7 empty] | 0.23 | 0.2447 | 0.42 |  | 0.00017 |  | 0.3245 | 0.23 | 0.3 | 0.0081 | 0.314 | 4.0958 | 3.02 | 0.33 | 2026-05-03 07:44
17746 | MA313 | LMF | 2025-05-12 12:23 | [14 empty] | 0.127 | 1.273 | 0.0138 | 0.0064 | 0.181 | 0.178 | 0.074 | 0.097 | 0.006 | 0.025 | 0.007 | 3.84615 | 0.054 | 0.0035 | 0.0011 | 0.0054 | 0 | 0.0065 | 0.0001 | 0.0062 |  | 0.2172 | 0.0044 | [7 empty] | 0.38 | 0.4145 | 0.83 |  | 0.00016 |  | 0.3688 | 0.23 | 0.35 | 0.0629 | 0.355 | 4.4074 | 1.84 | 0.54 | 2026-05-03 07:44
17746 | MA313 | LMF | 2025-05-12 12:40 | [14 empty] | 0.14 | 1.327 | 0.0143 | 0.0033 | 0.218 | 0.18 | 0.074 | 0.097 | 0.006 | 0.041 | 0.007 | 7.36364 | 0.059 | 0.0045 | 0.0016 | 0.0063 | 0 | 0.0055 | 0.0001 | 0.0079 |  | 0.2347 | 0.0049 | [7 empty] | 0.41 | 0.4437 | 1.15 |  | 0.00022 |  | 0.3724 | 0.24 | 0.35 | 0.0698 | 0.357 | 4.4968 | 1.86 | 0.54 | 2026-05-03 07:44
17746 | MA313 | LMF | 2025-05-12 13:13 | [14 empty] | 0.14 | 1.32 | 0.0142 | 0.0028 | 0.219 | 0.177 | 0.074 | 0.096 | 0.006 | 0.039 | 0.007 | 5.73529 | 0.063 | 0.0044 | 0.0041 | 0.0066 | 0 | 0.0068 | 0.0002 | 0.0082 |  | 0.2351 | 0.0047 | [7 empty] | 0.41 | 0.4433 | 0.97 |  | 0.00027 |  | 0.3713 | 0.23 | 0.35 | 0.074 | 0.353 | 4.4539 | 1.84 | 0.54 | 2026-05-03 07:44
17747 | MA313 | LMF | 2025-05-12 12:42 | [14 empty] | 0.079 | 0.868 | 0.0115 | 0.0719 | 0.086 | 0.167 | 0.057 | 0.052 | 0.009 | 0.013 | 0.014 | 2.50943 | 0.003 | 0.0042 | 0.0002 | 0.0029 | 0 | 0.0053 | 0.0002 | 0.0088 |  | 0.1392 | 0.0048 | [7 empty] | 0.25 | 0.2664 | 0.55 |  | 7e-05 |  | 0.3024 | 0.28 | 0.28 | 0.0101 | 0.285 | 3.9404 | 3.21 | 0.31 | 2026-05-03 07:44
17747 | MA313 | LMF | 2025-05-12 13:17 | [14 empty] | 0.129 | 1.309 | 0.013 | 0.0032 | 0.194 | 0.168 | 0.06 | 0.102 | 0.005 | 0.02 | 0.014 | 3.04688 | 0.055 | 0.0037 | 0.0009 | 0.006 | 0 | 0.0064 | 0.0002 | 0.0071 |  | 0.2209 | 0.0048 | [7 empty] | 0.39 | 0.4215 | 0.94 |  | 0.00012 |  | 0.3564 | 0.28 | 0.33 | 0.0647 | 0.335 | 4.2718 | 1.65 | 0.61 | 2026-05-03 07:44
17747 | MA313 | LMF | 2025-05-12 13:41 | [14 empty] | 0.135 | 1.31 | 0.0126 | 0.0011 | 0.219 | 0.163 | 0.06 | 0.101 | 0.005 | 0.018 | 0.013 | 3.52941 | 0.062 | 0.0035 | 0.0007 | 0.0068 | 0 | 0.0051 | 0.0002 | 0.007 |  | 0.2282 | 0.0045 | [7 empty] | 0.4 | 0.4329 | 1.33 |  | 9e-05 |  | 0.3503 | 0.27 | 0.32 | 0.0723 | 0.329 | 4.2291 | 1.61 | 0.62 | 2026-05-03 07:44
17747 | MA313 | LMF | 2025-05-12 13:56 | [14 empty] | 0.138 | 1.328 | 0.0125 | 0.001 | 0.217 | 0.165 | 0.06 | 0.101 | 0.005 | 0.029 | 0.014 | 4.85 | 0.062 | 0.003 | 0.0008 | 0.0069 | 0 | 0.006 | 0.0002 | 0.0063 |  | 0.2321 | 0.0043 | [7 empty] | 0.4 | 0.4386 | 1.15 |  | 0.00017 |  | 0.3526 | 0.27 | 0.33 | 0.0719 | 0.331 | 4.2527 | 1.63 | 0.61 | 2026-05-03 07:44
17747 | MA313 | LMF | 2025-05-12 14:32 | [14 empty] | 0.148 | 1.331 | 0.0128 | 0.0011 | 0.22 | 0.166 | 0.061 | 0.102 | 0.005 | 0.039 | 0.014 | 7.07273 | 0.062 | 0.0041 | 0.0031 | 0.0072 | 0 | 0.0055 | 0.0003 | 0.0079 |  | 0.243 | 0.0047 | [7 empty] | 0.41 | 0.45 | 1.31 |  | 0.00021 |  | 0.3589 | 0.28 | 0.33 | 0.0733 | 0.334 | 4.28 | 1.63 | 0.61 | 2026-05-03 07:44
17748 | MA313 | LMF | 2025-05-12 14:57 | [14 empty] | 0.071 | 0.829 | 0.0102 | 0.0454 | 0.111 | 0.172 | 0.051 | 0.053 | 0.008 | 0.037 | 0.013 | 12.4 | 0.003 | 0.0031 | 0.0005 | 0.004 | 0 | 0.003 | 0.0001 | 0.0074 |  | 0.1295 | 0.0045 | [7 empty] | 0.24 | 0.255 | 1.33 |  | 0.00011 |  | 0.3021 | 0.28 | 0.28 | 0.0101 | 0.284 | 4.0226 | 3.25 | 0.31 | 2026-05-03 07:44
17748 | MA313 | LMF | 2025-05-12 15:23 | [14 empty] | 0.135 | 1.314 | 0.0119 | 0.005 | 0.209 | 0.175 | 0.054 | 0.095 | 0.005 | 0.035 | 0.014 | 6.82353 | 0.062 | 0.0039 | 0.0012 | 0.0079 | 0 | 0.0051 | 0.0001 | 0.0075 |  | 0.2277 | 0.0048 | [7 empty] | 0.4 | 0.431 | 1.55 |  | 0.00018 |  | 0.3519 | 0.28 | 0.32 | 0.0738 | 0.329 | 4.3481 | 1.84 | 0.54 | 2026-05-03 07:44
17748 | MA313 | LMF | 2025-05-12 15:36 | [14 empty] | 0.136 | 1.332 | 0.0118 | 0.0043 | 0.218 | 0.175 | 0.054 | 0.095 | 0.005 | 0.039 | 0.013 | 6.56667 | 0.061 | 0.0038 | 0.0022 | 0.0082 | 0 | 0.006 | 0.0002 | 0.0071 |  | 0.2303 | 0.0048 | [7 empty] | 0.4 | 0.4363 | 1.37 |  | 0.00024 |  | 0.3531 | 0.28 | 0.32 | 0.073 | 0.329 | 4.3598 | 1.84 | 0.54 | 2026-05-03 07:44
17749 | MA313 | LMF | 2025-05-12 16:19 | [14 empty] | 0.079 | 0.925 | 0.0101 | 0.0607 | 0.069 | 0.163 | 0.052 | 0.057 | 0.007 | 0.034 | 0.016 | 13.11538 | 0.003 | 0.0037 | 0.0002 | 0.0028 | 0 | 0.0026 | 0.0002 | 0.0085 |  | 0.141 | 0.0048 | [7 empty] | 0.26 | 0.2718 | 1.08 |  | 9e-05 |  | 0.2984 | 0.29 | 0.27 | 0.0095 | 0.279 | 3.841 | 2.86 | 0.35 | 2026-05-03 07:44
17749 | MA313 | LMF | 2025-05-12 16:47 | [14 empty] | 0.14 | 1.337 | 0.0114 | 0.0021 | 0.228 | 0.166 | 0.056 | 0.1 | 0.004 | 0.022 | 0.016 | 5.71053 | 0.06 | 0.0042 | 0.001 | 0.0072 | 0 | 0.0038 | 0.0002 | 0.0083 |  | 0.2345 | 0.005 | [7 empty] | 0.4 | 0.4426 | 1.89 |  | 8e-05 |  | 0.3505 | 0.29 | 0.32 | 0.0714 | 0.326 | 4.2581 | 1.66 | 0.6 | 2026-05-03 07:44
17749 | MA313 | LMF | 2025-05-12 17:04 | [14 empty] | 0.141 | 1.335 | 0.0115 | 0.0017 | 0.229 | 0.166 | 0.057 | 0.1 | 0.005 | 0.034 | 0.016 | 8.6 | 0.063 | 0.0044 | 0.0031 | 0.0074 | 0 | 0.004 | 0.0003 | 0.0085 |  | 0.2363 | 0.0049 | [7 empty] | 0.41 | 0.4443 | 1.85 |  | 0.00014 |  | 0.3549 | 0.29 | 0.32 | 0.0748 | 0.328 | 4.2618 | 1.66 | 0.6 | 2026-05-03 07:44
17750 | MA313 | LMF | 2025-05-12 17:52 | [14 empty] | 0.038 | 0.071 | 0.0095 | 0.0756 | 0.032 | 0.165 | 0.054 | 0.054 | 0.013 | 0.019 | 0.013 | 13.85714 | 0.001 | 0.0027 | 0.0003 | 0.0029 | 0 | 0.0014 | 0.0001 | 0.0086 |  | 0.0559 | 0.0045 | [7 empty] | 0.08 | 0.0834 | 2.07 |  | 3e-05 |  | 0.3028 | 0.27 | 0.27 | 0.0066 | 0.286 | 3.7994 | 3.06 | 0.33 | 2026-05-03 07:44
17750 | MA313 | LMF | 2025-05-12 18:22 | [14 empty] | 0.118 | 1.275 | 0.0129 | 0.0189 | 0.156 | 0.172 | 0.059 | 0.106 | 0.004 | 0.037 | 0.013 | 12.58621 | 0.058 | 0.0032 | 0.0016 | 0.0057 | 0 | 0.0029 | 0.0001 | 0.0062 |  | 0.2068 | 0.0047 | [7 empty] | 0.37 | 0.3992 | 1.97 |  | 0.00011 |  | 0.3619 | 0.28 | 0.34 | 0.0669 | 0.341 | 4.2774 | 1.62 | 0.62 | 2026-05-03 07:44
17750 | MA313 | LMF | 2025-05-12 18:34 | [14 empty] | 0.126 | 1.324 | 0.0131 | 0.0131 | 0.19 | 0.173 | 0.06 | 0.105 | 0.004 | 0.049 | 0.013 | 16.16667 | 0.066 | 0.0038 | 0.0019 | 0.0063 | 0 | 0.003 | 0.0001 | 0.0072 |  | 0.2193 | 0.0047 | [7 empty] | 0.39 | 0.4229 | 2.1 |  | 0.00015 |  | 0.3638 | 0.28 | 0.34 | 0.0761 | 0.342 | 4.3449 | 1.65 | 0.61 | 2026-05-03 07:44
17750 | MA313 | LMF | 2025-05-12 19:34 | [14 empty] | 0.133 | 1.35 | 0.0132 | 0.0016 | 0.261 | 0.175 | 0.061 | 0.103 | 0.003 | 0.035 | 0.013 | 8.43902 | 0.066 | 0.0042 | 0.0012 | 0.008 | 0 | 0.0041 | 0.0003 | 0.0077 |  | 0.231 | 0.0055 | [7 empty] | 0.4 | 0.446 | 1.95 |  | 0.00014 |  | 0.3649 | 0.28 | 0.34 | 0.0782 | 0.342 | 4.4749 | 1.7 | 0.59 | 2026-05-03 07:44
17750 | MA313 | LMF | 2025-05-12 19:59 | [14 empty] | 0.146 | 1.352 | 0.0134 | 0.0015 | 0.263 | 0.175 | 0.061 | 0.103 | 0.004 | 0.039 | 0.013 | 8.04167 | 0.066 | 0.0042 | 0.0039 | 0.0082 | 0 | 0.0048 | 0.0003 | 0.008 |  | 0.2442 | 0.0054 | [7 empty] | 0.42 | 0.4598 | 1.71 |  | 0.00019 |  | 0.3688 | 0.28 | 0.34 | 0.0784 | 0.343 | 4.4809 | 1.7 | 0.59 | 2026-05-03 07:44
17751 | MA313 | LMF | 2025-05-12 19:04 | [14 empty] | 0.084 | 0.942 | 0.0138 | 0.0422 | 0.105 | 0.173 | 0.059 | 0.053 | 0.007 | 0.045 | 0.015 | 10.90244 | 0.003 | 0.0034 | 0.0005 | 0.0035 | 0 | 0.0041 | 0.0002 | 0.0078 |  | 0.1489 | 0.0046 | [7 empty] | 0.27 | 0.2874 | 0.85 |  | 0.00018 |  | 0.3114 | 0.29 | 0.29 | 0.0099 | 0.292 | 4.0981 | 3.26 | 0.31 | 2026-05-03 07:44
17751 | MA313 | LMF | 2025-05-12 19:44 | [14 empty] | 0.123 | 1.312 | 0.0152 | 0.0042 | 0.195 | 0.179 | 0.061 | 0.098 | 0.004 | 0.026 | 0.015 | 5.90909 | 0.048 | 0.004 | 0.0008 | 0.0055 | 0 | 0.0044 | 0.0003 | 0.0078 |  | 0.2153 | 0.0056 | [7 empty] | 0.38 | 0.4153 | 1.25 |  | 0.00011 |  | 0.3638 | 0.3 | 0.34 | 0.0575 | 0.342 | 4.4518 | 1.83 | 0.55 | 2026-05-03 07:44
17751 | MA313 | LMF | 2025-05-12 20:13 | [14 empty] | 0.134 | 1.361 | 0.0152 | 0.0025 | 0.223 | 0.184 | 0.062 | 0.099 | 0.004 | 0.03 | 0.015 | 6.06122 | 0.058 | 0.0043 | 0.001 | 0.0063 | 0 | 0.0049 | 0.0003 | 0.0082 |  | 0.231 | 0.0057 | [7 empty] | 0.4 | 0.4416 | 1.29 |  | 0.00015 |  | 0.3718 | 0.3 | 0.35 | 0.0686 | 0.349 | 4.5621 | 1.86 | 0.54 | 2026-05-03 07:44
17751 | MA313 | LMF | 2025-05-12 21:00 | [14 empty] | 0.135 | 1.358 | 0.015 | 0.0017 | 0.217 | 0.179 | 0.061 | 0.1 | 0.003 | 0.033 | 0.015 | 7.74419 | 0.061 | 0.0038 | 0.0023 | 0.0065 | 0 | 0.0043 | 0.0002 | 0.0075 |  | 0.2311 | 0.0055 | [7 empty] | 0.4 | 0.4411 | 1.51 |  | 0.00014 |  | 0.3668 | 0.3 | 0.34 | 0.0713 | 0.343 | 4.4851 | 1.79 | 0.56 | 2026-05-03 07:44
17752 | MA313 | LMF | 2025-05-12 20:29 | [14 empty] | 0.101 | 1.008 | 0.0153 | 0.048 | 0.065 | 0.184 | 0.066 | 0.059 | 0.009 | 0.023 | 0.014 | 5.68293 | 0.004 | 0.0039 | 0.0003 | 0.0024 | 0 | 0.0041 | 0.0003 | 0.0085 |  | 0.1696 | 0.0059 | [7 empty] | 0.3 | 0.3119 | 0.59 |  | 0.0001 |  | 0.3354 | 0.3 | 0.31 | 0.0103 | 0.318 | 4.2375 | 3.12 | 0.32 | 2026-05-03 07:44
17752 | MA313 | LMF | 2025-05-12 21:07 | [14 empty] | 0.134 | 1.326 | 0.0161 | 0.0018 | 0.204 | 0.185 | 0.069 | 0.104 | 0.007 | 0.026 | 0.014 | 5.79545 | 0.055 | 0.004 | 0.0013 | 0.0061 | 0 | 0.0044 | 0.0002 | 0.0079 |  | 0.2285 | 0.0058 | [7 empty] | 0.4 | 0.4345 | 1.39 |  | 0.00011 |  | 0.3868 | 0.3 | 0.36 | 0.0651 | 0.365 | 4.5824 | 1.78 | 0.56 | 2026-05-03 07:44
17752 | MA313 | LMF | 2025-05-12 22:05 | [14 empty] | 0.142 | 1.35 | 0.0164 | 0.0008 | 0.23 | 0.183 | 0.07 | 0.106 | 0.007 | 0.03 | 0.014 | 6.81818 | 0.063 | 0.0038 | 0.001 | 0.007 | 0 | 0.0044 | 0.0002 | 0.0072 |  | 0.2394 | 0.0059 | [7 empty] | 0.41 | 0.4526 | 1.59 |  | 0.00013 |  | 0.3885 | 0.3 | 0.36 | 0.0738 | 0.366 | 4.6059 | 1.73 | 0.58 | 2026-05-03 07:44
17752 | MA313 | LMF | 2025-05-12 22:18 | [14 empty] | 0.142 | 1.343 | 0.0162 | 0.0006 | 0.231 | 0.187 | 0.07 | 0.105 | 0.007 | 0.032 | 0.014 | 6.11321 | 0.063 | 0.0042 | 0.0032 | 0.0072 | 0 | 0.0053 | 0.0003 | 0.0082 |  | 0.2397 | 0.0057 | [7 empty] | 0.41 | 0.4518 | 1.36 |  | 0.00017 |  | 0.3939 | 0.3 | 0.36 | 0.0744 | 0.369 | 4.6529 | 1.78 | 0.56 | 2026-05-03 07:44
17753 | MA313 | LMF | 2025-05-12 22:14 | [14 empty] | 0.087 | 1.015 | 0.0128 | 0.0468 | 0.131 | 0.184 | 0.056 | 0.056 | 0.008 | 0.056 | 0.015 | 9.47458 | 0.004 | 0.0033 | 0.0005 | 0.0036 | 0 | 0.0059 | 0.0003 | 0.0077 |  | 0.1575 | 0.0056 | [7 empty] | 0.29 | 0.3077 | 0.61 |  | 0.00033 |  | 0.3236 | 0.3 | 0.3 | 0.0109 | 0.304 | 4.2752 | 3.29 | 0.3 | 2026-05-03 07:44
17753 | MA313 | LMF | 2025-05-12 22:53 | [14 empty] | 0.133 | 1.345 | 0.0141 | 0.003 | 0.202 | 0.18 | 0.058 | 0.108 | 0.006 | 0.027 | 0.015 | 5.46 | 0.059 | 0.0042 | 0.0007 | 0.0062 | 0 | 0.005 | 0.0003 | 0.008 |  | 0.2285 | 0.0059 | [7 empty] | 0.4 | 0.4346 | 1.24 |  | 0.00014 |  | 0.3746 | 0.3 | 0.35 | 0.0694 | 0.352 | 4.4769 | 1.67 | 0.6 | 2026-05-03 07:44
17753 | MA313 | LMF | 2025-05-12 23:19 | [14 empty] | 0.136 | 1.363 | 0.0141 | 0.0016 | 0.221 | 0.184 | 0.058 | 0.108 | 0.006 | 0.027 | 0.015 | 5.4 | 0.063 | 0.0042 | 0.0027 | 0.0065 | 0 | 0.005 | 0.0003 | 0.008 |  | 0.2336 | 0.0057 | [7 empty] | 0.41 | 0.4448 | 1.3 |  | 0.00014 |  | 0.381 | 0.31 | 0.35 | 0.0737 | 0.356 | 4.5577 | 1.7 | 0.59 | 2026-05-03 07:44
17754 | MA313 | LMF | 2025-05-12 23:31 | [14 empty] | 0.095 | 1.007 | 0.0134 | 0.062 | 0.076 | 0.187 | 0.058 | 0.066 | 0.011 | 0.049 | 0.016 | 15.34375 | 0.004 | 0.0041 | 0.0008 | 0.003 | 0 | 0.0032 | 0.0003 | 0.0088 |  | 0.1639 | 0.0059 | [7 empty] | 0.29 | 0.307 | 0.94 |  | 0.00016 |  | 0.3428 | 0.32 | 0.31 | 0.0111 | 0.322 | 4.2689 | 2.83 | 0.35 | 2026-05-03 07:44
17754 | MA313 | LMF | 2025-05-12 23:58 | [14 empty] | 0.131 | 1.349 | 0.0144 | 0.0065 | 0.209 | 0.186 | 0.06 | 0.1 | 0.008 | 0.027 | 0.016 | 6.22727 | 0.062 | 0.0044 | 0.001 | 0.0062 | 0 | 0.0044 | 0.0003 | 0.0085 |  | 0.2276 | 0.0061 | [7 empty] | 0.4 | 0.4357 | 1.41 |  | 0.00012 |  | 0.3782 | 0.32 | 0.35 | 0.0726 | 0.354 | 4.5538 | 1.86 | 0.54 | 2026-05-03 07:44
17754 | MA313 | LMF | 2025-06-12 00:31 | [14 empty] | 0.141 | 1.366 | 0.0142 | 0.0014 | 0.227 | 0.183 | 0.061 | 0.101 | 0.008 | 0.022 | 0.016 | 5.29268 | 0.061 | 0.0038 | 0.0009 | 0.0068 | 0 | 0.0041 | 0.0003 | 0.0071 |  | 0.2389 | 0.0058 | [7 empty] | 0.41 | 0.4514 | 1.66 |  | 9e-05 |  | 0.3776 | 0.31 | 0.35 | 0.0716 | 0.353 | 4.5418 | 1.81 | 0.55 | 2026-05-03 07:44
17754 | MA313 | LMF | 2025-06-12 00:43 | [14 empty] | 0.145 | 1.368 | 0.0142 | 0.0013 | 0.23 | 0.186 | 0.061 | 0.102 | 0.008 | 0.027 | 0.017 | 7.91176 | 0.065 | 0.004 | 0.0024 | 0.0072 | 0 | 0.0034 | 0.0003 | 0.0075 |  | 0.2436 | 0.0058 | [7 empty] | 0.42 | 0.4573 | 2.12 |  | 9e-05 |  | 0.3838 | 0.32 | 0.35 | 0.0762 | 0.357 | 4.5877 | 1.82 | 0.55 | 2026-05-03 07:44
17755 | MA313 | LMF | 2025-06-12 00:55 | [14 empty] | 0.086 | 1.002 | 0.0131 | 0.0361 | 0.138 | 0.184 | 0.058 | 0.063 | 0.009 | 0.039 | 0.016 | 9.04651 | 0.004 | 0.0041 | 0.0005 | 0.0043 | 0 | 0.0043 | 0.0002 | 0.0085 |  | 0.1559 | 0.0058 | [7 empty] | 0.28 | 0.3067 | 1 |  | 0.00017 |  | 0.3356 | 0.32 | 0.31 | 0.0124 | 0.314 | 4.31 | 2.92 | 0.34 | 2026-05-03 07:44
17755 | MA313 | LMF | 2025-06-12 01:18 | [14 empty] | 0.129 | 1.352 | 0.0141 | 0.0042 | 0.223 | 0.186 | 0.06 | 0.106 | 0.007 | 0.022 | 0.016 | 4.21154 | 0.06 | 0.0044 | 0.0008 | 0.0072 | 0 | 0.0052 | 0.0003 | 0.0084 |  | 0.2261 | 0.0058 | [7 empty] | 0.4 | 0.4364 | 1.38 |  | 0.00011 |  | 0.3838 | 0.32 | 0.35 | 0.0716 | 0.359 | 4.5852 | 1.75 | 0.57 | 2026-05-03 07:44
17755 | MA313 | LMF | 2025-06-12 01:49 | [14 empty] | 0.133 | 1.36 | 0.014 | 0.0034 | 0.223 | 0.188 | 0.06 | 0.108 | 0.006 | 0.031 | 0.016 | 6.8 | 0.063 | 0.0038 | 0.0021 | 0.0075 | 0 | 0.0045 | 0.0003 | 0.0075 |  | 0.2308 | 0.0058 | [7 empty] | 0.41 | 0.4424 | 1.67 |  | 0.00014 |  | 0.3883 | 0.32 | 0.36 | 0.0743 | 0.362 | 4.6132 | 1.74 | 0.57 | 2026-05-03 07:44
17756 | MA313 | LMF | 2025-06-12 02:09 | [14 empty] | 0.086 | 1.005 | 0.0134 | 0.0467 | 0.075 | 0.172 | 0.058 | 0.056 | 0.008 | 0.042 | 0.018 | 11.27027 | 0.003 | 0.0038 | 0.0004 | 0.0028 | 0 | 0.0037 | 0.0003 | 0.0085 |  | 0.1535 | 0.0055 | [7 empty] | 0.28 | 0.295 | 0.76 |  | 0.00015 |  | 0.3153 | 0.31 | 0.29 | 0.0096 | 0.294 | 4.0391 | 3.07 | 0.33 | 2026-05-03 07:44
17756 | MA313 | LMF | 2025-06-12 02:37 | [14 empty] | 0.141 | 1.357 | 0.0145 | 0.0083 | 0.214 | 0.175 | 0.06 | 0.105 | 0.005 | 0.037 | 0.017 | 6.77778 | 0.062 | 0.0041 | 0.0012 | 0.0059 | 0 | 0.0054 | 0.0003 | 0.0082 |  | 0.2375 | 0.0056 | [7 empty] | 0.41 | 0.4468 | 1.09 |  | 0.0002 |  | 0.37 | 0.31 | 0.34 | 0.072 | 0.345 | 4.4296 | 1.67 | 0.6 | 2026-05-03 07:44
17756 | MA313 | LMF | 2025-06-12 02:56 | [14 empty] | 0.15 | 1.36 | 0.0147 | 0.0064 | 0.223 | 0.174 | 0.06 | 0.105 | 0.005 | 0.04 | 0.017 | 6.98246 | 0.064 | 0.0047 | 0.0014 | 0.0062 | 0 | 0.0057 | 0.0002 | 0.0092 |  | 0.2466 | 0.0058 | [7 empty] | 0.42 | 0.4582 | 1.09 |  | 0.00023 |  | 0.3694 | 0.31 | 0.34 | 0.0749 | 0.344 | 4.4331 | 1.66 | 0.6 | 2026-05-03 07:44
17757 | MA313 | LMF | 2025-06-12 03:15 | [14 empty] | 0.091 | 0.997 | 0.0116 | 0.0279 | 0.122 | 0.152 | 0.043 | 0.053 | 0.006 | 0.039 | 0.018 | 10.72222 | 0.003 | 0.0029 | 0.0005 | 0.0032 | 0 | 0.0036 | 0.0002 | 0.007 |  | 0.1572 | 0.0053 | [7 empty] | 0.28 | 0.3015 | 0.89 |  | 0.00014 |  | 0.2765 | 0.3 | 0.25 | 0.0091 | 0.254 | 3.7569 | 2.87 | 0.35 | 2026-05-03 07:44
17757 | MA313 | LMF | 2025-06-12 03:46 | [14 empty] | 0.13 | 1.336 | 0.0126 | 0.0014 | 0.205 | 0.155 | 0.045 | 0.104 | 0.004 | 0.021 | 0.018 | 5 | 0.06 | 0.0036 | 0.001 | 0.0062 | 0 | 0.0042 | 0.0002 | 0.0074 |  | 0.2226 | 0.0054 | [7 empty] | 0.39 | 0.4258 | 1.48 |  | 9e-05 |  | 0.3335 | 0.3 | 0.3 | 0.0698 | 0.308 | 4.08 | 1.49 | 0.67 | 2026-05-03 07:44
17757 | MA313 | LMF | 2025-06-12 04:18 | [14 empty] | 0.135 | 1.376 | 0.0125 | 0.0006 | 0.221 | 0.155 | 0.046 | 0.104 | 0.004 | 0.027 | 0.018 | 9.60714 | 0.061 | 0.004 | 0.0021 | 0.007 | 0 | 0.0028 | 0.0003 | 0.0079 |  | 0.2308 | 0.0055 | [7 empty] | 0.4 | 0.4407 | 2.5 |  | 8e-05 |  | 0.3367 | 0.3 | 0.31 | 0.072 | 0.309 | 4.1045 | 1.49 | 0.67 | 2026-05-03 07:44
17758 | MA313 | LMF | 2025-06-12 05:03 | [14 empty] | 0.096 | 0.982 | 0.0111 | 0.0625 | 0.106 | 0.173 | 0.053 | 0.058 | 0.008 | 0.054 | 0.013 | 27 | 0.003 | 0.0036 | 0.0004 | 0.0043 | 0 | 0.002 | 0.0003 | 0.008 |  | 0.1632 | 0.0058 | [7 empty] | 0.29 | 0.3055 | 2.15 |  | 0.00011 |  | 0.3101 | 0.28 | 0.28 | 0.0109 | 0.292 | 4.0595 | 2.98 | 0.34 | 2026-05-03 07:44
17758 | MA313 | LMF | 2025-06-12 05:23 | [14 empty] | 0.138 | 1.341 | 0.0124 | 0.0244 | 0.213 | 0.173 | 0.055 | 0.101 | 0.005 | 0.05 | 0.013 | 12.525 | 0.062 | 0.004 | 0.001 | 0.0062 | 0 | 0.004 | 0.0003 | 0.0079 |  | 0.2333 | 0.0059 | [7 empty] | 0.4 | 0.4397 | 1.55 |  | 0.0002 |  | 0.3546 | 0.28 | 0.33 | 0.0722 | 0.334 | 4.3512 | 1.71 | 0.58 | 2026-05-03 07:44
17758 | MA313 | LMF | 2025-06-12 05:39 | [14 empty] | 0.145 | 1.363 | 0.0116 | 0.0104 | 0.231 | 0.172 | 0.055 | 0.102 | 0.004 | 0.038 | 0.012 | 10.58333 | 0.065 | 0.0032 | 0.0009 | 0.0068 | 0 | 0.0036 | 0.0002 | 0.0064 |  | 0.2417 | 0.0055 | [7 empty] | 0.42 | 0.4537 | 1.89 |  | 0.00014 |  | 0.3532 | 0.27 | 0.33 | 0.075 | 0.333 | 4.3529 | 1.69 | 0.59 | 2026-05-03 07:44
17758 | MA313 | LMF | 2025-06-12 05:49 | [14 empty] | 0.155 | 1.359 | 0.0123 | 0.0068 | 0.232 | 0.174 | 0.057 | 0.101 | 0.005 | 0.039 | 0.013 | 9.725 | 0.066 | 0.0044 | 0.0009 | 0.0073 | 0 | 0.004 | 0.0003 | 0.0082 |  | 0.2523 | 0.0059 | [7 empty] | 0.43 | 0.4641 | 1.83 |  | 0.00016 |  | 0.3586 | 0.28 | 0.33 | 0.0777 | 0.337 | 4.3936 | 1.72 | 0.58 | 2026-05-03 07:44
17759 | PP111P | LMF | 2025-06-12 06:58 | [14 empty] | 0.045 | 0.53 | 0.0162 | 0.0525 | 0.062 | 0.158 | 0.058 | 0.055 | 0.018 | 0.025 | 0.009 | 2.96471 | 0.002 | 0.002 | 0.0009 | 0.0011 | 0.0054 | 0.0085 | 0.0005 | 0.0038 |  | 0.0892 | 0.0045 | [7 empty] | 0.16 | 0.1734 | 0.13 |  | 0.00021 |  | 0.3005 | 0.23 | 0.27 | 0.0051 | 0.289 | 3.8593 | 2.87 | 0.35 | 2026-05-03 07:44
17759 | PP111P | LMF | 2025-06-12 07:26 | [14 empty] | 0.061 | 0.986 | 0.017 | 0.0086 | 0.214 | 0.162 | 0.061 | 0.101 | 0.014 | 0.025 | 0.009 | 2.64211 | 0.024 | 0.0175 | 0.0009 | 0.0024 | 0.0076 | 0.0095 | 0.0005 | 0.0034 |  | 0.1361 | 0.0044 | [7 empty] | 0.26 | 0.2983 | 0.25 |  | 0.00024 |  | 0.351 | 0.23 | 0.32 | 0.0439 | 0.338 | 4.28 | 1.6 | 0.62 | 2026-05-03 07:44
17759 | PP111P | LMF | 2025-06-12 07:43 | [14 empty] | 0.058 | 1.047 | 0.0163 | 0.0037 | 0.217 | 0.159 | 0.061 | 0.1 | 0.013 | 0.023 | 0.008 | 2.46237 | 0.028 | 0.0181 | 0.0009 | 0.0026 | 0.0064 | 0.0093 | 0.0004 | 0.0019 |  | 0.1359 | 0.004 | [7 empty] | 0.27 | 0.3063 | 0.28 |  | 0.00021 |  | 0.3456 | 0.23 | 0.32 | 0.0487 | 0.333 | 4.2265 | 1.59 | 0.63 | 2026-05-03 07:44
17759 | PP111P | LMF | 2025-06-12 08:14 | [14 empty] | 0.064 | 1.05 | 0.0168 | 0.0023 | 0.21 | 0.158 | 0.062 | 0.101 | 0.014 | 0.028 | 0.009 | 3.16092 | 0.028 | 0.0187 | 0.0019 | 0.0027 | 0.0075 | 0.0087 | 0.0004 | 0.0018 |  | 0.1419 | 0.0044 | [7 empty] | 0.28 | 0.3121 | 0.31 |  | 0.00024 |  | 0.3489 | 0.23 | 0.32 | 0.0494 | 0.335 | 4.214 | 1.56 | 0.64 | 2026-05-03 07:44
17759 | PP111P | LMF | 2025-06-12 08:38 | [14 empty] | 0.064 | 1.052 | 0.0168 | 0.002 | 0.209 | 0.155 | 0.062 | 0.1 | 0.013 | 0.033 | 0.009 | 3.74713 | 0.028 | 0.0182 | 0.0006 | 0.0027 | 0.0067 | 0.0087 | 0.0004 | 0.0011 |  | 0.1418 | 0.0041 | [7 empty] | 0.28 | 0.3118 | 0.31 |  | 0.00028 |  | 0.3428 | 0.22 | 0.32 | 0.0489 | 0.33 | 4.1656 | 1.55 | 0.65 | 2026-05-03 07:44
17759 | PP111P | LMF | 2025-06-12 08:57 | [14 empty] | 0.064 | 1.053 | 0.0167 | 0.002 | 0.235 | 0.158 | 0.062 | 0.1 | 0.013 | 0.039 | 0.009 | 5.17333 | 0.028 | 0.0185 | 0.0031 | 0.0029 | 0.0072 | 0.0075 | 0.0004 | 0.0014 |  | 0.1428 | 0.0042 | [7 empty] | 0.28 | 0.3164 | 0.39 |  | 0.00029 |  | 0.3484 | 0.23 | 0.32 | 0.0494 | 0.333 | 4.2465 | 1.58 | 0.63 | 2026-05-03 07:44
17760 | PP111P | LMF | 2025-06-12 08:51 | [14 empty] | 0.048 | 0.555 | 0.0154 | 0.0401 | 0.119 | 0.153 | 0.065 | 0.057 | 0.018 | 0.025 | 0.008 | 3.04819 | 0.002 | 0.0012 | 0.0004 | 0.0013 | 0.0037 | 0.0083 | 0.0004 | 0.0019 |  | 0.095 | 0.004 | [7 empty] | 0.17 | 0.1914 | 0.16 |  | 0.00021 |  | 0.3034 | 0.22 | 0.28 | 0.0045 | 0.293 | 3.8692 | 2.68 | 0.37 | 2026-05-03 07:44
17760 | PP111P | LMF | 2025-06-12 09:27 | [14 empty] | 0.06 | 1.012 | 0.016 | 0.0028 | 0.193 | 0.156 | 0.068 | 0.1 | 0.015 | 0.012 | 0.008 | 1.20833 | 0.028 | 0.0167 | 0.0006 | 0.0021 | 0.0063 | 0.0096 | 0.0004 | 0.0014 |  | 0.1357 | 0.004 | [7 empty] | 0.27 | 0.3001 | 0.22 |  | 0.00011 |  | 0.35 | 0.22 | 0.32 | 0.0468 | 0.339 | 4.1501 | 1.56 | 0.64 | 2026-05-03 07:44
17760 | PP111P | LMF | 2025-06-12 09:55 | [14 empty] | 0.066 | 1.046 | 0.0163 | 0.0022 | 0.216 | 0.158 | 0.069 | 0.1 | 0.015 | 0.021 | 0.008 | 1.99057 | 0.028 | 0.0189 | 0.0027 | 0.0026 | 0.0071 | 0.0106 | 0.0004 | 0.0018 |  | 0.1443 | 0.004 | [7 empty] | 0.28 | 0.316 | 0.25 |  | 0.00022 |  | 0.3557 | 0.22 | 0.33 | 0.0495 | 0.342 | 4.2206 | 1.58 | 0.63 | 2026-05-03 07:44
17761 | PP111P | LMF | 2025-06-12 10:17 | [14 empty] | 0.057 | 0.532 | 0.0171 | 0.0441 | 0.079 | 0.168 | 0.062 | 0.066 | 0.02 | 0.023 | 0.008 | 2.55682 | 0.001 | 0.0012 | 0.0003 | 0.0011 | 0.005 | 0.0088 | 0.0004 | 0.0022 |  | 0.1023 | 0.0045 | [7 empty] | 0.18 | 0.1911 | 0.13 |  | 0.0002 |  | 0.326 | 0.23 | 0.3 | 0.0033 | 0.316 | 4.08 | 2.55 | 0.39 | 2026-05-03 07:44
17761 | PP111P | LMF | 2025-06-12 10:41 | [14 empty] | 0.069 | 1.003 | 0.0183 | 0.01 | 0.208 | 0.17 | 0.065 | 0.096 | 0.016 | 0.039 | 0.008 | 3.82353 | 0.023 | 0.0169 | 0.0023 | 0.0021 | 0.0071 | 0.0102 | 0.0004 | 0.002 |  | 0.1448 | 0.0047 | [7 empty] | 0.27 | 0.3094 | 0.21 |  | 0.0004 |  | 0.3605 | 0.24 | 0.33 | 0.042 | 0.347 | 4.3984 | 1.77 | 0.56 | 2026-05-03 07:44
17761 | PP111P | LMF | 2025-06-12 10:53 | [14 empty] | 0.069 | 1.022 | 0.0179 | 0.0058 | 0.223 | 0.169 | 0.065 | 0.102 | 0.016 | 0.031 | 0.008 | 3.17708 | 0.027 | 0.0166 | 0.0008 | 0.0021 | 0.0075 | 0.0096 | 0.0004 | 0.0018 |  | 0.1467 | 0.0046 | [7 empty] | 0.28 | 0.3162 | 0.22 |  | 0.00029 |  | 0.3638 | 0.23 | 0.34 | 0.0457 | 0.352 | 4.4151 | 1.66 | 0.6 | 2026-05-03 07:44
17761 | PP111P | LMF | 2025-06-12 11:27 | [14 empty] | 0.072 | 1.032 | 0.0183 | 0.0054 | 0.229 | 0.17 | 0.066 | 0.103 | 0.017 | 0.041 | 0.008 | 3.86916 | 0.028 | 0.0174 | 0.0026 | 0.0023 | 0.0085 | 0.0107 | 0.0004 | 0.003 |  | 0.1507 | 0.0047 | [7 empty] | 0.28 | 0.3226 | 0.21 |  | 0.00044 |  | 0.3699 | 0.24 | 0.34 | 0.0477 | 0.356 | 4.4485 | 1.65 | 0.61 | 2026-05-03 07:44
17762 | PP111P | LMF | 2025-06-12 12:02 | [14 empty] | 0.051 | 0.567 | 0.0157 | 0.0434 | 0.103 | 0.167 | 0.069 | 0.07 | 0.029 | 0.024 | 0.01 | 2.58242 | 0.002 | 0.0019 | 0.0004 | 0.0012 | 0.0046 | 0.0091 | 0.0006 | 0.0035 |  | 0.1009 | 0.0044 | [7 empty] | 0.18 | 0.1984 | 0.13 |  | 0.00021 |  | 0.3473 | 0.24 | 0.31 | 0.0051 | 0.335 | 4.096 | 2.39 | 0.42 | 2026-05-03 07:44
17762 | PP111P | LMF | 2025-06-12 12:22 | [14 empty] | 0.065 | 1.024 | 0.0163 | 0.0114 | 0.213 | 0.17 | 0.071 | 0.1 | 0.025 | 0.031 | 0.009 | 3.01923 | 0.028 | 0.0171 | 0.0012 | 0.0019 | 0.0073 | 0.0104 | 0.0005 | 0.0029 |  | 0.144 | 0.0044 | [7 empty] | 0.28 | 0.3139 | 0.18 |  | 0.00033 |  | 0.3794 | 0.24 | 0.34 | 0.047 | 0.366 | 4.3898 | 1.7 | 0.59 | 2026-05-03 07:44
17762 | PP111P | LMF | 2025-06-12 12:39 | [14 empty] | 0.068 | 1.063 | 0.0167 | 0.0057 | 0.23 | 0.173 | 0.072 | 0.1 | 0.025 | 0.03 | 0.009 | 2.56034 | 0.028 | 0.0177 | 0.0024 | 0.002 | 0.0074 | 0.0116 | 0.0005 | 0.0035 |  | 0.1497 | 0.0047 | [7 empty] | 0.29 | 0.3267 | 0.17 |  | 0.00034 |  | 0.3847 | 0.25 | 0.35 | 0.0477 | 0.37 | 4.4648 | 1.73 | 0.58 | 2026-05-03 07:44
17763 | PP111P | LMF | 2025-06-12 13:27 | [14 empty] | 0.058 | 0.571 | 0.0126 | 0.0279 | 0.128 | 0.168 | 0.054 | 0.074 | 0.038 | 0.019 | 0.015 | 1.71171 | 0.002 | 0.0028 | 0.0078 | 0.0014 | 0.0058 | 0.0111 | 0.0006 | 0.0044 |  | 0.1089 | 0.0046 | [7 empty] | 0.19 | 0.2095 | 0.13 |  | 0.00021 |  | 0.3596 | 0.29 | 0.3 | 0.0062 | 0.334 | 4.0891 | 2.27 | 0.44 | 2026-05-03 07:44
17763 | PP111P | LMF | 2025-06-12 13:42 | [14 empty] | 0.065 | 1.006 | 0.0135 | 0.0074 | 0.243 | 0.17 | 0.056 | 0.102 | 0.034 | 0.051 | 0.015 | 6.18072 | 0.029 | 0.0184 | 0.0014 | 0.0021 | 0.008 | 0.0083 | 0.0005 | 0.0041 |  | 0.1441 | 0.0045 | [7 empty] | 0.27 | 0.3151 | 0.25 |  | 0.00043 |  | 0.3819 | 0.29 | 0.33 | 0.0495 | 0.362 | 4.3763 | 1.67 | 0.6 | 2026-05-03 07:44
17763 | PP111P | LMF | 2025-06-12 13:42 | [14 empty] | 0.064 | 1.009 | 0.013 | 0.0072 | 0.245 | 0.171 | 0.056 | 0.102 | 0.034 | 0.05 | 0.015 | 5.98795 | 0.028 | 0.0178 | 0.0014 | 0.002 | 0.0086 | 0.0083 | 0.0004 | 0.0033 |  | 0.1427 | 0.0043 | [7 empty] | 0.27 | 0.3147 | 0.24 |  | 0.00041 |  | 0.3824 | 0.29 | 0.33 | 0.0478 | 0.363 | 4.384 | 1.68 | 0.6 | 2026-05-03 07:44
17763 | PP111P | LMF | 2025-06-12 13:54 | [14 empty] | 0.067 | 1.062 | 0.0132 | 0.0067 | 0.245 | 0.169 | 0.056 | 0.102 | 0.034 | 0.047 | 0.015 | 4.7449 | 0.029 | 0.0183 | 0.0029 | 0.0021 | 0.0085 | 0.0098 | 0.0005 | 0.0038 |  | 0.1489 | 0.0043 | [7 empty] | 0.29 | 0.3267 | 0.21 |  | 0.00046 |  | 0.3824 | 0.29 | 0.33 | 0.0494 | 0.361 | 4.3604 | 1.66 | 0.6 | 2026-05-03 07:44
17764 | PP111P | LMF | 2025-06-12 14:49 | [14 empty] | 0.053 | 0.54 | 0.013 | 0.0315 | 0.124 | 0.155 | 0.051 | 0.069 | 0.026 | 0.033 | 0.01 | 5.01538 | 0.001 | 0.0006 | 0.0005 | 0.0011 | 0.0037 | 0.0065 | 0.0005 | 0.0017 |  | 0.0999 | 0.0045 | [7 empty] | 0.17 | 0.1942 | 0.17 |  | 0.00021 |  | 0.3139 | 0.24 | 0.28 | 0.0027 | 0.301 | 3.8811 | 2.25 | 0.45 | 2026-05-03 07:44
17764 | PP111P | LMF | 2025-06-12 15:06 | [14 empty] | 0.064 | 0.989 | 0.014 | 0.0083 | 0.236 | 0.158 | 0.054 | 0.101 | 0.023 | 0.043 | 0.01 | 5.78667 | 0.027 | 0.0168 | 0.0013 | 0.002 | 0.0075 | 0.0075 | 0.0006 | 0.0022 |  | 0.1408 | 0.0047 | [7 empty] | 0.27 | 0.3062 | 0.27 |  | 0.00033 |  | 0.3508 | 0.24 | 0.31 | 0.0458 | 0.336 | 4.1969 | 1.56 | 0.64 | 2026-05-03 07:44
17764 | PP111P | LMF | 2025-06-12 15:15 | [14 empty] | 0.062 | 1.011 | 0.0141 | 0.0051 | 0.24 | 0.156 | 0.054 | 0.101 | 0.023 | 0.038 | 0.01 | 4.33333 | 0.027 | 0.0187 | 0.0023 | 0.0021 | 0.0079 | 0.0087 | 0.0005 | 0.002 |  | 0.1395 | 0.0048 | [7 empty] | 0.27 | 0.3084 | 0.24 |  | 0.00033 |  | 0.3497 | 0.24 | 0.31 | 0.0478 | 0.334 | 4.1745 | 1.54 | 0.65 | 2026-05-03 07:44
17765 | PP111P | LMF | 2025-06-12 16:24 | [14 empty] | 0.061 | 0.56 | 0.0135 | 0.0386 | 0.152 | 0.167 | 0.058 | 0.074 | 0.022 | 0.052 | 0.012 | 6.21687 | 0.001 | 0.001 | 0.0006 | 0.0017 | 0.0044 | 0.0083 | 0.0005 | 0.0021 |  | 0.1106 | 0.005 | [7 empty] | 0.19 | 0.212 | 0.2 |  | 0.00043 |  | 0.3364 | 0.26 | 0.3 | 0.0037 | 0.321 | 4.1299 | 2.26 | 0.44 | 2026-05-03 07:44
17765 | PP111P | LMF | 2025-06-12 16:32 | [14 empty] | 0.069 | 1.015 | 0.0145 | 0.0173 | 0.215 | 0.169 | 0.061 | 0.097 | 0.019 | 0.05 | 0.012 | 5.53846 | 0.028 | 0.0169 | 0.0008 | 0.002 | 0.0079 | 0.0091 | 0.0005 | 0.0019 |  | 0.1466 | 0.0052 | [7 empty] | 0.28 | 0.3134 | 0.22 |  | 0.00046 |  | 0.3621 | 0.27 | 0.33 | 0.0469 | 0.346 | 4.3308 | 1.74 | 0.57 | 2026-05-03 07:44
17765 | PP111P | LMF | 2025-06-12 16:44 | [14 empty] | 0.072 | 1.056 | 0.0145 | 0.0111 | 0.234 | 0.172 | 0.061 | 0.1 | 0.019 | 0.052 | 0.012 | 5.23 | 0.028 | 0.0192 | 0.0018 | 0.0022 | 0.0093 | 0.01 | 0.0005 | 0.0025 |  | 0.1525 | 0.0051 | [7 empty] | 0.29 | 0.3267 | 0.22 |  | 0.00052 |  | 0.3692 | 0.27 | 0.33 | 0.0494 | 0.352 | 4.4076 | 1.72 | 0.58 | 2026-05-03 07:44
17765 | PP111P | LMF | 2025-06-12 16:54 | [14 empty] | 0.078 | 1.076 | 0.0152 | 0.0096 | 0.239 | 0.183 | 0.063 | 0.101 | 0.019 | 0.049 | 0.013 | 4.34821 | 0.029 | 0.0208 | 0.0027 | 0.0024 | 0.0095 | 0.0112 | 0.0005 | 0.0041 |  | 0.1604 | 0.0056 | [7 empty] | 0.3 | 0.3383 | 0.21 |  | 0.00055 |  | 0.3846 | 0.28 | 0.35 | 0.0522 | 0.366 | 4.5792 | 1.81 | 0.55 | 2026-05-03 07:44
17766 | PP111P | LMF | 2025-06-12 17:40 | [14 empty] | 0.055 | 0.589 | 0.0135 | 0.0452 | 0.145 | 0.18 | 0.061 | 0.07 | 0.021 | 0.049 | 0.01 | 5.79762 | 0.001 | 0.0024 | 0.0006 | 0.0015 | 0.0062 | 0.0084 | 0.0005 | 0.0036 |  | 0.1065 | 0.005 | [7 empty] | 0.19 | 0.2106 | 0.18 |  | 0.00041 |  | 0.3447 | 0.26 | 0.31 | 0.0049 | 0.332 | 4.2933 | 2.57 | 0.39 | 2026-05-03 07:44
17766 | PP111P | LMF | 2025-06-12 17:59 | [14 empty] | 0.063 | 1.07 | 0.0144 | 0.0195 | 0.241 | 0.183 | 0.064 | 0.094 | 0.017 | 0.067 | 0.01 | 7.2043 | 0.025 | 0.0183 | 0.0016 | 0.0022 | 0.0087 | 0.0093 | 0.0006 | 0.0029 |  | 0.1451 | 0.0053 | [7 empty] | 0.28 | 0.3212 | 0.24 |  | 0.00062 |  | 0.3728 | 0.26 | 0.34 | 0.0455 | 0.358 | 4.5535 | 1.95 | 0.51 | 2026-05-03 07:44
17766 | PP111P | LMF | 2025-06-12 18:02 | [14 empty] | 0.067 | 1.106 | 0.0145 | 0.0124 | 0.247 | 0.188 | 0.064 | 0.109 | 0.017 | 0.053 | 0.01 | 6.11494 | 0.029 | 0.0188 | 0.0024 | 0.0023 | 0.0089 | 0.0087 | 0.0005 | 0.0034 |  | 0.1515 | 0.0051 | [7 empty] | 0.29 | 0.3343 | 0.26 |  | 0.00046 |  | 0.3935 | 0.27 | 0.36 | 0.0501 | 0.378 | 4.664 | 1.72 | 0.58 | 2026-05-03 07:44
17766 | PP111P | LMF | 2025-06-12 18:45 | [14 empty] | 0.071 | 1.104 | 0.0141 | 0.0055 | 0.242 | 0.183 | 0.065 | 0.109 | 0.017 | 0.051 | 0.01 | 5.75281 | 0.029 | 0.0179 | 0.0013 | 0.0023 | 0.0084 | 0.0089 | 0.0005 | 0.0022 |  | 0.155 | 0.0047 | [7 empty] | 0.3 | 0.337 | 0.26 |  | 0.00046 |  | 0.3884 | 0.26 | 0.36 | 0.0492 | 0.374 | 4.5872 | 1.68 | 0.6 | 2026-05-03 07:44
17766 | PP111P | LMF | 2025-06-12 20:38 | [14 empty] | 0.082 | 1.115 | 0.0145 | 0.0027 | 0.237 | 0.184 | 0.066 | 0.111 | 0.017 | 0.031 | 0.01 | 3.52874 | 0.03 | 0.0184 | 0.0005 | 0.0023 | 0.0087 | 0.0087 | 0.0005 | 0.0025 |  | 0.1666 | 0.005 | [7 empty] | 0.31 | 0.3496 | 0.26 |  | 0.00027 |  | 0.3917 | 0.26 | 0.36 | 0.0507 | 0.378 | 4.6057 | 1.66 | 0.6 | 2026-05-03 07:44
17766 | PP111P | LMF | 2025-06-12 21:16 | [14 empty] | 0.086 | 1.115 | 0.0143 | 0.0024 | 0.236 | 0.181 | 0.066 | 0.111 | 0.017 | 0.036 | 0.01 | 4.35366 | 0.029 | 0.0178 | 0.0022 | 0.0023 | 0.0078 | 0.0082 | 0.0005 | 0.0017 |  | 0.1703 | 0.0049 | [7 empty] | 0.31 | 0.353 | 0.28 |  | 0.00029 |  | 0.3904 | 0.26 | 0.36 | 0.0491 | 0.375 | 4.5609 | 1.63 | 0.61 | 2026-05-03 07:44
17767 | PP111P | LMF | 2025-06-12 19:37 | [14 empty] | 0.06 | 0.627 | 0.0186 | 0.0312 | 0.151 | 0.178 | 0.084 | 0.072 | 0.021 | 0.059 | 0.011 | 7.06024 | 0.002 | 0.0034 | 0.0007 | 0.0016 | 0.0076 | 0.0083 | 0.0006 | 0.005 |  | 0.1153 | 0.0055 | [7 empty] | 0.2 | 0.2277 | 0.19 |  | 0.00049 |  | 0.3695 | 0.27 | 0.33 | 0.007 | 0.355 | 4.3926 | 2.47 | 0.4 | 2026-05-03 07:44
17767 | PP111P | LMF | 2025-06-12 20:04 | [14 empty] | 0.068 | 0.993 | 0.0188 | 0.0084 | 0.221 | 0.174 | 0.086 | 0.072 | 0.018 | 0.04 | 0.011 | 4.48889 | 0.02 | 0.0191 | 0.001 | 0.0021 | 0.0093 | 0.009 | 0.0005 | 0.0037 |  | 0.1449 | 0.005 | [7 empty] | 0.27 | 0.3116 | 0.23 |  | 0.00036 |  | 0.3649 | 0.26 | 0.33 | 0.0412 | 0.35 | 4.4482 | 2.42 | 0.41 | 2026-05-03 07:44
17767 | PP111P | LMF | 2025-06-12 20:23 | [14 empty] | 0.068 | 1.026 | 0.0185 | 0.0049 | 0.223 | 0.174 | 0.086 | 0.109 | 0.017 | 0.039 | 0.011 | 4.23077 | 0.025 | 0.0186 | 0.0008 | 0.0021 | 0.009 | 0.0091 | 0.0005 | 0.0033 |  | 0.1477 | 0.0049 | [7 empty] | 0.28 | 0.3207 | 0.23 |  | 0.00035 |  | 0.4007 | 0.26 | 0.37 | 0.0457 | 0.386 | 4.5369 | 1.6 | 0.63 | 2026-05-03 07:44
17767 | PP111P | LMF | 2025-06-12 21:23 | [14 empty] | 0.067 | 0.929 | 0.0182 | 0.0085 | 0.194 | 0.166 | 0.083 | 0.108 | 0.018 | 0.023 | 0.011 | 2.53846 | 0.022 | 0.016 | 0.0003 | 0.0019 | 0.0078 | 0.0091 | 0.0005 | 0.0018 |  | 0.1401 | 0.0049 | [7 empty] | 0.26 | 0.297 | 0.21 |  | 0.00021 |  | 0.3888 | 0.25 | 0.36 | 0.0399 | 0.375 | 4.3712 | 1.54 | 0.65 | 2026-05-03 07:44
17767 | PP111P | LMF | 2025-06-12 21:40 | [14 empty] | 0.071 | 1.02 | 0.0184 | 0.0033 | 0.22 | 0.168 | 0.083 | 0.105 | 0.018 | 0.016 | 0.011 | 1.86364 | 0.025 | 0.0181 | 0.0005 | 0.0018 | 0.0078 | 0.0088 | 0.0005 | 0.0021 |  | 0.1498 | 0.0049 | [7 empty] | 0.28 | 0.3211 | 0.2 |  | 0.00014 |  | 0.3879 | 0.25 | 0.36 | 0.0449 | 0.374 | 4.4339 | 1.6 | 0.63 | 2026-05-03 07:44
17767 | PP111P | LMF | 2025-06-12 22:14 | [14 empty] | 0.069 | 1.021 | 0.0184 | 0.003 | 0.221 | 0.169 | 0.083 | 0.107 | 0.017 | 0.028 | 0.01 | 3.03226 | 0.028 | 0.018 | 0.0024 | 0.0019 | 0.0085 | 0.0093 | 0.0005 | 0.0022 |  | 0.1482 | 0.0048 | [7 empty] | 0.28 | 0.32 | 0.2 |  | 0.00026 |  | 0.3917 | 0.25 | 0.36 | 0.0479 | 0.376 | 4.4539 | 1.58 | 0.63 | 2026-05-03 07:44
17768 | PP111P | LMF | 2025-06-12 21:59 | [14 empty] | 0.056 | 0.551 | 0.017 | 0.0629 | 0.067 | 0.168 | 0.052 | 0.066 | 0.021 | 0.032 | 0.011 | 3.27551 | 0.001 | 0.0016 | 0.0004 | 0.0011 | 0.0052 | 0.0098 | 0.0006 | 0.0027 |  | 0.1024 | 0.005 | [7 empty] | 0.18 | 0.1894 | 0.11 |  | 0.00031 |  | 0.3202 | 0.25 | 0.29 | 0.0037 | 0.307 | 4.0483 | 2.55 | 0.39 | 2026-05-03 07:44
17768 | PP111P | LMF | 2025-06-12 22:42 | [14 empty] | 0.066 | 1.077 | 0.018 | 0.0039 | 0.208 | 0.177 | 0.056 | 0.105 | 0.017 | 0.037 | 0.011 | 3.68317 | 0.018 | 0.0208 | 0.0013 | 0.0019 | 0.0091 | 0.0101 | 0.0006 | 0.0032 |  | 0.1461 | 0.0051 | [7 empty] | 0.28 | 0.3171 | 0.19 |  | 0.00038 |  | 0.3701 | 0.26 | 0.34 | 0.0407 | 0.355 | 4.4998 | 1.69 | 0.59 | 2026-05-03 07:44
17768 | PP111P | LMF | 2025-06-12 23:22 | [14 empty] | 0.068 | 1.077 | 0.0178 | 0.003 | 0.229 | 0.175 | 0.056 | 0.106 | 0.016 | 0.033 | 0.01 | 3.18447 | 0.033 | 0.0197 | 0.0012 | 0.0018 | 0.007 | 0.0103 | 0.0005 | 0.0016 |  | 0.1497 | 0.0048 | [7 empty] | 0.29 | 0.3255 | 0.17 |  | 0.00034 |  | 0.3674 | 0.26 | 0.34 | 0.0545 | 0.353 | 4.5045 | 1.65 | 0.61 | 2026-05-03 07:44
17768 | PP111P | LMF | 2025-06-12 23:43 | [14 empty] | 0.068 | 1.077 | 0.0178 | 0.0029 | 0.232 | 0.175 | 0.057 | 0.106 | 0.017 | 0.041 | 0.011 | 4.17526 | 0.033 | 0.0202 | 0.004 | 0.0019 | 0.0081 | 0.0097 | 0.0005 | 0.0023 |  | 0.1499 | 0.0047 | [7 empty] | 0.29 | 0.3263 | 0.2 |  | 0.00039 |  | 0.3724 | 0.26 | 0.34 | 0.0551 | 0.355 | 4.51 | 1.65 | 0.61 | 2026-05-03 07:44
17769 | PP111P | LMF | 2025-06-12 22:59 | [14 empty] | 0.054 | 0.588 | 0.0163 | 0.0313 | 0.135 | 0.165 | 0.055 | 0.065 | 0.02 | 0.052 | 0.009 | 5.78889 | 0.001 | 0.0019 | 0.0005 | 0.0014 | 0.0057 | 0.009 | 0.0005 | 0.003 |  | 0.1039 | 0.005 | [7 empty] | 0.18 | 0.205 | 0.16 |  | 0.00047 |  | 0.3171 | 0.24 | 0.29 | 0.0043 | 0.305 | 4.0952 | 2.54 | 0.39 | 2026-05-03 07:44
17769 | PP111P | LMF | 2025-06-12 23:27 | [14 empty] | 0.067 | 1.008 | 0.0171 | 0.0029 | 0.22 | 0.164 | 0.058 | 0.109 | 0.016 | 0.017 | 0.01 | 1.9011 | 0.024 | 0.0178 | 0.0012 | 0.002 | 0.0072 | 0.0091 | 0.0005 | 0.0015 |  | 0.1436 | 0.0049 | [7 empty] | 0.27 | 0.3095 | 0.22 |  | 0.00016 |  | 0.3608 | 0.24 | 0.33 | 0.0438 | 0.347 | 4.3367 | 1.5 | 0.66 | 2026-05-03 07:44
17769 | PP111P | LMF | 2025-07-12 | [14 empty] | 0.068 | 1.037 | 0.0171 | 0.0024 | 0.226 | 0.166 | 0.058 | 0.11 | 0.016 | 0.028 | 0.009 | 3.10112 | 0.029 | 0.0181 | 0.0007 | 0.0021 | 0.0079 | 0.0089 | 0.0005 | 0.0022 |  | 0.1469 | 0.0051 | [7 empty] | 0.28 | 0.3176 | 0.24 |  | 0.00025 |  | 0.363 | 0.24 | 0.33 | 0.0492 | 0.35 | 4.3766 | 1.51 | 0.66 | 2026-05-03 07:44
17769 | PP111P | LMF | 2025-07-12 00:54 | [14 empty] | 0.07 | 1.043 | 0.0169 | 0.0021 | 0.23 | 0.169 | 0.059 | 0.109 | 0.016 | 0.034 | 0.009 | 3.72222 | 0.029 | 0.018 | 0.0028 | 0.0022 | 0.0072 | 0.009 | 0.0005 | 0.0021 |  | 0.1495 | 0.0047 | [7 empty] | 0.28 | 0.3215 | 0.24 |  | 0.0003 |  | 0.3684 | 0.24 | 0.34 | 0.0492 | 0.353 | 4.4191 | 1.55 | 0.64 | 2026-05-03 07:44
17770 | PP111P | LMF | 2025-07-12 00:13 | [14 empty] | 0.05 | 0.574 | 0.0164 | 0.0342 | 0.074 | 0.163 | 0.071 | 0.067 | 0.024 | 0.022 | 0.008 | 2.51163 | 0.001 | 0.0015 | 0.0003 | 0.001 | 0.0051 | 0.0086 | 0.0005 | 0.0025 |  | 0.0982 | 0.0048 | [7 empty] | 0.18 | 0.1925 | 0.12 |  | 0.00019 |  | 0.3354 | 0.23 | 0.3 | 0.0035 | 0.325 | 4.0009 | 2.43 | 0.41 | 2026-05-03 07:44
17770 | PP111P | LMF | 2025-07-12 00:47 | [14 empty] | 0.062 | 1.017 | 0.0174 | 0.0049 | 0.212 | 0.166 | 0.074 | 0.102 | 0.021 | 0.036 | 0.008 | 3.88172 | 0.029 | 0.0195 | 0.0013 | 0.0019 | 0.0083 | 0.0093 | 0.0005 | 0.0022 |  | 0.1404 | 0.0049 | [7 empty] | 0.27 | 0.3095 | 0.2 |  | 0.00034 |  | 0.3755 | 0.23 | 0.34 | 0.0504 | 0.363 | 4.3591 | 1.63 | 0.61 | 2026-05-03 07:44
17770 | PP111P | LMF | 2025-07-12 02:00 | [14 empty] | 0.074 | 1.084 | 0.0179 | 0.0025 | 0.233 | 0.174 | 0.076 | 0.109 | 0.02 | 0.03 | 0.009 | 2.83654 | 0.03 | 0.0209 | 0.0011 | 0.0021 | 0.0101 | 0.0104 | 0.0006 | 0.0037 |  | 0.1576 | 0.005 | [7 empty] | 0.3 | 0.3376 | 0.2 |  | 0.00031 |  | 0.3919 | 0.24 | 0.36 | 0.053 | 0.379 | 4.5299 | 1.6 | 0.63 | 2026-05-03 07:44
17771 | PP111P | LMF | 2025-07-12 01:26 | [14 empty] | 0.052 | 0.548 | 0.0137 | 0.0244 | 0.112 | 0.158 | 0.058 | 0.063 | 0.028 | 0.029 | 0.009 | 2.81731 | 0.001 | 0.0026 | 0.0005 | 0.0013 | 0.0073 | 0.0104 | 0.0005 | 0.0035 |  | 0.0994 | 0.0049 | [7 empty] | 0.18 | 0.1941 | 0.13 |  | 0.0003 |  | 0.3184 | 0.23 | 0.28 | 0.0049 | 0.307 | 3.9125 | 2.51 | 0.4 | 2026-05-03 07:44
17771 | PP111P | LMF | 2025-07-12 01:55 | [14 empty] | 0.064 | 0.989 | 0.0145 | 0.0036 | 0.215 | 0.158 | 0.061 | 0.103 | 0.024 | 0.021 | 0.009 | 2 | 0.027 | 0.0179 | 0.0008 | 0.0018 | 0.0087 | 0.0104 | 0.0004 | 0.0024 |  | 0.1396 | 0.005 | [7 empty] | 0.27 | 0.3045 | 0.17 |  | 0.00022 |  | 0.3582 | 0.23 | 0.32 | 0.0467 | 0.346 | 4.1874 | 1.53 | 0.65 | 2026-05-03 07:44
17771 | PP111P | LMF | 2025-07-12 02:25 | [14 empty] | 0.071 | 1.039 | 0.0142 | 0.0025 | 0.225 | 0.159 | 0.061 | 0.103 | 0.023 | 0.023 | 0.009 | 3.05333 | 0.028 | 0.0174 | 0.0012 | 0.0018 | 0.0081 | 0.0075 | 0.0004 | 0.0022 |  | 0.1495 | 0.0048 | [7 empty] | 0.28 | 0.3216 | 0.24 |  | 0.00017 |  | 0.3586 | 0.23 | 0.32 | 0.0472 | 0.346 | 4.2128 | 1.54 | 0.65 | 2026-05-03 07:44
17771 | PP111P | LMF | 2025-07-12 03:10 | [14 empty] | 0.072 | 1.041 | 0.0143 | 0.0022 | 0.227 | 0.161 | 0.062 | 0.104 | 0.024 | 0.033 | 0.009 | 3.65169 | 0.028 | 0.0186 | 0.0021 | 0.0019 | 0.0087 | 0.0089 | 0.0005 | 0.003 |  | 0.1514 | 0.0048 | [7 empty] | 0.29 | 0.3237 | 0.21 |  | 0.00029 |  | 0.3649 | 0.23 | 0.33 | 0.0485 | 0.351 | 4.2492 | 1.55 | 0.65 | 2026-05-03 07:44
17772 | PP111P | LMF | 2025-07-12 02:44 | [14 empty] | 0.055 | 0.575 | 0.0144 | 0.0225 | 0.088 | 0.164 | 0.079 | 0.065 | 0.025 | 0.024 | 0.011 | 2.71264 | 0.001 | 0.0024 | 0.0004 | 0.0012 | 0.0071 | 0.0087 | 0.0005 | 0.0035 |  | 0.1042 | 0.005 | [7 empty] | 0.19 | 0.2018 | 0.14 |  | 0.00021 |  | 0.3461 | 0.25 | 0.31 | 0.0046 | 0.333 | 4.0085 | 2.52 | 0.4 | 2026-05-03 07:44
17772 | PP111P | LMF | 2025-07-12 03:20 | [14 empty] | 0.062 | 0.936 | 0.0148 | 0.0021 | 0.227 | 0.16 | 0.08 | 0.103 | 0.022 | 0.027 | 0.01 | 3.08046 | 0.028 | 0.0192 | 0.0011 | 0.0019 | 0.0082 | 0.0087 | 0.0005 | 0.0017 |  | 0.1369 | 0.0049 | [7 empty] | 0.26 | 0.2994 | 0.22 |  | 0.00023 |  | 0.3791 | 0.24 | 0.34 | 0.0491 | 0.365 | 4.2626 | 1.55 | 0.64 | 2026-05-03 07:44
17772 | PP111P | LMF | 2025-07-12 03:51 | [14 empty] | 0.068 | 1.04 | 0.0153 | 0.002 | 0.235 | 0.158 | 0.081 | 0.101 | 0.021 | 0.024 | 0.01 | 2.30392 | 0.027 | 0.0188 | 0.0012 | 0.0019 | 0.008 | 0.0102 | 0.0005 | 0.0008 |  | 0.1481 | 0.0047 | [7 empty] | 0.28 | 0.3235 | 0.19 |  | 0.00024 |  | 0.3751 | 0.24 | 0.34 | 0.0477 | 0.361 | 4.249 | 1.56 | 0.64 | 2026-05-03 07:44
17772 | PP111P | LMF | 2025-07-12 04:32 | [14 empty] | 0.072 | 1.083 | 0.0154 | 0.0018 | 0.243 | 0.167 | 0.083 | 0.103 | 0.02 | 0.029 | 0.011 | 3.65823 | 0.028 | 0.0196 | 0.0009 | 0.002 | 0.0085 | 0.0079 | 0.0005 | 0.0019 |  | 0.1551 | 0.005 | [7 empty] | 0.3 | 0.3371 | 0.25 |  | 0.00023 |  | 0.3874 | 0.25 | 0.35 | 0.0496 | 0.373 | 4.3993 | 1.62 | 0.62 | 2026-05-03 07:44
17773 | PP111P | LMF | 2025-07-12 05:21 | [14 empty] | 0.058 | 0.639 | 0.0144 | 0.0292 | 0.175 | 0.169 | 0.088 | 0.071 | 0.026 | 0.052 | 0.009 | 6.4321 | 0.002 | 0.0021 | 0.0006 | 0.0016 | 0.0062 | 0.0081 | 0.0005 | 0.0027 |  | 0.1143 | 0.0049 | [7 empty] | 0.2 | 0.2329 | 0.2 |  | 0.00042 |  | 0.3665 | 0.24 | 0.33 | 0.0057 | 0.354 | 4.2358 | 2.38 | 0.42 | 2026-05-03 07:44
17773 | PP111P | LMF | 2025-07-12 05:36 | [14 empty] | 0.067 | 1.026 | 0.0148 | 0.0044 | 0.239 | 0.165 | 0.09 | 0.102 | 0.023 | 0.028 | 0.009 | 3.20455 | 0.026 | 0.017 | 0.0007 | 0.0022 | 0.0083 | 0.0088 | 0.0005 | 0.0019 |  | 0.1473 | 0.0048 | [7 empty] | 0.28 | 0.3234 | 0.25 |  | 0.00025 |  | 0.3933 | 0.24 | 0.36 | 0.0452 | 0.38 | 4.3615 | 1.62 | 0.62 | 2026-05-03 07:44
17773 | PP111P | LMF | 2025-07-12 05:51 | [14 empty] | 0.07 | 1.024 | 0.0147 | 0.0039 | 0.243 | 0.165 | 0.09 | 0.102 | 0.023 | 0.042 | 0.009 | 4.71111 | 0.029 | 0.0182 | 0.0025 | 0.0024 | 0.0081 | 0.009 | 0.0005 | 0.0025 |  | 0.1507 | 0.0048 | [7 empty] | 0.29 | 0.3274 | 0.27 |  | 0.00038 |  | 0.3951 | 0.24 | 0.36 | 0.0496 | 0.38 | 4.3663 | 1.62 | 0.62 | 2026-05-03 07:44
17774 | 7100 | LMF | 2025-07-12 06:47 | [14 empty] | 0.029 | 0.076 | 0.0146 | 0.0452 | 0.01 | 0.151 | 0.074 | 0.064 | 0.029 | 0.03 | 0.009 | 3.7125 | 0 | 0.0005 | 0.0005 | 0.0007 | 0.0044 | 0.008 | 0.0005 | 0.003 |  | 0.0499 | 0.0045 | [7 empty] | 0.08 | 0.0783 | 0.09 |  | 0.00024 |  | 0.3291 | 0.22 | 0.29 | 0.0012 | 0.318 | 3.6917 | 2.36 | 0.42 | 2026-05-03 07:44
17774 | 7100 | LMF | 2025-07-12 07:18 | [14 empty] | 0.056 | 0.35 | 0.0148 | 0.0041 | 0.021 | 0.149 | 0.077 | 0.064 | 0.026 | 0.01 | 0.009 | 1.2 | 0 | 0.0006 | 0.0005 | 0.0007 | 0.0041 | 0.0085 | 0.0004 | 0.002 |  | 0.0903 | 0.0044 | [7 empty] | 0.15 | 0.1526 | 0.08 |  | 9e-05 |  | 0.327 | 0.22 | 0.29 | 0.0013 | 0.316 | 3.6831 | 2.33 | 0.43 | 2026-05-03 07:44
17774 | 7100 | LMF | 2025-07-12 07:51 | [14 empty] | 0.062 | 0.349 | 0.0149 | 0.0075 | 0.014 | 0.152 | 0.077 | 0.065 | 0.027 | 0.019 | 0.009 | 2.41558 | 0 | 0.001 | 0.0003 | 0.0007 | 0.0042 | 0.0077 | 0.0004 | 0.0026 |  | 0.0962 | 0.0046 | [7 empty] | 0.16 | 0.1577 | 0.09 |  | 0.00014 |  | 0.332 | 0.23 | 0.29 | 0.0017 | 0.321 | 3.7236 | 2.34 | 0.43 | 2026-05-03 07:44
17774 | 7100 | LMF | 2025-07-12 09:53 | [14 empty] | 0.068 | 0.356 | 0.0149 | 0.0037 | 0.031 | 0.158 | 0.078 | 0.065 | 0.027 | 0.024 | 0.009 | 2.97561 | 0 | 0.0013 | 0.0005 | 0.001 | 0.0047 | 0.0082 | 0.0004 | 0.0031 |  | 0.1035 | 0.0048 | [7 empty] | 0.16 | 0.1684 | 0.12 |  | 0.0002 |  | 0.3397 | 0.23 | 0.3 | 0.0023 | 0.328 | 3.8423 | 2.43 | 0.41 | 2026-05-03 07:44
17774 | 7100 | LMF | 2025-07-12 10:06 | [14 empty] | 0.082 | 0.357 | 0.015 | 0.0033 | 0.035 | 0.156 | 0.078 | 0.065 | 0.026 | 0.034 | 0.009 | 4.69863 | 0 | 0.0014 | 0.0025 | 0.0011 | 0.0047 | 0.0073 | 0.0004 | 0.0031 |  | 0.1175 | 0.0047 | [7 empty] | 0.18 | 0.1829 | 0.15 |  | 0.00025 |  | 0.3387 | 0.23 | 0.3 | 0.0025 | 0.325 | 3.8195 | 2.4 | 0.42 | 2026-05-03 07:44
17775 | 7100 | LMF | 2025-07-12 08:04 | [14 empty] | 0.037 | 0.08 | 0.0157 | 0.0474 | 0.007 | 0.148 | 0.079 | 0.065 | 0.026 | 0.027 | 0.009 | 3.52632 | 0 | 0.0011 | 0.0002 | 0.0007 | 0.0043 | 0.0076 | 0.0005 | 0.0036 |  | 0.0579 | 0.0047 | [7 empty] | 0.09 | 0.0867 | 0.09 |  | 0.0002 |  | 0.3293 | 0.22 | 0.29 | 0.0018 | 0.318 | 3.667 | 2.28 | 0.44 | 2026-05-03 07:44
17775 | 7100 | LMF | 2025-07-12 08:29 | [14 empty] | 0.056 | 0.311 | 0.016 | 0.0089 | 0.012 | 0.147 | 0.081 | 0.065 | 0.023 | 0.013 | 0.009 | 1.64557 | 0 | 0.0011 | 0.0002 | 0.0007 | 0.004 | 0.0079 | 0.0004 | 0.0028 |  | 0.088 | 0.0046 | [7 empty] | 0.14 | 0.1447 | 0.09 |  | 0.0001 |  | 0.3268 | 0.22 | 0.29 | 0.0018 | 0.316 | 3.6658 | 2.26 | 0.44 | 2026-05-03 07:44
17775 | 7100 | LMF | 2025-07-12 08:58 | [14 empty] | 0.066 | 0.352 | 0.0163 | 0.0098 | 0.011 | 0.148 | 0.081 | 0.065 | 0.023 | 0.026 | 0.009 | 2.73404 | 0 | 0.0009 | 0.0004 | 0.0007 | 0.0038 | 0.0094 | 0.0004 | 0.0023 |  | 0.1 | 0.0045 | [7 empty] | 0.16 | 0.1615 | 0.07 |  | 0.00024 |  | 0.328 | 0.22 | 0.29 | 0.0016 | 0.317 | 3.6856 | 2.28 | 0.44 | 2026-05-03 07:44
17775 | 7100 | LMF | 2025-07-12 10:18 | [14 empty] | 0.064 | 0.355 | 0.0163 | 0.0055 | 0.015 | 0.146 | 0.082 | 0.066 | 0.023 | 0.021 | 0.009 | 2.34831 | 0 | 0.0009 | 0.0002 | 0.0008 | 0.0039 | 0.0089 | 0.0004 | 0.002 |  | 0.0983 | 0.0045 | [7 empty] | 0.16 | 0.1608 | 0.09 |  | 0.00019 |  | 0.3278 | 0.22 | 0.29 | 0.0017 | 0.317 | 3.664 | 2.21 | 0.45 | 2026-05-03 07:44
17775 | 7100 | LMF | 2025-07-12 10:34 | [14 empty] | 0.088 | 0.358 | 0.0164 | 0.0033 | 0.022 | 0.148 | 0.082 | 0.065 | 0.023 | 0.025 | 0.009 | 2.92857 | 0.001 | 0.001 | 0.0003 | 0.0009 | 0.0048 | 0.0084 | 0.0004 | 0.0021 |  | 0.1229 | 0.0045 | [7 empty] | 0.18 | 0.1868 | 0.11 |  | 0.00021 |  | 0.3292 | 0.22 | 0.3 | 0.0029 | 0.318 | 3.7052 | 2.28 | 0.44 | 2026-05-03 07:44
17775 | 7100 | LMF | 2025-07-12 11:04 | [14 empty] | 0.09 | 0.359 | 0.0165 | 0.0029 | 0.025 | 0.151 | 0.083 | 0.065 | 0.023 | 0.039 | 0.009 | 4.40909 | 0.001 | 0.0016 | 0.0028 | 0.001 | 0.0046 | 0.0088 | 0.0004 | 0.0026 |  | 0.1252 | 0.0045 | [7 empty] | 0.19 | 0.1898 | 0.11 |  | 0.00034 |  | 0.3358 | 0.22 | 0.3 | 0.0036 | 0.322 | 3.7589 | 2.32 | 0.43 | 2026-05-03 07:44
17776 | 7100 | LMF | 2025-07-12 10:40 | [14 empty] | 0.034 | 0.069 | 0.0115 | 0.0329 | 0.007 | 0.151 | 0.067 | 0.079 | 0.032 | 0.026 | 0.012 | 4 | 0 | 0.0015 | 0.0004 | 0.0008 | 0.006 | 0.0066 | 0.0005 | 0.0037 |  | 0.0545 | 0.0046 | [7 empty] | 0.08 | 0.0818 | 0.12 |  | 0.00017 |  | 0.3429 | 0.24 | 0.3 | 0.0023 | 0.329 | 3.6672 | 1.91 | 0.52 | 2026-05-03 07:44
17776 | 7100 | LMF | 2025-07-12 11:09 | [14 empty] | 0.067 | 0.357 | 0.0119 | 0.0059 | 0.027 | 0.149 | 0.069 | 0.078 | 0.03 | 0.019 | 0.012 | 2.64384 | 0 | 0.0013 | 0.0004 | 0.0009 | 0.0046 | 0.0073 | 0.0004 | 0.0026 |  | 0.1019 | 0.0046 | [7 empty] | 0.16 | 0.1659 | 0.12 |  | 0.00014 |  | 0.3398 | 0.24 | 0.3 | 0.0022 | 0.326 | 3.6716 | 1.91 | 0.52 | 2026-05-03 07:44
17776 | 7100 | LMF | 2025-07-12 12:14 | [14 empty] | 0.083 | 0.358 | 0.0116 | 0.0047 | 0.026 | 0.144 | 0.069 | 0.078 | 0.03 | 0.027 | 0.012 | 4.02941 | 0 | 0.0001 | 0.0002 | 0.0008 | 0.0035 | 0.0068 | 0.0004 | 0.0011 |  | 0.1177 | 0.0044 | [7 empty] | 0.18 | 0.1816 | 0.12 |  | 0.00019 |  | 0.3343 | 0.24 | 0.29 | 0.0009 | 0.321 | 3.5871 | 1.85 | 0.54 | 2026-05-03 07:44
17777 | 7100 | LMF | 2025-07-12 11:55 | [14 empty] | 0.038 | 0.082 | 0.0116 | 0.0467 | 0.011 | 0.14 | 0.056 | 0.075 | 0.027 | 0.038 | 0.008 | 10.47222 | 0 | 0.0003 | 0.0005 | 0.0007 | 0.0034 | 0.0036 | 0.0004 | 0.0027 |  | 0.0573 | 0.0043 | [7 empty] | 0.08 | 0.0845 | 0.19 |  | 0.00014 |  | 0.3084 | 0.21 | 0.27 | 0.001 | 0.298 | 3.4781 | 1.87 | 0.54 | 2026-05-03 07:44
17777 | 7100 | LMF | 2025-07-12 12:16 | [14 empty] | 0.074 | 0.315 | 0.0123 | 0.0253 | 0.02 | 0.141 | 0.057 | 0.075 | 0.025 | 0.05 | 0.008 | 13.91667 | 0 | 0.0004 | 0.0008 | 0.001 | 0.0043 | 0.0036 | 0.0005 | 0.0023 |  | 0.1057 | 0.0044 | [7 empty] | 0.16 | 0.1606 | 0.28 |  | 0.00018 |  | 0.3091 | 0.21 | 0.27 | 0.0014 | 0.298 | 3.5194 | 1.88 | 0.53 | 2026-05-03 07:44
17777 | 7100 | LMF | 2025-07-12 12:40 | [14 empty] | 0.079 | 0.357 | 0.0124 | 0.0138 | 0.018 | 0.141 | 0.058 | 0.075 | 0.025 | 0.031 | 0.008 | 7 | 0 | 0.0006 | 0.0004 | 0.0009 | 0.005 | 0.0044 | 0.0004 | 0.0022 |  | 0.1123 | 0.0043 | [7 empty] | 0.17 | 0.1725 | 0.2 |  | 0.00014 |  | 0.3094 | 0.21 | 0.27 | 0.0015 | 0.299 | 3.52 | 1.88 | 0.53 | 2026-05-03 07:44
17777 | 7100 | LMF | 2025-07-12 13:07 | [14 empty] | 0.082 | 0.355 | 0.0124 | 0.0097 | 0.016 | 0.14 | 0.057 | 0.075 | 0.024 | 0.027 | 0.008 | 5.91304 | 0 | 0.0005 | 0.0003 | 0.0008 | 0.004 | 0.0046 | 0.0004 | 0.0022 |  | 0.115 | 0.0044 | [7 empty] | 0.17 | 0.1743 | 0.17 |  | 0.00013 |  | 0.3062 | 0.21 | 0.27 | 0.0013 | 0.296 | 3.499 | 1.87 | 0.54 | 2026-05-03 07:44
17777 | 7100 | LMF | 2025-07-12 13:42 | [14 empty] | 0.088 | 0.356 | 0.0123 | 0.0073 | 0.018 | 0.141 | 0.058 | 0.075 | 0.024 | 0.04 | 0.008 | 7.44444 | 0 | 0.0004 | 0.0019 | 0.0009 | 0.0038 | 0.0054 | 0.0004 | 0.0018 |  | 0.1212 | 0.0041 | [7 empty] | 0.18 | 0.1811 | 0.17 |  | 0.00022 |  | 0.3098 | 0.21 | 0.27 | 0.0013 | 0.298 | 3.5179 | 1.88 | 0.53 | 2026-05-03 07:44
17778 | 7100 | LMF | 2025-07-12 13:15 | [14 empty] | 0.043 | 0.107 | 0.0111 | 0.0267 | 0.016 | 0.15 | 0.058 | 0.073 | 0.027 | 0.038 | 0.008 | 9.64103 | 0 | 0.0009 | 0.0004 | 0.0009 | 0.0048 | 0.0039 | 0.0004 | 0.0025 |  | 0.0643 | 0.0045 | [7 empty] | 0.09 | 0.0953 | 0.23 |  | 0.00015 |  | 0.3178 | 0.21 | 0.28 | 0.0018 | 0.308 | 3.6311 | 2.05 | 0.49 | 2026-05-03 07:44
17778 | 7100 | LMF | 2025-07-12 13:46 | [14 empty] | 0.074 | 0.377 | 0.0116 | 0.0089 | 0.028 | 0.147 | 0.06 | 0.074 | 0.025 | 0.038 | 0.008 | 6.53448 | 0.001 | 0.0008 | 0.0003 | 0.0011 | 0.0047 | 0.0058 | 0.0004 | 0.0017 |  | 0.1091 | 0.0045 | [7 empty] | 0.17 | 0.1734 | 0.19 |  | 0.00022 |  | 0.3158 | 0.21 | 0.28 | 0.0029 | 0.306 | 3.616 | 1.99 | 0.5 | 2026-05-03 07:44
17778 | 7100 | LMF | 2025-07-12 14:57 | [14 empty] | 0.083 | 0.373 | 0.0115 | 0.007 | 0.026 | 0.147 | 0.059 | 0.073 | 0.025 | 0.042 | 0.007 | 6.79032 | 0.001 | 0.0011 | 0.002 | 0.001 | 0.0049 | 0.0062 | 0.0004 | 0.0016 |  | 0.1178 | 0.0043 | [7 empty] | 0.18 | 0.1812 | 0.16 |  | 0.00026 |  | 0.3152 | 0.21 | 0.28 | 0.0031 | 0.304 | 3.6082 | 2.01 | 0.5 | 2026-05-03 07:44
17779 | 7100 | LMF | 2025-07-12 14:15 | [14 empty] | 0.048 | 0.118 | 0.0118 | 0.0278 | 0.015 | 0.166 | 0.057 | 0.091 | 0.033 | 0.046 | 0.007 | 10.22222 | 0 | 0.0004 | 0.0008 | 0.0008 | 0.0036 | 0.0045 | 0.0004 | 0.0021 |  | 0.0713 | 0.0043 | [7 empty] | 0.1 | 0.1052 | 0.18 |  | 0.00021 |  | 0.3568 | 0.23 | 0.31 | 0.0012 | 0.347 | 3.9248 | 1.82 | 0.55 | 2026-05-03 07:44
17779 | 7100 | LMF | 2025-07-12 14:39 | [14 empty] | 0.078 | 0.328 | 0.0125 | 0.0074 | 0.026 | 0.163 | 0.058 | 0.091 | 0.032 | 0.038 | 0.008 | 7.68 | 0.001 | 0.0009 | 0.0003 | 0.001 | 0.0047 | 0.005 | 0.0004 | 0.0018 |  | 0.1121 | 0.0044 | [7 empty] | 0.17 | 0.1721 | 0.2 |  | 0.00019 |  | 0.3537 | 0.22 | 0.31 | 0.0029 | 0.344 | 3.911 | 1.79 | 0.56 | 2026-05-03 07:44
17779 | 7100 | LMF | 2025-07-12 15:01 | [14 empty] | 0.088 | 0.353 | 0.0127 | 0.0065 | 0.021 | 0.165 | 0.059 | 0.091 | 0.031 | 0.026 | 0.008 | 4.1746 | 0.001 | 0.0011 | 0.0002 | 0.0009 | 0.005 | 0.0063 | 0.0004 | 0.0021 |  | 0.1232 | 0.0045 | [7 empty] | 0.18 | 0.1856 | 0.14 |  | 0.00017 |  | 0.3554 | 0.23 | 0.32 | 0.003 | 0.346 | 3.937 | 1.81 | 0.55 | 2026-05-03 07:44
17779 | 7100 | LMF | 2025-07-12 16:03 | [14 empty] | 0.089 | 0.354 | 0.0126 | 0.0061 | 0.019 | 0.163 | 0.06 | 0.092 | 0.031 | 0.019 | 0.008 | 3.48148 | 0.001 | 0.001 | 0.0001 | 0.0009 | 0.005 | 0.0054 | 0.0004 | 0.0018 |  | 0.1242 | 0.0044 | [7 empty] | 0.18 | 0.1866 | 0.17 |  | 0.0001 |  | 0.3554 | 0.22 | 0.32 | 0.0029 | 0.346 | 3.9078 | 1.77 | 0.56 | 2026-05-03 07:44
17779 | 7100 | LMF | 2025-07-12 16:18 | [14 empty] | 0.092 | 0.352 | 0.0127 | 0.0058 | 0.018 | 0.163 | 0.06 | 0.09 | 0.032 | 0.038 | 0.008 | 5.14865 | 0.001 | 0.0012 | 0.0023 | 0.0009 | 0.0053 | 0.0074 | 0.0004 | 0.002 |  | 0.1271 | 0.0045 | [7 empty] | 0.19 | 0.1892 | 0.12 |  | 0.00028 |  | 0.3565 | 0.22 | 0.31 | 0.0031 | 0.345 | 3.9032 | 1.81 | 0.55 | 2026-05-03 07:44
17780 | 7181 | LMF | 2025-07-12 15:56 | [14 empty] | 0.086 | 0.675 | 0.0085 | 0.0149 | 0.021 | 0.18 | 0.056 | 0.077 | 0.019 | 0.03 | 0.007 | 11.53846 | 0.003 | 0.0032 | 0.0003 | 0.001 | 0 | 0.0026 | 0.0003 | 0.0067 |  | 0.1366 | 0.0055 | [7 empty] | 0.23 | 0.2347 | 0.38 |  | 8e-05 |  | 0.3407 | 0.23 | 0.31 | 0.0072 | 0.332 | 4.0367 | 2.34 | 0.43 | 2026-05-03 07:44
17780 | 7181 | LMF | 2025-07-12 16:41 | [14 empty] | 0.14 | 0.786 | 0.0089 | 0.009 | 0.008 | 0.183 | 0.057 | 0.078 | 0.018 | 0.026 | 0.007 | 8.29032 | 0.003 | 0.0035 | 0.0007 | 0.0007 | 0 | 0.0031 | 0.0002 | 0.0073 |  | 0.1954 | 0.0057 | [7 empty] | 0.3 | 0.3053 | 0.23 |  | 8e-05 |  | 0.3444 | 0.24 | 0.32 | 0.0072 | 0.336 | 4.0679 | 2.35 | 0.43 | 2026-05-03 07:44
17780 | 7181 | LMF | 2025-07-12 17:29 | [14 empty] | 0.141 | 0.814 | 0.0089 | 0.0111 | 0.008 | 0.175 | 0.057 | 0.077 | 0.017 | 0.025 | 0.007 | 10.91304 | 0.003 | 0.0024 | 0.0016 | 0.0006 | 0 | 0.0023 | 0.0001 | 0.006 |  | 0.1968 | 0.0054 | [7 empty] | 0.31 | 0.3102 | 0.26 |  | 6e-05 |  | 0.3352 | 0.23 | 0.31 | 0.006 | 0.326 | 3.9573 | 2.27 | 0.44 | 2026-05-03 07:44
17780 | 7181 | LMF | 2025-07-12 18:49 | [14 empty] | 0.147 | 0.822 | 0.0095 | 0.0107 | 0.008 | 0.192 | 0.059 | 0.078 | 0.018 | 0.025 | 0.007 | 10.45833 | 0.003 | 0.0037 | 0.0002 | 0.0008 | 0 | 0.0024 | 0.0003 | 0.0084 |  | 0.2052 | 0.0068 | [7 empty] | 0.32 | 0.3193 | 0.33 |  | 6e-05 |  | 0.3557 | 0.25 | 0.33 | 0.0075 | 0.347 | 4.1962 | 2.46 | 0.41 | 2026-05-03 07:44
17780 | 7181 | LMF | 2025-07-12 19:22 | [14 empty] | 0.156 | 0.831 | 0.0096 | 0.0095 | 0.009 | 0.192 | 0.059 | 0.079 | 0.018 | 0.037 | 0.007 | 2.89844 | 0.003 | 0.0038 | 0.0021 | 0.0008 | 0 | 0.0128 | 0.0003 | 0.0082 |  | 0.2147 | 0.0068 | [7 empty] | 0.33 | 0.33 | 0.06 |  | 0.00047 |  | 0.3588 | 0.25 | 0.33 | 0.0076 | 0.348 | 4.2014 | 2.43 | 0.41 | 2026-05-03 07:44
17781 | 7181 | LMF | 2025-07-12 16:54 | [14 empty] | 0.077 | 0.68 | 0.008 | 0.0353 | 0.007 | 0.187 | 0.056 | 0.076 | 0.017 | 0.034 | 0.007 | 12.96154 | 0.003 | 0.0036 | 0.0003 | 0.0007 | 0 | 0.0026 | 0.0003 | 0.0081 |  | 0.1276 | 0.0057 | [7 empty] | 0.22 | 0.2243 | 0.27 |  | 9e-05 |  | 0.3443 | 0.24 | 0.32 | 0.0073 | 0.336 | 4.0983 | 2.46 | 0.41 | 2026-05-03 07:44
17781 | 7181 | LMF | 2025-07-12 17:27 | [14 empty] | 0.115 | 0.804 | 0.0081 | 0.0051 | 0.015 | 0.177 | 0.056 | 0.077 | 0.016 | 0.015 | 0.007 | 3.94872 | 0.003 | 0.0023 | 0.0002 | 0.0006 | 0 | 0.0039 | 0.0002 | 0.0059 |  | 0.171 | 0.0054 | [7 empty] | 0.28 | 0.2834 | 0.15 |  | 6e-05 |  | 0.3338 | 0.23 | 0.31 | 0.0059 | 0.326 | 3.9806 | 2.3 | 0.44 | 2026-05-03 07:44
17781 | 7181 | LMF | 2025-07-12 17:55 | [14 empty] | 0.133 | 0.822 | 0.0084 | 0.0072 | 0.015 | 0.183 | 0.056 | 0.077 | 0.016 | 0.037 | 0.007 | 11.09091 | 0.003 | 0.0026 | 0.0004 | 0.0007 | 0 | 0.0033 | 0.0003 | 0.0064 |  | 0.1907 | 0.0064 | [7 empty] | 0.3 | 0.3048 | 0.21 |  | 0.00012 |  | 0.3407 | 0.24 | 0.32 | 0.0063 | 0.332 | 4.0657 | 2.38 | 0.42 | 2026-05-03 07:44
17781 | 7181 | LMF | 2025-07-12 19:24 | [14 empty] | 0.137 | 0.837 | 0.0089 | 0.0054 | 0.015 | 0.188 | 0.058 | 0.079 | 0.016 | 0.027 | 0.008 | 2.86316 | 0.003 | 0.0034 | 0.0003 | 0.0009 | 0 | 0.0095 | 0.0003 | 0.0078 |  | 0.1958 | 0.0067 | [7 empty] | 0.31 | 0.3121 | 0.09 |  | 0.00026 |  | 0.3503 | 0.25 | 0.33 | 0.0073 | 0.341 | 4.1467 | 2.38 | 0.42 | 2026-05-03 07:44
17781 | 7181 | LMF | 2025-07-12 20:36 | [14 empty] | 0.155 | 0.845 | 0.0088 | 0.0033 | 0.02 | 0.195 | 0.058 | 0.08 | 0.017 | 0.04 | 0.007 | 4.14583 | 0.003 | 0.004 | 0.0026 | 0.001 | 0 | 0.0096 | 0.0003 | 0.0074 |  | 0.2148 | 0.0067 | [7 empty] | 0.33 | 0.3331 | 0.1 |  | 0.00038 |  | 0.3615 | 0.25 | 0.33 | 0.008 | 0.35 | 4.2443 | 2.44 | 0.41 | 2026-05-03 07:44
17782 | 7181 | LMF | 2025-07-12 19:57 | [14 empty] | 0.109 | 0.644 | 0.0089 | 0.0546 | 0.013 | 0.194 | 0.06 | 0.084 | 0.018 | 0.051 | 0.007 | 8.19355 | 0.002 | 0.0033 | 0.0006 | 0.0009 | 0 | 0.0062 | 0.0003 | 0.0076 |  | 0.1586 | 0.0066 | [7 empty] | 0.25 | 0.2531 | 0.15 |  | 0.00031 |  | 0.3651 | 0.25 | 0.34 | 0.0062 | 0.356 | 4.2349 | 2.31 | 0.43 | 2026-05-03 07:44
17782 | 7181 | LMF | 2025-07-12 20:24 | [14 empty] | 0.128 | 0.842 | 0.0098 | 0.0098 | 0.023 | 0.196 | 0.062 | 0.085 | 0.017 | 0.04 | 0.007 | 6.84483 | 0.003 | 0.0038 | 0.0005 | 0.0012 | 0 | 0.0058 | 0.0003 | 0.0079 |  | 0.1881 | 0.0067 | [7 empty] | 0.3 | 0.3073 | 0.21 |  | 0.00023 |  | 0.3696 | 0.25 | 0.34 | 0.008 | 0.36 | 4.2936 | 2.31 | 0.43 | 2026-05-03 07:44
17782 | 7181 | LMF | 2025-07-12 21:17 | [14 empty] | 0.145 | 0.841 | 0.0098 | 0.0082 | 0.023 | 0.194 | 0.062 | 0.084 | 0.017 | 0.048 | 0.007 | 12.23077 | 0.002 | 0.0035 | 0.0002 | 0.0012 | 0 | 0.0039 | 0.0003 | 0.0072 |  | 0.2049 | 0.0067 | [7 empty] | 0.32 | 0.3237 | 0.31 |  | 0.00019 |  | 0.3661 | 0.25 | 0.34 | 0.0067 | 0.357 | 4.2668 | 2.31 | 0.43 | 2026-05-03 07:44
17782 | 7181 | LMF | 2025-07-12 21:39 | [14 empty] | 0.154 | 0.837 | 0.0096 | 0.0068 | 0.025 | 0.197 | 0.062 | 0.083 | 0.016 | 0.042 | 0.007 | 9.31111 | 0.002 | 0.0033 | 0.0022 | 0.001 | 0 | 0.0045 | 0.0003 | 0.0067 |  | 0.2138 | 0.0064 | [7 empty] | 0.33 | 0.3323 | 0.22 |  | 0.00019 |  | 0.369 | 0.25 | 0.34 | 0.0063 | 0.358 | 4.3007 | 2.37 | 0.42 | 2026-05-03 07:44
17783 | 7181 | LMF | 2025-07-12 21:15 | [14 empty] | 0.073 | 0.638 | 0.0141 | 0.0717 | 0.015 | 0.192 | 0.078 | 0.083 | 0.02 | 0.05 | 0.007 | 12.19512 | 0.002 | 0.0035 | 0.0003 | 0.001 | 0 | 0.0041 | 0.0004 | 0.0076 |  | 0.1238 | 0.0067 | [7 empty] | 0.22 | 0.2202 | 0.24 |  | 0.00021 |  | 0.382 | 0.25 | 0.35 | 0.0065 | 0.373 | 4.3184 | 2.31 | 0.43 | 2026-05-03 07:44
17783 | 7181 | LMF | 2025-07-12 21:49 | [14 empty] | 0.144 | 0.835 | 0.0146 | 0.0346 | 0.014 | 0.195 | 0.08 | 0.082 | 0.019 | 0.048 | 0.007 | 9.35294 | 0.003 | 0.0038 | 0.0002 | 0.001 | 0 | 0.0051 | 0.0003 | 0.0075 |  | 0.2044 | 0.0068 | [7 empty] | 0.32 | 0.3244 | 0.2 |  | 0.00024 |  | 0.3849 | 0.25 | 0.36 | 0.0078 | 0.376 | 4.3627 | 2.38 | 0.42 | 2026-05-03 07:44
17783 | 7181 | LMF | 2025-07-12 22:29 | [14 empty] | 0.146 | 0.859 | 0.0146 | 0.0024 | 0.034 | 0.195 | 0.081 | 0.083 | 0.018 | 0.021 | 0.007 | 3.15152 | 0.003 | 0.004 | 0.0005 | 0.0011 | 0 | 0.0066 | 0.0003 | 0.0077 |  | 0.2083 | 0.0068 | [7 empty] | 0.33 | 0.3337 | 0.17 |  | 0.00014 |  | 0.3865 | 0.25 | 0.36 | 0.0081 | 0.377 | 4.3952 | 2.35 | 0.43 | 2026-05-03 07:44
17783 | 7181 | LMF | 2025-07-12 22:40 | [14 empty] | 0.154 | 0.858 | 0.0148 | 0.0032 | 0.025 | 0.198 | 0.081 | 0.084 | 0.019 | 0.013 | 0.007 | 2.21667 | 0.003 | 0.0041 | 0.0003 | 0.001 | 0 | 0.006 | 0.0003 | 0.0079 |  | 0.2162 | 0.0068 | [7 empty] | 0.34 | 0.3406 | 0.17 |  | 8e-05 |  | 0.3911 | 0.26 | 0.36 | 0.0081 | 0.382 | 4.4244 | 2.36 | 0.42 | 2026-05-03 07:44
17783 | 7181 | LMF | 2025-07-12 23:10 | [14 empty] | 0.152 | 0.859 | 0.0146 | 0.0031 | 0.024 | 0.188 | 0.081 | 0.083 | 0.018 | 0.034 | 0.007 | 8.82051 | 0.003 | 0.0029 | 0.0025 | 0.0008 | 0 | 0.0039 | 0.0002 | 0.006 |  | 0.2131 | 0.0064 | [7 empty] | 0.33 | 0.3376 | 0.21 |  | 0.00013 |  | 0.3808 | 0.24 | 0.35 | 0.0067 | 0.37 | 4.2918 | 2.27 | 0.44 | 2026-05-03 07:44
17784 | CM201 | LMF | 2025-07-12 22:17 | [14 empty] | 0.082 | 0.916 | 0.016 | 0.0323 | 0.118 | 0.2 | 0.086 | 0.088 | 0.02 | 0.038 | 0.007 | 11.39394 | 0.003 | 0.0042 | 0.0007 | 0.0013 | 0 | 0.0033 | 0.0004 | 0.0079 |  | 0.1511 | 0.0066 | [7 empty] | 0.28 | 0.2953 | 0.39 |  | 0.00012 |  | 0.4038 | 0.26 | 0.37 | 0.0085 | 0.394 | 4.6216 | 2.27 | 0.44 | 2026-05-03 07:44
17784 | CM201 | LMF | 2025-07-12 22:59 | [14 empty] | 0.153 | 1.109 | 0.0163 | 0.0029 | 0.182 | 0.19 | 0.086 | 0.104 | 0.018 | 0.027 | 0.007 | 6.08889 | 0.003 | 0.0037 | 0.0009 | 0.0018 | 0 | 0.0045 | 0.0003 | 0.0063 |  | 0.233 | 0.0065 | [7 empty] | 0.38 | 0.4091 | 0.4 |  | 0.00012 |  | 0.408 | 0.24 | 0.38 | 0.0085 | 0.398 | 4.6362 | 1.83 | 0.55 | 2026-05-03 07:44
17784 | CM201 | LMF | 2025-08-12 00:25 | [14 empty] | 0.157 | 1.132 | 0.0165 | 0.002 | 0.182 | 0.189 | 0.087 | 0.105 | 0.018 | 0.042 | 0.007 | 10.4 | 0.003 | 0.0033 | 0.0004 | 0.0018 | 0 | 0.004 | 0.0003 | 0.0059 |  | 0.2382 | 0.0066 | [7 empty] | 0.39 | 0.4172 | 0.45 |  | 0.00017 |  | 0.4084 | 0.24 | 0.38 | 0.0081 | 0.399 | 4.6308 | 1.8 | 0.56 | 2026-05-03 07:44
17784 | CM201 | LMF | 2025-08-12 02:36 | [14 empty] | 0.16 | 1.142 | 0.0172 | 0.0018 | 0.183 | 0.196 | 0.088 | 0.106 | 0.018 | 0.031 | 0.007 | 7.04545 | 0.004 | 0.004 | 0.0003 | 0.002 | 0 | 0.0044 | 0.0003 | 0.007 |  | 0.2423 | 0.0068 | [7 empty] | 0.39 | 0.4229 | 0.45 |  | 0.00014 |  | 0.418 | 0.25 | 0.39 | 0.01 | 0.408 | 4.7337 | 1.85 | 0.54 | 2026-05-03 07:44
17784 | CM201 | LMF | 2025-08-12 03:33 | [14 empty] | 0.171 | 1.149 | 0.0169 | 0.001 | 0.179 | 0.196 | 0.089 | 0.107 | 0.018 | 0.027 | 0.007 | 6.8 | 0.004 | 0.0042 | 0.0019 | 0.0019 | 0 | 0.004 | 0.0003 | 0.007 |  | 0.2536 | 0.0067 | [7 empty] | 0.4 | 0.4348 | 0.48 |  | 0.00011 |  | 0.4213 | 0.25 | 0.39 | 0.0101 | 0.41 | 4.7269 | 1.83 | 0.55 | 2026-05-03 07:44
17785 | CM201 | LMF | 2025-07-12 23:35 | [14 empty] | 0.073 | 0.887 | 0.0131 | 0.0396 | 0.099 | 0.183 | 0.068 | 0.081 | 0.018 | 0.029 | 0.007 | 6.21739 | 0.003 | 0.0032 | 0.0003 | 0.0009 | 0 | 0.0046 | 0.0003 | 0.0064 |  | 0.1375 | 0.0065 | [7 empty] | 0.26 | 0.2727 | 0.2 |  | 0.00013 |  | 0.3585 | 0.24 | 0.33 | 0.0071 | 0.35 | 4.2934 | 2.26 | 0.44 | 2026-05-03 07:44
17785 | CM201 | LMF | 2025-08-12 00:29 | [14 empty] | 0.095 | 1.117 | 0.014 | 0.0074 | 0.187 | 0.186 | 0.071 | 0.119 | 0.017 | 0.035 | 0.007 | 7.56522 | 0.003 | 0.0037 | 0.0009 | 0.0015 | 0 | 0.0046 | 0.0003 | 0.0067 |  | 0.1748 | 0.0067 | [7 empty] | 0.32 | 0.3508 | 0.33 |  | 0.00016 |  | 0.4028 | 0.24 | 0.38 | 0.0082 | 0.393 | 4.5729 | 1.56 | 0.64 | 2026-05-03 07:44
17785 | CM201 | LMF | 2025-08-12 03:05 | [14 empty] | 0.103 | 1.135 | 0.0141 | 0.003 | 0.191 | 0.193 | 0.072 | 0.121 | 0.017 | 0.029 | 0.007 | 5.41509 | 0.004 | 0.0038 | 0.0004 | 0.0016 | 0 | 0.0053 | 0.0003 | 0.0071 |  | 0.1844 | 0.0066 | [7 empty] | 0.33 | 0.3635 | 0.3 |  | 0.00015 |  | 0.4124 | 0.25 | 0.39 | 0.0094 | 0.403 | 4.6739 | 1.6 | 0.63 | 2026-05-03 07:44
17785 | CM201 | LMF | 2025-08-12 03:36 | [14 empty] | 0.162 | 1.125 | 0.0142 | 0.002 | 0.188 | 0.185 | 0.072 | 0.121 | 0.017 | 0.03 | 0.007 | 6.88636 | 0.004 | 0.0038 | 0.0006 | 0.0015 | 0 | 0.0044 | 0.0004 | 0.0067 |  | 0.2429 | 0.0068 | [7 empty] | 0.39 | 0.4198 | 0.34 |  | 0.00013 |  | 0.4049 | 0.24 | 0.38 | 0.0093 | 0.395 | 4.5713 | 1.53 | 0.65 | 2026-05-03 07:44
17785 | CM201 | LMF | 2025-08-12 04:47 | [14 empty] | 0.167 | 1.131 | 0.0143 | 0.0013 | 0.184 | 0.186 | 0.072 | 0.119 | 0.017 | 0.032 | 0.007 | 5.33333 | 0.003 | 0.0036 | 0.0029 | 0.0016 | 0 | 0.006 | 0.0003 | 0.0062 |  | 0.2475 | 0.0067 | [7 empty] | 0.39 | 0.4249 | 0.27 |  | 0.00019 |  | 0.406 | 0.24 | 0.38 | 0.0082 | 0.394 | 4.5749 | 1.56 | 0.64 | 2026-05-03 07:44
17786 | CM201 | LMF | 2025-08-12 04:57 | [14 empty] | 0.078 | 0.947 | 0.0158 | 0.0526 | 0.125 | 0.154 | 0.089 | 0.077 | 0.013 | 0.036 | 0.007 | 9.33333 | 0.003 | 0.0034 | 0.0006 | 0.0012 | 0 | 0.0039 | 0.0004 | 0.0057 |  | 0.1461 | 0.0064 | [7 empty] | 0.27 | 0.293 | 0.31 |  | 0.00014 |  | 0.3425 | 0.21 | 0.32 | 0.0076 | 0.333 | 3.9805 | 2 | 0.5 | 2026-05-03 07:44
17786 | CM201 | LMF | 2025-08-12 05:29 | [14 empty] | 0.159 | 1.161 | 0.0165 | 0.0053 | 0.208 | 0.155 | 0.091 | 0.102 | 0.011 | 0.032 | 0.007 | 12 | 0.004 | 0.0037 | 0.001 | 0.0019 | 0 | 0.0027 | 0.0003 | 0.0063 |  | 0.2406 | 0.0065 | [7 empty] | 0.39 | 0.4254 | 0.7 |  | 9e-05 |  | 0.3694 | 0.21 | 0.35 | 0.0096 | 0.359 | 4.1982 | 1.52 | 0.66 | 2026-05-03 07:44
17786 | CM201 | LMF | 2025-08-12 05:54 | [14 empty] | 0.175 | 1.143 | 0.0159 | 0.0047 | 0.195 | 0.156 | 0.091 | 0.09 | 0.008 | 0.037 | 0.008 | 52.85714 | 0.004 | 0.0026 | 0.0033 | 0.0017 | 0 | 0.0007 | 0.0002 | 0.0047 |  | 0.2544 | 0.0056 | [7 empty] | 0.4 | 0.4349 | 2.43 |  | 3e-05 |  | 0.3579 | 0.22 | 0.34 | 0.0083 | 0.345 | 4.1527 | 1.73 | 0.58 | 2026-05-03 07:44
17787 | CM201 | LMF | 2025-08-12 06:45 | [14 empty] | 0.077 | 0.922 | 0.0101 | 0.045 | 0.073 | 0.18 | 0.075 | 0.076 | 0.015 | 0.034 | 0.007 | 6.46154 | 0.003 | 0.004 | 0.0002 | 0.0011 | 0 | 0.0052 | 0.0003 | 0.0079 |  | 0.1424 | 0.0069 | [7 empty] | 0.27 | 0.2786 | 0.21 |  | 0.00017 |  | 0.3549 | 0.24 | 0.33 | 0.0081 | 0.346 | 4.162 | 2.37 | 0.42 | 2026-05-03 07:44
17787 | CM201 | LMF | 2025-08-12 07:02 | [14 empty] | 0.167 | 1.091 | 0.0103 | 0.0053 | 0.178 | 0.174 | 0.075 | 0.099 | 0.014 | 0.036 | 0.007 | 8.22727 | 0.003 | 0.0033 | 0.0009 | 0.0015 | 0 | 0.0044 | 0.0003 | 0.0065 |  | 0.2443 | 0.0066 | [7 empty] | 0.39 | 0.4151 | 0.34 |  | 0.00016 |  | 0.372 | 0.23 | 0.35 | 0.0078 | 0.362 | 4.2974 | 1.76 | 0.57 | 2026-05-03 07:44
17787 | CM201 | LMF | 2025-08-12 07:17 | [14 empty] | 0.176 | 1.131 | 0.0107 | 0.0035 | 0.181 | 0.176 | 0.076 | 0.099 | 0.013 | 0.037 | 0.007 | 6.03279 | 0.004 | 0.0036 | 0.0032 | 0.0016 | 0 | 0.0061 | 0.0003 | 0.007 |  | 0.2556 | 0.0066 | [7 empty] | 0.4 | 0.4316 | 0.26 |  | 0.00022 |  | 0.3766 | 0.23 | 0.35 | 0.0092 | 0.364 | 4.3366 | 1.78 | 0.56 | 2026-05-03 07:44
17788 | CM201 | LMF | 2025-08-12 07:52 | [14 empty] | 0.07 | 0.81 | 0.01 | 0.0342 | 0.116 | 0.182 | 0.043 | 0.073 | 0.014 | 0.043 | 0.008 | 13.4375 | 0.003 | 0.0036 | 0.0005 | 0.0012 | 0 | 0.0032 | 0.0004 | 0.0082 |  | 0.1301 | 0.0065 | [7 empty] | 0.23 | 0.2533 | 0.38 |  | 0.00014 |  | 0.322 | 0.24 | 0.3 | 0.0078 | 0.312 | 4.2043 | 2.49 | 0.4 | 2026-05-03 07:44
17788 | CM201 | LMF | 2025-08-12 08:12 | [14 empty] | 0.161 | 1.076 | 0.0107 | 0.0022 | 0.189 | 0.181 | 0.045 | 0.095 | 0.012 | 0.031 | 0.008 | 5.34483 | 0.004 | 0.0037 | 0.0008 | 0.0018 | 0 | 0.0058 | 0.0004 | 0.0079 |  | 0.2372 | 0.0067 | [7 empty] | 0.37 | 0.4025 | 0.31 |  | 0.00018 |  | 0.344 | 0.24 | 0.32 | 0.0095 | 0.333 | 4.3689 | 1.91 | 0.52 | 2026-05-03 07:44
17788 | CM201 | LMF | 2025-08-12 08:27 | [14 empty] | 0.174 | 1.113 | 0.0108 | 0.0018 | 0.185 | 0.181 | 0.045 | 0.098 | 0.011 | 0.037 | 0.008 | 8.90244 | 0.003 | 0.0032 | 0.0027 | 0.0018 | 0 | 0.0041 | 0.0003 | 0.0071 |  | 0.2513 | 0.0063 | [7 empty] | 0.39 | 0.4208 | 0.44 |  | 0.00015 |  | 0.3476 | 0.24 | 0.32 | 0.008 | 0.335 | 4.3719 | 1.85 | 0.54 | 2026-05-03 07:44
17789 | CM201 | LMF | 2025-08-12 09:04 | [14 empty] | 0.077 | 0.868 | 0.0108 | 0.0403 | 0.108 | 0.17 | 0.051 | 0.07 | 0.01 | 0.044 | 0.007 | 14.6 | 0.003 | 0.0035 | 0.0005 | 0.0017 | 0 | 0.003 | 0.0004 | 0.0077 |  | 0.1392 | 0.0065 | [7 empty] | 0.25 | 0.2685 | 0.57 |  | 0.00013 |  | 0.3112 | 0.23 | 0.29 | 0.0082 | 0.301 | 4.0433 | 2.43 | 0.41 | 2026-05-03 07:44
17789 | CM201 | LMF | 2025-08-12 09:21 | [14 empty] | 0.173 | 1.087 | 0.0118 | 0.0195 | 0.176 | 0.169 | 0.053 | 0.099 | 0.009 | 0.05 | 0.007 | 11.17778 | 0.004 | 0.0038 | 0.001 | 0.0021 | 0 | 0.0045 | 0.0004 | 0.0075 |  | 0.249 | 0.0065 | [7 empty] | 0.39 | 0.4145 | 0.47 |  | 0.00023 |  | 0.3412 | 0.23 | 0.32 | 0.0099 | 0.33 | 4.2227 | 1.71 | 0.59 | 2026-05-03 07:44
17789 | CM201 | LMF | 2025-08-12 09:32 | [14 empty] | 0.177 | 1.121 | 0.0119 | 0.0095 | 0.177 | 0.17 | 0.054 | 0.099 | 0.008 | 0.044 | 0.007 | 15.60714 | 0.004 | 0.004 | 0.0009 | 0.002 | 0 | 0.0028 | 0.0003 | 0.0078 |  | 0.2542 | 0.0066 | [7 empty] | 0.39 | 0.4245 | 0.71 |  | 0.00012 |  | 0.3417 | 0.23 | 0.32 | 0.01 | 0.331 | 4.2421 | 1.72 | 0.58 | 2026-05-03 07:44
17789 | CM201 | LMF | 2025-08-12 09:47 | [14 empty] | 0.174 | 1.124 | 0.0114 | 0.0078 | 0.172 | 0.173 | 0.053 | 0.098 | 0.008 | 0.042 | 0.007 | 9.02128 | 0.004 | 0.0032 | 0.0028 | 0.002 | 0 | 0.0047 | 0.0003 | 0.0071 |  | 0.2513 | 0.0063 | [7 empty] | 0.39 | 0.4211 | 0.43 |  | 0.0002 |  | 0.3446 | 0.23 | 0.32 | 0.0092 | 0.332 | 4.2636 | 1.77 | 0.57 | 2026-05-03 07:44
17790 | CM201 | LMF | 2025-08-12 23:21 | [14 empty] | 0.083 | 0.881 | 0.0121 | 0.0324 | 0.094 | 0.173 | 0.056 | 0.078 | 0.013 | 0.029 | 0.01 | 12.56522 | 0.003 | 0.0036 | 0.0006 | 0.0011 | 0 | 0.0023 | 0 | 0.0078 |  | 0.1441 | 0.0051 | [7 empty] | 0.26 | 0.2766 | 0.48 |  | 7e-05 |  | 0.3314 | 0.25 | 0.31 | 0.0077 | 0.32 | 4.1124 | 2.22 | 0.45 | 2026-05-03 07:44
17790 | CM201 | LMF | 2025-08-12 23:52 | [14 empty] | 0.151 | 1.122 | 0.013 | 0 | 0.211 | 0.176 | 0.058 | 0.101 | 0.011 | 0.027 | 0.01 | 9.64286 | 0.003 | 0.0038 | 0.0011 | 0.0016 | 0 | 0.0028 | 0.0001 | 0.0077 |  | 0.2291 | 0.005 | [7 empty] | 0.37 | 0.406 | 0.57 |  | 8e-05 |  | 0.3584 | 0.25 | 0.34 | 0.0084 | 0.346 | 4.4023 | 1.74 | 0.57 | 2026-05-03 07:44
17790 | CM201 | LMF | 2025-09-12 00:11 | [14 empty] | 0.168 | 1.113 | 0.0129 | 0 | 0.206 | 0.17 | 0.057 | 0.1 | 0.011 | 0.032 | 0.01 | 10.3871 | 0.003 | 0.0033 | 0.001 | 0.0017 | 0 | 0.0031 | 0.0001 | 0.0067 |  | 0.2451 | 0.0047 | [7 empty] | 0.39 | 0.42 | 0.55 |  | 0.0001 |  | 0.3504 | 0.25 | 0.33 | 0.008 | 0.338 | 4.3073 | 1.7 | 0.59 | 2026-05-03 07:44
17790 | CM201 | LMF | 2025-09-12 01:05 | [14 empty] | 0.172 | 1.122 | 0.0129 | 0 | 0.211 | 0.171 | 0.058 | 0.101 | 0.011 | 0.029 | 0.01 | 7.78378 | 0.003 | 0.0036 | 0.0007 | 0.0017 | 0 | 0.0037 | 0.0001 | 0.0074 |  | 0.2498 | 0.005 | [7 empty] | 0.39 | 0.4266 | 0.46 |  | 0.00011 |  | 0.3532 | 0.25 | 0.33 | 0.0083 | 0.341 | 4.3316 | 1.69 | 0.59 | 2026-05-03 07:44
17790 | CM201 | LMF | 2025-09-12 02:16 | [14 empty] | 0.185 | 1.135 | 0.0135 | 0 | 0.224 | 0.18 | 0.059 | 0.102 | 0.012 | 0.033 | 0.01 | 8 | 0.004 | 0.0046 | 0.0035 | 0.002 | 0 | 0.0041 | 0.0001 | 0.0088 |  | 0.2646 | 0.0052 | [7 empty] | 0.41 | 0.4452 | 0.49 |  | 0.00013 |  | 0.3687 | 0.26 | 0.34 | 0.0106 | 0.353 | 4.4864 | 1.76 | 0.57 | 2026-05-03 07:44
17791 | CM201 | LMF | 2025-09-12 01:34 | [14 empty] | 0.077 | 0.87 | 0.0141 | 0.0197 | 0.127 | 0.201 | 0.091 | 0.081 | 0.016 | 0.028 | 0.008 | 7.51351 | 0.003 | 0.004 | 0.0024 | 0.0016 | 0 | 0.0037 | 0.0001 | 0.0087 |  | 0.1426 | 0.0051 | [7 empty] | 0.26 | 0.284 | 0.43 |  | 0.0001 |  | 0.4014 | 0.27 | 0.37 | 0.0086 | 0.389 | 4.6069 | 2.48 | 0.4 | 2026-05-03 07:44
17791 | CM201 | LMF | 2025-09-12 01:57 | [14 empty] | 0.165 | 1.12 | 0.0152 | 0 | 0.203 | 0.198 | 0.092 | 0.099 | 0.014 | 0.028 | 0.008 | 5.93617 | 0.004 | 0.0035 | 0.0019 | 0.002 | 0 | 0.0047 | 0.0001 | 0.0074 |  | 0.2457 | 0.0051 | [7 empty] | 0.39 | 0.4273 | 0.43 |  | 0.00013 |  | 0.4152 | 0.26 | 0.39 | 0.0095 | 0.403 | 4.7436 | 2 | 0.5 | 2026-05-03 07:44
17791 | CM201 | LMF | 2025-09-12 03:28 | [14 empty] | 0.169 | 1.132 | 0.0156 | 0 | 0.212 | 0.205 | 0.094 | 0.1 | 0.014 | 0.035 | 0.008 | 7.52174 | 0.004 | 0.0046 | 0.003 | 0.002 | 0 | 0.0046 | 0.0001 | 0.0091 |  | 0.2511 | 0.0053 | [7 empty] | 0.4 | 0.4357 | 0.43 |  | 0.00016 |  | 0.4266 | 0.27 | 0.4 | 0.0106 | 0.413 | 4.8514 | 2.05 | 0.49 | 2026-05-03 07:44
17792 | CM201 | LMF | 2025-09-12 03:48 | [14 empty] | 0.078 | 0.878 | 0.013 | 0.0753 | 0.121 | 0.201 | 0.074 | 0.082 | 0.014 | 0.038 | 0.008 | 15.36 | 0.003 | 0.0032 | 0.0004 | 0.0012 | 0 | 0.0025 | 0.0001 | 0.0074 |  | 0.1428 | 0.0051 | [7 empty] | 0.26 | 0.2816 | 0.48 |  | 0.0001 |  | 0.3808 | 0.27 | 0.36 | 0.0074 | 0.371 | 4.5615 | 2.45 | 0.41 | 2026-05-03 07:44
17792 | CM201 | LMF | 2025-09-12 04:19 | [14 empty] | 0.162 | 1.124 | 0.0139 | 0.0053 | 0.215 | 0.2 | 0.077 | 0.102 | 0.012 | 0.053 | 0.008 | 15.2 | 0.004 | 0.0037 | 0.0012 | 0.0019 | 0 | 0.0035 | 0.0001 | 0.0072 |  | 0.2426 | 0.0053 | [7 empty] | 0.39 | 0.4238 | 0.54 |  | 0.00019 |  | 0.4027 | 0.27 | 0.38 | 0.0096 | 0.391 | 4.7527 | 1.96 | 0.51 | 2026-05-03 07:44
17792 | CM201 | LMF | 2025-09-12 04:45 | [14 empty] | 0.174 | 1.12 | 0.0137 | 0.0025 | 0.215 | 0.198 | 0.077 | 0.102 | 0.012 | 0.042 | 0.008 | 9.08696 | 0.004 | 0.0035 | 0.0028 | 0.0019 | 0 | 0.0046 | 0.0001 | 0.0071 |  | 0.2543 | 0.0049 | [7 empty] | 0.4 | 0.4351 | 0.41 |  | 0.00019 |  | 0.402 | 0.26 | 0.38 | 0.0094 | 0.389 | 4.7261 | 1.94 | 0.52 | 2026-05-03 07:44
17793 | CM201 | LMF | 2025-09-12 05:20 | [14 empty] | 0.083 | 0.883 | 0.0124 | 0.0875 | 0.156 | 0.194 | 0.067 | 0.078 | 0.015 | 0.05 | 0.008 | 12 | 0.003 | 0.0037 | 0.0007 | 0.0015 | 0 | 0.0042 | 0.0002 | 0.0077 |  | 0.149 | 0.005 | [7 empty] | 0.27 | 0.2914 | 0.36 |  | 0.00021 |  | 0.3644 | 0.26 | 0.34 | 0.0082 | 0.354 | 4.5005 | 2.49 | 0.4 | 2026-05-03 07:44
17793 | CM201 | LMF | 2025-09-12 05:56 | [14 empty] | 0.14 | 1.074 | 0.0128 | 0.0462 | 0.161 | 0.195 | 0.066 | 0.099 | 0.013 | 0.042 | 0.006 | 10.45 | 0.003 | 0.0021 | 0.0014 | 0.0016 | 0 | 0.004 | 0.0001 | 0.005 |  | 0.2154 | 0.0044 | [7 empty] | 0.36 | 0.3818 | 0.4 |  | 0.00017 |  | 0.3826 | 0.25 | 0.36 | 0.0067 | 0.373 | 4.5743 | 1.97 | 0.51 | 2026-05-03 07:44
17793 | CM201 | LMF | 2025-09-12 06:08 | [14 empty] | 0.17 | 1.169 | 0.0129 | 0.0084 | 0.194 | 0.196 | 0.072 | 0.098 | 0.014 | 0.049 | 0.008 | 1.40857 | 0.004 | 0.0036 | 0.0031 | 0.0019 | 0 | 0.035 | 0.0001 | 0.0084 |  | 0.2518 | 0.0047 | [7 empty] | 0.4 | 0.4347 | 0.05 |  | 0.00173 |  | 0.3931 | 0.26 | 0.37 | 0.0095 | 0.38 | 4.6416 | 2 | 0.5 | 2026-05-03 07:44
17794 | CM201 | LMF | 2025-09-12 06:44 | [14 empty] | 0.078 | 0.844 | 0.0103 | 0.0706 | 0.087 | 0.201 | 0.068 | 0.076 | 0.015 | 0.04 | 0.008 | 1.55642 | 0.003 | 0.0037 | 0.0003 | 0.0012 | 0 | 0.0257 | 0.0002 | 0.0091 |  | 0.1401 | 0.005 | [7 empty] | 0.25 | 0.2688 | 0.05 |  | 0.00103 |  | 0.3699 | 0.27 | 0.35 | 0.0079 | 0.36 | 4.4446 | 2.64 | 0.38 | 2026-05-03 07:44
17794 | CM201 | LMF | 2025-09-12 07:02 | [14 empty] | 0.175 | 1.069 | 0.011 | 0.0084 | 0.151 | 0.191 | 0.067 | 0.1 | 0.013 | 0.029 | 0.008 | 1.11832 | 0.003 | 0.0031 | 0.0007 | 0.0013 | 0 | 0.0262 | 0 | 0.007 |  | 0.2492 | 0.0051 | [7 empty] | 0.39 | 0.4144 | 0.05 |  | 0.00077 |  | 0.3811 | 0.26 | 0.36 | 0.0074 | 0.371 | 4.4842 | 1.91 | 0.52 | 2026-05-03 07:44
17794 | CM201 | LMF | 2025-09-12 07:14 | [14 empty] | 0.179 | 1.1 | 0.0112 | 0.0053 | 0.163 | 0.19 | 0.068 | 0.098 | 0.013 | 0.034 | 0.008 | 1.47186 | 0.003 | 0.0035 | 0.0026 | 0.0015 | 0 | 0.0231 | 0 | 0.0078 |  | 0.2552 | 0.005 | [7 empty] | 0.4 | 0.4256 | 0.06 |  | 0.00079 |  | 0.3809 | 0.25 | 0.36 | 0.008 | 0.369 | 4.4896 | 1.94 | 0.52 | 2026-05-03 07:44
17795 | CM201 | LMF | 2025-09-12 08:01 | [14 empty] | 0.064 | 0.77 | 0.0102 | 0.0432 | 0.11 | 0.201 | 0.06 | 0.083 | 0.018 | 0.026 | 0.008 | 1.39459 | 0.003 | 0.0039 | 0.0004 | 0.0012 | 0 | 0.0185 | 0.0001 | 0.0097 |  | 0.1226 | 0.0056 | [7 empty] | 0.23 | 0.2459 | 0.06 |  | 0.00048 |  | 0.3718 | 0.27 | 0.34 | 0.0081 | 0.362 | 4.4845 | 2.42 | 0.41 | 2026-05-03 07:44
17795 | CM201 | LMF | 2025-09-12 08:22 | [14 empty] | 0.166 | 1.088 | 0.011 | 0.004 | 0.178 | 0.199 | 0.061 | 0.095 | 0.015 | 0.036 | 0.008 | 1.67606 | 0.004 | 0.0037 | 0.0008 | 0.0017 | 0 | 0.0213 | 0.0001 | 0.009 |  | 0.2428 | 0.0053 | [7 empty] | 0.38 | 0.4127 | 0.08 |  | 0.00076 |  | 0.3807 | 0.26 | 0.36 | 0.0094 | 0.37 | 4.6039 | 2.09 | 0.48 | 2026-05-03 07:44
17795 | CM201 | LMF | 2025-09-12 08:34 | [14 empty] | 0.177 | 1.126 | 0.0113 | 0.0016 | 0.18 | 0.202 | 0.062 | 0.095 | 0.015 | 0.039 | 0.008 | 2.05208 | 0.004 | 0.0038 | 0.0026 | 0.0017 | 0 | 0.0192 | 0.0001 | 0.009 |  | 0.256 | 0.0054 | [7 empty] | 0.4 | 0.4307 | 0.09 |  | 0.00076 |  | 0.3865 | 0.27 | 0.36 | 0.0095 | 0.374 | 4.6488 | 2.13 | 0.47 | 2026-05-03 07:44
17796 | CM201 | LMF | 2025-09-12 09:11 | [14 empty] | 0.066 | 0.712 | 0.0098 | 0.0471 | 0.078 | 0.215 | 0.071 | 0.086 | 0.018 | 0.039 | 0.008 | 2.0102 | 0.003 | 0.0034 | 0.0003 | 0.0012 | 0 | 0.0196 | 0.0001 | 0.009 |  | 0.1219 | 0.0054 | [7 empty] | 0.22 | 0.2361 | 0.06 |  | 0.00077 |  | 0.4001 | 0.28 | 0.37 | 0.0076 | 0.39 | 4.6101 | 2.5 | 0.4 | 2026-05-03 07:44
17796 | CM201 | LMF | 2025-09-12 09:27 | [14 empty] | 0.176 | 1.071 | 0.0112 | 0.0003 | 0.163 | 0.212 | 0.072 | 0.115 | 0.015 | 0.03 | 0.008 | 1.59677 | 0.004 | 0.0039 | 0.0007 | 0.0016 | 0 | 0.0186 | 0.0001 | 0.0086 |  | 0.253 | 0.0054 | [7 empty] | 0.39 | 0.4217 | 0.09 |  | 0.00055 |  | 0.4248 | 0.28 | 0.4 | 0.0095 | 0.414 | 4.7936 | 1.84 | 0.54 | 2026-05-03 07:44
17796 | CM201 | LMF | 2025-09-12 09:40 | [14 empty] | 0.177 | 1.12 | 0.0114 | 0 | 0.164 | 0.211 | 0.073 | 0.114 | 0.015 | 0.032 | 0.008 | 2.00621 | 0.004 | 0.0041 | 0.0021 | 0.0016 | 0 | 0.0161 | 0.0001 | 0.0092 |  | 0.2565 | 0.0057 | [7 empty] | 0.4 | 0.431 | 0.1 |  | 0.00052 |  | 0.4251 | 0.28 | 0.4 | 0.0097 | 0.413 | 4.7854 | 1.85 | 0.54 | 2026-05-03 07:44
17797 | CM201 | LMF | 2025-09-12 10:34 | [14 empty] | 0.066 | 0.794 | 0.0108 | 0.0266 | 0.138 | 0.191 | 0.082 | 0.088 | 0.018 | 0.029 | 0.008 | 1.6686 | 0.003 | 0.0037 | 0.0005 | 0.0015 | 0 | 0.0172 | 0.0001 | 0.0089 |  | 0.1274 | 0.0054 | [7 empty] | 0.24 | 0.2605 | 0.09 |  | 0.00049 |  | 0.3894 | 0.26 | 0.36 | 0.0082 | 0.379 | 4.4501 | 2.17 | 0.46 | 2026-05-03 07:44
17797 | CM201 | LMF | 2025-09-12 10:50 | [14 empty] | 0.166 | 1.107 | 0.0119 | 0 | 0.212 | 0.191 | 0.083 | 0.103 | 0.015 | 0.038 | 0.008 | 1.98429 | 0.004 | 0.0037 | 0.0009 | 0.0022 | 0 | 0.0191 | 0.0001 | 0.0084 |  | 0.2457 | 0.0057 | [7 empty] | 0.39 | 0.4258 | 0.12 |  | 0.00072 |  | 0.4037 | 0.26 | 0.38 | 0.0099 | 0.392 | 4.6158 | 1.85 | 0.54 | 2026-05-03 07:44
17797 | CM201 | LMF | 2025-09-12 11:03 | [14 empty] | 0.175 | 1.124 | 0.012 | 0 | 0.213 | 0.194 | 0.083 | 0.106 | 0.015 | 0.049 | 0.008 | 2.77273 | 0.004 | 0.004 | 0.0023 | 0.0023 | 0 | 0.0176 | 0.0001 | 0.0087 |  | 0.2558 | 0.0056 | [7 empty] | 0.4 | 0.4382 | 0.13 |  | 0.00086 |  | 0.4111 | 0.26 | 0.38 | 0.0103 | 0.398 | 4.6627 | 1.83 | 0.55 | 2026-05-03 07:44
17798 | CM201 | LMF | 2025-09-12 12:55 | [14 empty] | 0.068 | 0.744 | 0.0113 | 0.0699 | 0.099 | 0.206 | 0.074 | 0.086 | 0.02 | 0.021 | 0.008 | 1.27778 | 0.003 | 0.0041 | 0.0003 | 0.0017 | 0 | 0.0162 | 0.0002 | 0.0095 |  | 0.1266 | 0.0056 | [7 empty] | 0.23 | 0.2473 | 0.1 |  | 0.00034 |  | 0.3965 | 0.27 | 0.37 | 0.0088 | 0.386 | 4.5678 | 2.4 | 0.42 | 2026-05-03 07:44
17798 | CM201 | LMF | 2025-09-12 13:24 | [14 empty] | 0.101 | 1.07 | 0.0125 | 0.0359 | 0.148 | 0.208 | 0.076 | 0.1 | 0.018 | 0.037 | 0.008 | 2.30247 | 0.004 | 0.0044 | 0.0012 | 0.0021 | 0 | 0.0162 | 0.0001 | 0.0096 |  | 0.1774 | 0.0058 | [7 empty] | 0.32 | 0.3441 | 0.13 |  | 0.0006 |  | 0.4134 | 0.27 | 0.38 | 0.0105 | 0.402 | 4.7179 | 2.08 | 0.48 | 2026-05-03 07:44
17798 | CM201 | LMF | 2025-09-12 13:54 | [14 empty] | 0.156 | 1.127 | 0.0124 | 0.0083 | 0.164 | 0.203 | 0.077 | 0.101 | 0.017 | 0.026 | 0.008 | 1.7351 | 0.004 | 0.0043 | 0.0009 | 0.0017 | 0 | 0.0151 | 0.0001 | 0.0093 |  | 0.2355 | 0.0057 | [7 empty] | 0.38 | 0.411 | 0.11 |  | 0.0004 |  | 0.4086 | 0.27 | 0.38 | 0.01 | 0.398 | 4.6855 | 2.01 | 0.5 | 2026-05-03 07:44
17798 | CM201 | LMF | 2025-09-12 14:04 | [14 empty] | 0.161 | 1.128 | 0.0126 | 0.005 | 0.161 | 0.204 | 0.077 | 0.1 | 0.017 | 0.028 | 0.008 | 1.89933 | 0.004 | 0.0042 | 0.0009 | 0.0017 | 0 | 0.0149 | 0.0001 | 0.0094 |  | 0.2405 | 0.0058 | [7 empty] | 0.39 | 0.4157 | 0.11 |  | 0.00042 |  | 0.4084 | 0.26 | 0.38 | 0.0099 | 0.398 | 4.6942 | 2.04 | 0.49 | 2026-05-03 07:44
17798 | CM201 | LMF | 2025-09-12 14:29 | [14 empty] | 0.173 | 1.126 | 0.0123 | 0.0023 | 0.158 | 0.204 | 0.076 | 0.1 | 0.017 | 0.031 | 0.008 | 1.81548 | 0.004 | 0.004 | 0.0024 | 0.0017 | 0 | 0.0168 | 0.0001 | 0.009 |  | 0.2523 | 0.0055 | [7 empty] | 0.4 | 0.4267 | 0.1 |  | 0.00051 |  | 0.4093 | 0.27 | 0.38 | 0.0097 | 0.397 | 4.6839 | 2.04 | 0.49 | 2026-05-03 07:44
17799 | CM201 | LMF | 2025-09-12 14:22 | [14 empty] | 0.065 | 0.735 | 0.0114 | 0.0425 | 0.111 | 0.215 | 0.064 | 0.086 | 0.019 | 0.042 | 0.009 | 2.59509 | 0.003 | 0.004 | 0.0004 | 0.0013 | 0 | 0.0163 | 0.0001 | 0.0097 |  | 0.1229 | 0.0058 | [7 empty] | 0.22 | 0.2433 | 0.08 |  | 0.00069 |  | 0.3952 | 0.29 | 0.37 | 0.0083 | 0.384 | 4.6783 | 2.5 | 0.4 | 2026-05-03 07:44
17799 | CM201 | LMF | 2025-09-12 15:05 | [14 empty] | 0.167 | 1.094 | 0.0127 | 0.0046 | 0.172 | 0.223 | 0.066 | 0.108 | 0.017 | 0.047 | 0.01 | 2.83234 | 0.004 | 0.0042 | 0.0007 | 0.0018 | 0 | 0.0167 | 0.0001 | 0.01 |  | 0.2457 | 0.0057 | [7 empty] | 0.39 | 0.4175 | 0.11 |  | 0.00079 |  | 0.4263 | 0.3 | 0.4 | 0.01 | 0.414 | 4.9257 | 2.06 | 0.48 | 2026-05-03 07:44
17799 | CM201 | LMF | 2025-09-12 15:42 | [14 empty] | 0.177 | 1.118 | 0.013 | 0.0018 | 0.185 | 0.217 | 0.067 | 0.112 | 0.017 | 0.037 | 0.01 | 2.67883 | 0.004 | 0.0046 | 0.0026 | 0.0019 | 0 | 0.0137 | 0.0001 | 0.0101 |  | 0.2572 | 0.0058 | [7 empty] | 0.4 | 0.4337 | 0.14 |  | 0.0005 |  | 0.4273 | 0.29 | 0.4 | 0.0105 | 0.413 | 4.8965 | 1.94 | 0.52 | 2026-05-03 07:44
17800 | CM201 | LMF | 2025-09-12 15:39 | [14 empty] | 0.064 | 0.724 | 0.0119 | 0.0753 | 0.082 | 0.216 | 0.07 | 0.098 | 0.02 | 0.016 | 0.01 | 1.17037 | 0.003 | 0.0047 | 0.0003 | 0.0013 | 0 | 0.0135 | 0.0002 | 0.011 |  | 0.1215 | 0.0058 | [7 empty] | 0.22 | 0.2379 | 0.1 |  | 0.00021 |  | 0.4162 | 0.3 | 0.38 | 0.009 | 0.404 | 4.6877 | 2.2 | 0.45 | 2026-05-03 07:44
17800 | CM201 | LMF | 2025-09-12 16:01 | [14 empty] | 0.172 | 1.072 | 0.0131 | 0.0051 | 0.149 | 0.217 | 0.072 | 0.109 | 0.017 | 0.021 | 0.011 | 1.56489 | 0.004 | 0.005 | 0.001 | 0.0015 | 0 | 0.0131 | 0.0001 | 0.0108 |  | 0.2489 | 0.0059 | [7 empty] | 0.39 | 0.4158 | 0.11 |  | 0.00027 |  | 0.4282 | 0.3 | 0.4 | 0.0105 | 0.415 | 4.844 | 1.99 | 0.5 | 2026-05-03 07:44
17800 | CM201 | LMF | 2025-09-12 16:16 | [14 empty] | 0.174 | 1.116 | 0.0125 | 0 | 0.163 | 0.208 | 0.071 | 0.11 | 0.016 | 0.016 | 0.01 | 0.75714 | 0.004 | 0.0032 | 0.0007 | 0.0014 | 0 | 0.021 | 0.0001 | 0.0079 |  | 0.253 | 0.0054 | [7 empty] | 0.4 | 0.4265 | 0.07 |  | 0.00033 |  | 0.4174 | 0.29 | 0.39 | 0.0086 | 0.405 | 4.7568 | 1.89 | 0.53 | 2026-05-03 07:44
17800 | CM201 | LMF | 2025-09-12 16:55 | [14 empty] | 0.183 | 1.116 | 0.0125 | 0 | 0.153 | 0.203 | 0.073 | 0.107 | 0.015 | 0.02 | 0.011 | 0.73801 | 0.004 | 0.0033 | 0.0021 | 0.0014 | 0 | 0.0271 | 0.0001 | 0.0077 |  | 0.2614 | 0.0051 | [7 empty] | 0.41 | 0.4336 | 0.05 |  | 0.00054 |  | 0.4125 | 0.29 | 0.38 | 0.0087 | 0.398 | 4.6806 | 1.9 | 0.53 | 2026-05-03 07:44
17801 | CM201 | LMF | 2025-09-12 17:00 | [14 empty] | 0.06 | 0.683 | 0.0095 | 0.0344 | 0.083 | 0.141 | 0.049 | 0.089 | 0.02 | 0.036 | 0.008 | 1.37308 | 0.003 | 0.0032 | 0.0002 | 0.0011 | 0 | 0.026 | 0.0001 | 0.0091 |  | 0.11 | 0.0053 | [7 empty] | 0.2 | 0.2175 | 0.04 |  | 0.00093 |  | 0.3085 | 0.21 | 0.28 | 0.0073 | 0.299 | 3.5968 | 1.58 | 0.63 | 2026-05-03 07:44
17801 | CM201 | LMF | 2025-09-12 17:37 | [14 empty] | 0.171 | 1.098 | 0.0111 | 0 | 0.193 | 0.145 | 0.051 | 0.103 | 0.017 | 0.018 | 0.008 | 0.79646 | 0.004 | 0.0036 | 0.0007 | 0.0019 | 0 | 0.0226 | 0.0001 | 0.0089 |  | 0.2459 | 0.0051 | [7 empty] | 0.38 | 0.4171 | 0.08 |  | 0.00041 |  | 0.3269 | 0.21 | 0.3 | 0.0095 | 0.316 | 3.8907 | 1.41 | 0.71 | 2026-05-03 07:44
17801 | CM201 | LMF | 2025-09-12 18:16 | [14 empty] | 0.172 | 1.135 | 0.0108 | 0 | 0.203 | 0.15 | 0.052 | 0.105 | 0.016 | 0.035 | 0.008 | 1.17391 | 0.004 | 0.0033 | 0.0028 | 0.0022 | 0 | 0.0299 | 0.0002 | 0.0086 |  | 0.2498 | 0.0049 | [7 empty] | 0.39 | 0.4263 | 0.07 |  | 0.00105 |  | 0.3362 | 0.21 | 0.31 | 0.0095 | 0.323 | 3.9832 | 1.43 | 0.7 | 2026-05-03 07:44
17801 | CM201 | LMF | 2025-09-12 19:32 | [14 empty] | 0.178 | 1.139 | 0.0113 | 0 | 0.2 | 0.149 | 0.053 | 0.105 | 0.017 | 0.025 | 0.008 | 1.25758 | 0.004 | 0.0038 | 0.001 | 0.0021 | 0 | 0.0198 | 0.0001 | 0.009 |  | 0.2555 | 0.0053 | [7 empty] | 0.4 | 0.4329 | 0.11 |  | 0.00049 |  | 0.3353 | 0.21 | 0.31 | 0.0099 | 0.324 | 3.9739 | 1.42 | 0.7 | 2026-05-03 07:44
17801 | CM201 | LMF | 2025-09-12 20:07 | [14 empty] | 0.177 | 1.132 | 0.0112 | 0 | 0.203 | 0.149 | 0.053 | 0.105 | 0.017 | 0.035 | 0.008 | 1.89617 | 0.004 | 0.0041 | 0.0027 | 0.0022 | 0 | 0.0183 | 0.0004 | 0.009 |  | 0.2557 | 0.0052 | [7 empty] | 0.4 | 0.4312 | 0.12 |  | 0.00064 |  | 0.3377 | 0.21 | 0.31 | 0.0103 | 0.324 | 3.9759 | 1.42 | 0.7 | 2026-05-03 07:44
17802 | CM201 | LMF | 2025-09-12 19:48 | [14 empty] | 0.115 | 0.625 | 0.0112 | 0.0144 | 0.081 | 0.182 | 0.063 | 0.098 | 0.02 | 0.026 | 0.01 | 1.07083 | 0.003 | 0.0035 | 0.0005 | 0.0012 | 0 | 0.024 | 0.0003 | 0.009 |  | 0.166 | 0.0055 | [7 empty] | 0.26 | 0.2685 | 0.05 |  | 0.00062 |  | 0.3748 | 0.26 | 0.34 | 0.0077 | 0.363 | 4.2574 | 1.86 | 0.54 | 2026-05-03 07:44
17802 | CM201 | LMF | 2025-09-12 20:34 | [14 empty] | 0.161 | 1.083 | 0.0127 | 0.0109 | 0.135 | 0.184 | 0.066 | 0.097 | 0.017 | 0.026 | 0.01 | 1.15351 | 0.004 | 0.004 | 0.0012 | 0.0015 | 0 | 0.0228 | 0.0002 | 0.0086 |  | 0.2363 | 0.0055 | [7 empty] | 0.38 | 0.4002 | 0.07 |  | 0.0006 |  | 0.3766 | 0.26 | 0.35 | 0.0095 | 0.364 | 4.3907 | 1.9 | 0.53 | 2026-05-03 07:44
17802 | CM201 | LMF | 2025-09-12 20:51 | [14 empty] | 0.161 | 1.076 | 0.0122 | 0.0079 | 0.129 | 0.178 | 0.066 | 0.097 | 0.016 | 0.033 | 0.009 | 1.28125 | 0.004 | 0.0037 | 0.0016 | 0.0015 | 0 | 0.0256 | 0.0003 | 0.0077 |  | 0.2359 | 0.0054 | [7 empty] | 0.38 | 0.3973 | 0.06 |  | 0.00084 |  | 0.3698 | 0.25 | 0.34 | 0.0092 | 0.357 | 4.2935 | 1.84 | 0.54 | 2026-05-03 07:44
17802 | CM201 | LMF | 2025-09-12 21:15 | [14 empty] | 0.166 | 1.132 | 0.0126 | 0.0046 | 0.195 | 0.182 | 0.068 | 0.097 | 0.016 | 0.036 | 0.009 | 1.66972 | 0.005 | 0.0041 | 0.0036 | 0.0016 | 0 | 0.0218 | 0.0002 | 0.0083 |  | 0.2458 | 0.0054 | [7 empty] | 0.39 | 0.4235 | 0.07 |  | 0.00079 |  | 0.378 | 0.26 | 0.35 | 0.0107 | 0.363 | 4.4535 | 1.88 | 0.53 | 2026-05-03 07:44
17803 | CM201 | LMF | 2025-09-12 20:48 | [14 empty] | 0.073 | 0.81 | 0.011 | 0.0353 | 0.089 | 0.145 | 0.039 | 0.079 | 0.018 | 0.036 | 0.007 | 1.43028 | 0.004 | 0.004 | 0.0008 | 0.0011 | 0 | 0.0251 | 0.0003 | 0.0091 |  | 0.1301 | 0.0053 | [7 empty] | 0.24 | 0.25 | 0.04 |  | 0.0009 |  | 0.2909 | 0.2 | 0.26 | 0.0091 | 0.281 | 3.6542 | 1.84 | 0.54 | 2026-05-03 07:44
17803 | CM201 | LMF | 2025-09-12 21:33 | [14 empty] | 0.157 | 1.1 | 0.0117 | 0.0028 | 0.195 | 0.145 | 0.04 | 0.101 | 0.015 | 0.033 | 0.008 | 1.39167 | 0.004 | 0.0041 | 0.001 | 0.0017 | 0 | 0.024 | 0.0002 | 0.0082 |  | 0.2319 | 0.0052 | [7 empty] | 0.37 | 0.4011 | 0.07 |  | 0.0008 |  | 0.3118 | 0.21 | 0.29 | 0.0098 | 0.301 | 3.8851 | 1.44 | 0.7 | 2026-05-03 07:44
17803 | CM201 | LMF | 2025-09-12 22:12 | [14 empty] | 0.173 | 1.117 | 0.0118 | 0.0015 | 0.196 | 0.145 | 0.041 | 0.103 | 0.015 | 0.039 | 0.008 | 1.69869 | 0.004 | 0.004 | 0.0008 | 0.0018 | 0 | 0.0229 | 0.0002 | 0.0083 |  | 0.2488 | 0.0053 | [7 empty] | 0.39 | 0.4204 | 0.08 |  | 0.00089 |  | 0.3147 | 0.21 | 0.29 | 0.0098 | 0.304 | 3.8947 | 1.41 | 0.71 | 2026-05-03 07:44
17804 | CM201 | LMF | 2025-09-12 23:01 | [14 empty] | 0.057 | 0.388 | 0.0091 | 0.0645 | 0.034 | 0.138 | 0.046 | 0.076 | 0.019 | 0.027 | 0.007 | 1.53714 | 0.001 | 0.0036 | 0.0003 | 0.0008 | 0 | 0.0175 | 0.0002 | 0.0096 |  | 0.0904 | 0.005 | [7 empty] | 0.15 | 0.1548 | 0.05 |  | 0.00047 |  | 0.2879 | 0.2 | 0.26 | 0.0054 | 0.279 | 3.4287 | 1.82 | 0.55 | 2026-05-03 07:44
17804 | CM201 | LMF | 2025-09-12 23:23 | [14 empty] | 0.148 | 1.112 | 0.0113 | 0.0133 | 0.15 | 0.142 | 0.049 | 0.102 | 0.014 | 0.034 | 0.007 | 1.69802 | 0.004 | 0.0041 | 0.0014 | 0.0011 | 0 | 0.0202 | 0.0002 | 0.0084 |  | 0.2222 | 0.0051 | [7 empty] | 0.36 | 0.388 | 0.05 |  | 0.00069 |  | 0.3171 | 0.2 | 0.29 | 0.0092 | 0.307 | 3.7774 | 1.39 | 0.72 | 2026-05-03 07:44
17804 | CM201 | LMF | 2025-09-12 23:40 | [14 empty] | 0.175 | 1.132 | 0.0119 | 0.0095 | 0.175 | 0.145 | 0.05 | 0.102 | 0.014 | 0.039 | 0.008 | 2.01538 | 0.004 | 0.0048 | 0.0035 | 0.0016 | 0 | 0.0195 | 0.0002 | 0.0093 |  | 0.2512 | 0.0053 | [7 empty] | 0.39 | 0.4229 | 0.08 |  | 0.00077 |  | 0.3241 | 0.21 | 0.3 | 0.0104 | 0.311 | 3.8726 | 1.42 | 0.7 | 2026-05-03 07:44
17805 | 10531 | LMF | 2025-10-12 00:14 | [14 empty] | 0.031 | 0.079 | 0.0089 | 0.0522 | 0.063 | 0.153 | 0.038 | 0.075 | 0.02 | 0.035 | 0.008 | 2.08876 | 0.001 | 0.0035 | 0.0009 | 0.001 | 0 | 0.0169 | 0.0002 | 0.0105 |  | 0.0503 | 0.0051 | [7 empty] | 0.07 | 0.0817 | 0.06 |  | 0.0006 |  | 0.2958 | 0.21 | 0.27 | 0.0055 | 0.286 | 3.6929 | 2.04 | 0.49 | 2026-05-03 07:44
17805 | 10531 | LMF | 2025-10-12 00:45 | [14 empty] | 0.076 | 0.828 | 0.0108 | 0.0088 | 0.178 | 0.15 | 0.042 | 0.076 | 0.014 | 0.043 | 0.008 | 1.84549 | 0.002 | 0.0035 | 0.0012 | 0.0013 | 0 | 0.0233 | 0.0001 | 0.0084 |  | 0.1358 | 0.0052 | [7 empty] | 0.24 | 0.2703 | 0.06 |  | 0.001 |  | 0.2924 | 0.21 | 0.27 | 0.0068 | 0.282 | 3.8566 | 1.97 | 0.51 | 2026-05-03 07:44
17805 | 10531 | LMF | 2025-10-12 01:10 | [14 empty] | 0.122 | 0.829 | 0.011 | 0.0047 | 0.206 | 0.156 | 0.042 | 0.075 | 0.014 | 0.048 | 0.008 | 2.65363 | 0.003 | 0.0042 | 0.0011 | 0.0015 | 0 | 0.0179 | 0.0001 | 0.0102 |  | 0.1832 | 0.0055 | [7 empty] | 0.29 | 0.3217 | 0.08 |  | 0.00085 |  | 0.2973 | 0.22 | 0.27 | 0.0087 | 0.287 | 3.9905 | 2.08 | 0.48 | 2026-05-03 07:44
17805 | 10531 | LMF | 2025-10-12 02:40 | [14 empty] | 0.132 | 0.83 | 0.011 | 0.0024 | 0.203 | 0.149 | 0.042 | 0.075 | 0.014 | 0.036 | 0.008 | 1.4876 | 0.002 | 0.0033 | 0.0025 | 0.0014 | 0 | 0.0242 | 0.0002 | 0.0084 |  | 0.1932 | 0.0051 | [7 empty] | 0.3 | 0.3306 | 0.06 |  | 0.00087 |  | 0.2918 | 0.21 | 0.27 | 0.0067 | 0.28 | 3.8786 | 1.99 | 0.5 | 2026-05-03 07:44
17806 | 10531 | LMF | 2025-10-12 01:01 | [14 empty] | 0.057 | 0.414 | 0.009 | 0.0527 | 0.05 | 0.144 | 0.045 | 0.082 | 0.017 | 0.038 | 0.007 | 2.24561 | 0.002 | 0.0033 | 0.0003 | 0.0008 | 0 | 0.0171 | 0.0001 | 0.0096 |  | 0.092 | 0.0051 | [7 empty] | 0.15 | 0.1622 | 0.05 |  | 0.00066 |  | 0.2964 | 0.2 | 0.27 | 0.0061 | 0.288 | 3.562 | 1.76 | 0.57 | 2026-05-03 07:44
17806 | 10531 | LMF | 2025-10-12 01:45 | [14 empty] | 0.119 | 0.846 | 0.0104 | 0.0084 | 0.166 | 0.145 | 0.047 | 0.082 | 0.014 | 0.027 | 0.007 | 1.59281 | 0.003 | 0.0039 | 0.0009 | 0.0011 | 0 | 0.0167 | 0.0002 | 0.0091 |  | 0.18 | 0.0053 | [7 empty] | 0.29 | 0.3156 | 0.07 |  | 0.00044 |  | 0.2975 | 0.2 | 0.27 | 0.008 | 0.288 | 3.7763 | 1.77 | 0.57 | 2026-05-03 07:44
17806 | 10531 | LMF | 2025-10-12 02:36 | [14 empty] | 0.125 | 0.849 | 0.0103 | 0.0013 | 0.207 | 0.142 | 0.047 | 0.081 | 0.014 | 0.027 | 0.007 | 1.26852 | 0.003 | 0.0035 | 0.0009 | 0.0013 | 0 | 0.0216 | 0.0002 | 0.0086 |  | 0.1874 | 0.0051 | [7 empty] | 0.29 | 0.3286 | 0.06 |  | 0.00059 |  | 0.2936 | 0.2 | 0.27 | 0.0078 | 0.284 | 3.7851 | 1.75 | 0.57 | 2026-05-03 07:44
17806 | 10531 | LMF | 2025-10-12 03:19 | [14 empty] | 0.133 | 0.864 | 0.0104 | 0.0008 | 0.214 | 0.154 | 0.048 | 0.081 | 0.013 | 0.034 | 0.007 | 1.41079 | 0.003 | 0.0036 | 0.0006 | 0.0013 | 0 | 0.0241 | 0.0001 | 0.0091 |  | 0.1965 | 0.005 | [7 empty] | 0.31 | 0.3411 | 0.05 |  | 0.00082 |  | 0.3053 | 0.21 | 0.28 | 0.0079 | 0.296 | 3.9854 | 1.9 | 0.53 | 2026-05-03 07:44
17806 | 10531 | LMF | 2025-10-12 03:39 | [14 empty] | 0.139 | 0.857 | 0.0106 | 0.0004 | 0.212 | 0.148 | 0.048 | 0.082 | 0.013 | 0.038 | 0.007 | 1.70455 | 0.003 | 0.0037 | 0.0031 | 0.0013 | 0 | 0.022 | 0.0002 | 0.0084 |  | 0.2022 | 0.0051 | [7 empty] | 0.31 | 0.3453 | 0.06 |  | 0.00083 |  | 0.3027 | 0.2 | 0.28 | 0.008 | 0.291 | 3.8961 | 1.8 | 0.55 | 2026-05-03 07:44
17807 | 10531 | LMF | 2025-10-12 03:14 | [14 empty] | 0.055 | 0.388 | 0.0086 | 0.0454 | 0.08 | 0.13 | 0.035 | 0.074 | 0.015 | 0.043 | 0.007 | 1.98598 | 0.002 | 0.0028 | 0.0006 | 0.001 | 0 | 0.0214 | 0.0001 | 0.0084 |  | 0.0883 | 0.005 | [7 empty] | 0.14 | 0.157 | 0.05 |  | 0.00091 |  | 0.2626 | 0.18 | 0.24 | 0.0058 | 0.254 | 3.338 | 1.76 | 0.57 | 2026-05-03 07:44
17807 | 10531 | LMF | 2025-10-12 03:49 | [14 empty] | 0.149 | 0.852 | 0.0101 | 0.0036 | 0.216 | 0.136 | 0.038 | 0.075 | 0.011 | 0.038 | 0.007 | 1.52439 | 0.003 | 0.0032 | 0.0016 | 0.0019 | 0 | 0.0246 | 0.0002 | 0.0075 |  | 0.2108 | 0.0049 | [7 empty] | 0.32 | 0.3514 | 0.08 |  | 0.00092 |  | 0.2708 | 0.19 | 0.25 | 0.0081 | 0.26 | 3.6711 | 1.81 | 0.55 | 2026-05-03 07:44
17807 | 10531 | LMF | 2025-10-12 04:11 | [14 empty] | 0.139 | 0.836 | 0.01 | 0.0043 | 0.214 | 0.135 | 0.038 | 0.073 | 0.011 | 0.038 | 0.007 | 2.38854 | 0.003 | 0.0033 | 0.0012 | 0.0015 | 0 | 0.0157 | 0.0001 | 0.0075 |  | 0.1993 | 0.006 | [7 empty] | 0.3 | 0.3382 | 0.1 |  | 0.00059 |  | 0.2665 | 0.19 | 0.25 | 0.0078 | 0.257 | 3.6442 | 1.85 | 0.54 | 2026-05-03 07:44
17807 | 10531 | LMF | 2025-10-12 05:00 | [14 empty] | 0.132 | 0.827 | 0.0092 | 0.0024 | 0.209 | 0.138 | 0.038 | 0.07 | 0.011 | 0.03 | 0.007 | 2.18978 | 0.003 | 0.0034 | 0.0026 | 0.0014 | 0 | 0.0137 | 0.0001 | 0.0081 |  | 0.1918 | 0.0056 | [7 empty] | 0.29 | 0.329 | 0.1 |  | 0.00041 |  | 0.2678 | 0.19 | 0.25 | 0.0078 | 0.257 | 3.6653 | 1.97 | 0.51 | 2026-05-03 07:44
17808 | 10531 | LMF | 2025-10-12 04:19 | [14 empty] | 0.054 | 0.384 | 0.0081 | 0.0337 | 0.044 | 0.142 | 0.045 | 0.095 | 0.02 | 0.038 | 0.006 | 2.33333 | 0.001 | 0.0024 | 0.0005 | 0.0007 | 0 | 0.0162 | 0.0001 | 0.0075 |  | 0.0875 | 0.0058 | [7 empty] | 0.15 | 0.1544 | 0.04 |  | 0.00061 |  | 0.309 | 0.19 | 0.28 | 0.0041 | 0.302 | 3.5432 | 1.49 | 0.67 | 2026-05-03 07:44
17808 | 10531 | LMF | 2025-10-12 04:56 | [14 empty] | 0.129 | 0.829 | 0.0098 | 0.0074 | 0.199 | 0.147 | 0.048 | 0.094 | 0.017 | 0.034 | 0.006 | 2.54815 | 0.003 | 0.0036 | 0.0012 | 0.0014 | 0 | 0.0135 | 0.0002 | 0.0083 |  | 0.1908 | 0.0061 | [7 empty] | 0.3 | 0.33 | 0.1 |  | 0.00046 |  | 0.3152 | 0.2 | 0.29 | 0.008 | 0.306 | 3.881 | 1.56 | 0.64 | 2026-05-03 07:44
17808 | 10531 | LMF | 2025-10-12 05:41 | [14 empty] | 0.136 | 0.843 | 0.0098 | 0.005 | 0.2 | 0.145 | 0.048 | 0.094 | 0.016 | 0.034 | 0.006 | 2.03614 | 0.003 | 0.0032 | 0.0008 | 0.0012 | 0 | 0.0166 | 0.0001 | 0.0078 |  | 0.1979 | 0.0062 | [7 empty] | 0.31 | 0.3391 | 0.07 |  | 0.00056 |  | 0.3114 | 0.19 | 0.29 | 0.0074 | 0.303 | 3.8509 | 1.54 | 0.65 | 2026-05-03 07:44
17808 | 10531 | LMF | 2025-10-12 06:06 | [14 empty] | 0.134 | 0.843 | 0.0097 | 0.0044 | 0.2 | 0.145 | 0.049 | 0.094 | 0.017 | 0.035 | 0.006 | 2.17178 | 0.003 | 0.0033 | 0.0032 | 0.0013 | 0 | 0.0163 | 0.0001 | 0.0078 |  | 0.196 | 0.0061 | [7 empty] | 0.3 | 0.3376 | 0.08 |  | 0.00058 |  | 0.3157 | 0.19 | 0.29 | 0.0076 | 0.305 | 3.8511 | 1.54 | 0.65 | 2026-05-03 07:44
17809 | 10531 | LMF | 2025-10-12 05:28 | [14 empty] | 0.055 | 0.4 | 0.0097 | 0.0544 | 0.094 | 0.131 | 0.046 | 0.076 | 0.016 | 0.053 | 0.006 | 3.83453 | 0.002 | 0.0031 | 0.0008 | 0.0008 | 0 | 0.0139 | 0.0001 | 0.0088 |  | 0.09 | 0.0059 | [7 empty] | 0.15 | 0.1639 | 0.06 |  | 0.00074 |  | 0.2769 | 0.18 | 0.25 | 0.0059 | 0.269 | 3.4128 | 1.72 | 0.58 | 2026-05-03 07:44
17809 | 10531 | LMF | 2025-10-12 05:54 | [14 empty] | 0.125 | 0.818 | 0.0112 | 0.0188 | 0.202 | 0.135 | 0.048 | 0.077 | 0.013 | 0.05 | 0.006 | 3.78788 | 0.003 | 0.0039 | 0.0013 | 0.0013 | 0 | 0.0132 | 0.0002 | 0.0091 |  | 0.1852 | 0.0061 | [7 empty] | 0.29 | 0.322 | 0.1 |  | 0.00066 |  | 0.282 | 0.18 | 0.26 | 0.0082 | 0.273 | 3.6704 | 1.75 | 0.57 | 2026-05-03 07:44
17809 | 10531 | LMF | 2025-10-12 06:21 | [14 empty] | 0.135 | 0.826 | 0.0113 | 0.0037 | 0.208 | 0.13 | 0.049 | 0.077 | 0.013 | 0.03 | 0.006 | 2.01361 | 0.003 | 0.0034 | 0.0009 | 0.0013 | 0 | 0.0147 | 0.0001 | 0.0081 |  | 0.1951 | 0.0061 | [7 empty] | 0.3 | 0.3341 | 0.09 |  | 0.00044 |  | 0.2773 | 0.18 | 0.26 | 0.0077 | 0.269 | 3.5983 | 1.69 | 0.59 | 2026-05-03 07:44
17809 | 10531 | LMF | 2025-10-12 07:14 | [14 empty] | 0.139 | 0.828 | 0.0112 | 0.0022 | 0.202 | 0.13 | 0.049 | 0.077 | 0.013 | 0.028 | 0.006 | 2.22047 | 0.003 | 0.0033 | 0.0009 | 0.0013 | 0 | 0.0127 | 0.0001 | 0.0085 |  | 0.199 | 0.006 | [7 empty] | 0.3 | 0.3375 | 0.1 |  | 0.00036 |  | 0.2775 | 0.18 | 0.26 | 0.0076 | 0.269 | 3.5883 | 1.69 | 0.59 | 2026-05-03 07:44
17810 | 10531 | LMF | 2025-10-12 07:18 | [14 empty] | 0.041 | 0.389 | 0.008 | 0.0371 | 0.048 | 0.137 | 0.045 | 0.087 | 0.019 | 0.041 | 0.006 | 2.27528 | 0.001 | 0.0028 | 0.0003 | 0.001 | 0 | 0.0178 | 0.0001 | 0.0085 |  | 0.0745 | 0.0059 | [7 empty] | 0.13 | 0.1418 | 0.06 |  | 0.00072 |  | 0.2956 | 0.19 | 0.27 | 0.0048 | 0.288 | 3.4448 | 1.57 | 0.64 | 2026-05-03 07:44
17810 | 10531 | LMF | 2025-10-12 07:41 | [14 empty] | 0.126 | 0.786 | 0.0091 | 0.0183 | 0.201 | 0.139 | 0.047 | 0.086 | 0.016 | 0.063 | 0.006 | 3.26425 | 0.002 | 0.0027 | 0.0013 | 0.0013 | 0 | 0.0193 | 0.0001 | 0.0075 |  | 0.1845 | 0.0058 | [7 empty] | 0.29 | 0.3186 | 0.07 |  | 0.00122 |  | 0.2972 | 0.19 | 0.27 | 0.006 | 0.288 | 3.7234 | 1.62 | 0.62 | 2026-05-03 07:44
17810 | 10531 | LMF | 2025-10-12 07:59 | [14 empty] | 0.133 | 0.821 | 0.0093 | 0.0096 | 0.215 | 0.139 | 0.048 | 0.085 | 0.015 | 0.048 | 0.006 | 2.86228 | 0.002 | 0.003 | 0.0015 | 0.0014 | 0 | 0.0167 | 0.0001 | 0.0077 |  | 0.1937 | 0.0058 | [7 empty] | 0.3 | 0.3336 | 0.08 |  | 0.0008 |  | 0.2964 | 0.19 | 0.27 | 0.0064 | 0.287 | 3.7452 | 1.64 | 0.61 | 2026-05-03 07:44
17810 | 10531 | LMF | 2025-10-12 08:25 | [14 empty] | 0.137 | 0.824 | 0.0094 | 0.0055 | 0.215 | 0.139 | 0.048 | 0.085 | 0.016 | 0.039 | 0.006 | 2.37805 | 0.003 | 0.0033 | 0.0037 | 0.0015 | 0 | 0.0164 | 0.0001 | 0.0085 |  | 0.198 | 0.0061 | [7 empty] | 0.3 | 0.3385 | 0.09 |  | 0.00064 |  | 0.2998 | 0.19 | 0.27 | 0.0078 | 0.288 | 3.747 | 1.64 | 0.61 | 2026-05-03 07:44
17811 | 10531 | LMF | 2025-10-12 08:28 | [14 empty] | 0.047 | 0.395 | 0.0091 | 0.0374 | 0.009 | 0.138 | 0.045 | 0.079 | 0.016 | 0.028 | 0.006 | 1.89655 | 0.002 | 0.0031 | 0.0003 | 0.0008 | 0 | 0.0145 | 0.0001 | 0.0093 |  | 0.0793 | 0.0059 | [7 empty] | 0.14 | 0.1414 | 0.06 |  | 0.0004 |  | 0.2856 | 0.19 | 0.26 | 0.0059 | 0.278 | 3.3982 | 1.75 | 0.57 | 2026-05-03 07:44
17811 | 10531 | LMF | 2025-10-12 08:53 | [14 empty] | 0.114 | 0.764 | 0.0103 | 0.0089 | 0.189 | 0.137 | 0.046 | 0.079 | 0.013 | 0.052 | 0.006 | 3.57534 | 0.003 | 0.0032 | 0.0012 | 0.0013 | 0 | 0.0146 | 0.0001 | 0.0082 |  | 0.1706 | 0.006 | [7 empty] | 0.27 | 0.2996 | 0.09 |  | 0.00076 |  | 0.2841 | 0.19 | 0.26 | 0.0075 | 0.275 | 3.6717 | 1.73 | 0.58 | 2026-05-03 07:44
17811 | 10531 | LMF | 2025-10-12 09:38 | [14 empty] | 0.119 | 0.812 | 0.0104 | 0.0025 | 0.202 | 0.138 | 0.047 | 0.079 | 0.013 | 0.035 | 0.006 | 2.78571 | 0.003 | 0.0034 | 0.0008 | 0.0014 | 0 | 0.0126 | 0.0002 | 0.0084 |  | 0.1791 | 0.0059 | [7 empty] | 0.28 | 0.3151 | 0.11 |  | 0.00044 |  | 0.286 | 0.19 | 0.26 | 0.0078 | 0.277 | 3.7105 | 1.75 | 0.57 | 2026-05-03 07:44
17811 | 10531 | LMF | 2025-10-12 11:24 | [14 empty] | 0.133 | 0.818 | 0.0107 | 0.0019 | 0.202 | 0.137 | 0.047 | 0.081 | 0.013 | 0.037 | 0.006 | 2.61538 | 0.003 | 0.0034 | 0.0031 | 0.0015 | 0 | 0.0143 | 0.0001 | 0.0085 |  | 0.1929 | 0.0059 | [7 empty] | 0.3 | 0.3302 | 0.1 |  | 0.00053 |  | 0.2889 | 0.19 | 0.27 | 0.0079 | 0.278 | 3.7049 | 1.69 | 0.59 | 2026-05-03 07:44
17812 | 10531 | LMF | 2025-10-12 09:32 | [14 empty] | 0.048 | 0.391 | 0.0079 | 0.0256 | 0.062 | 0.132 | 0.039 | 0.068 | 0.014 | 0.037 | 0.006 | 2.72263 | 0.002 | 0.0032 | 0.0006 | 0.0009 | 0 | 0.0137 | 0.0001 | 0.0091 |  | 0.0809 | 0.0058 | [7 empty] | 0.14 | 0.1479 | 0.07 |  | 0.00051 |  | 0.2603 | 0.18 | 0.24 | 0.0061 | 0.253 | 3.3209 | 1.94 | 0.52 | 2026-05-03 07:44
17812 | 10531 | LMF | 2025-10-12 09:55 | [14 empty] | 0.086 | 0.768 | 0.0091 | 0.001 | 0.204 | 0.124 | 0.041 | 0.067 | 0.011 | 0.027 | 0.006 | 1.7451 | 0.003 | 0.0032 | 0.001 | 0.0016 | 0 | 0.0153 | 0.0001 | 0.0084 |  | 0.1421 | 0.0058 | [7 empty] | 0.24 | 0.2717 | 0.1 |  | 0.00041 |  | 0.2513 | 0.17 | 0.23 | 0.0078 | 0.243 | 3.4156 | 1.85 | 0.54 | 2026-05-03 07:44
17812 | 10531 | LMF | 2025-10-12 11:20 | [14 empty] | 0.124 | 0.823 | 0.0094 | 0.0005 | 0.204 | 0.121 | 0.042 | 0.068 | 0.011 | 0.023 | 0.006 | 1.49359 | 0.003 | 0.0031 | 0.0005 | 0.0016 | 0 | 0.0156 | 0.0001 | 0.0075 |  | 0.1828 | 0.0059 | [7 empty] | 0.28 | 0.3189 | 0.1 |  | 0.00036 |  | 0.2499 | 0.17 | 0.23 | 0.0077 | 0.242 | 3.3727 | 1.78 | 0.56 | 2026-05-03 07:44
17812 | 10531 | LMF | 2025-10-12 12:11 | [14 empty] | 0.133 | 0.828 | 0.0094 | 0.0005 | 0.207 | 0.124 | 0.043 | 0.068 | 0.011 | 0.032 | 0.006 | 2.21918 | 0.003 | 0.0035 | 0.0036 | 0.0016 | 0 | 0.0146 | 0.0001 | 0.0084 |  | 0.1923 | 0.0059 | [7 empty] | 0.3 | 0.3297 | 0.11 |  | 0.00047 |  | 0.2569 | 0.17 | 0.24 | 0.0081 | 0.246 | 3.4307 | 1.82 | 0.55 | 2026-05-03 07:44
17813 | CM302 | LMF | 2025-10-12 19:08 | [14 empty] | 0.054 | 0.348 | 0.0083 | 0.0664 | 0.044 | 0.127 | 0.046 | 0.071 | 0.017 | 0.05 | 0.006 | 3.27632 | 0.001 | 0.0028 | 0.0007 | 0.0009 | 0 | 0.0152 | 0.0001 | 0.0087 |  | 0.0844 | 0.0059 | [7 empty] | 0.14 | 0.1454 | 0.06 |  | 0.00076 |  | 0.2685 | 0.17 | 0.24 | 0.0047 | 0.261 | 3.2334 | 1.79 | 0.56 | 2026-05-03 07:44
17813 | CM302 | LMF | 2025-10-12 19:47 | [14 empty] | 0.162 | 1.012 | 0.0107 | 0.025 | 0.176 | 0.132 | 0.05 | 0.1 | 0.012 | 0.06 | 0.006 | 4.09524 | 0.003 | 0.0038 | 0.0014 | 0.0015 | 0 | 0.0147 | 0.0002 | 0.0086 |  | 0.2313 | 0.0062 | [7 empty] | 0.36 | 0.3885 | 0.1 |  | 0.00088 |  | 0.3033 | 0.18 | 0.28 | 0.0083 | 0.294 | 3.6409 | 1.32 | 0.76 | 2026-05-03 07:44
17813 | CM302 | LMF | 2025-10-12 20:25 | [14 empty] | 0.171 | 1.083 | 0.0108 | 0.0045 | 0.212 | 0.132 | 0.051 | 0.1 | 0.011 | 0.047 | 0.006 | 3.28169 | 0.003 | 0.0037 | 0.0014 | 0.0017 | 0 | 0.0142 | 0.0002 | 0.0082 |  | 0.2451 | 0.006 | [7 empty] | 0.38 | 0.4153 | 0.12 |  | 0.00066 |  | 0.3035 | 0.18 | 0.28 | 0.0084 | 0.294 | 3.697 | 1.32 | 0.76 | 2026-05-03 07:44
17813 | CM302 | LMF | 2025-10-12 20:51 | [14 empty] | 0.188 | 1.12 | 0.0106 | 0.0021 | 0.206 | 0.128 | 0.051 | 0.099 | 0.011 | 0.033 | 0.006 | 2.15033 | 0.003 | 0.003 | 0.0008 | 0.0016 | 0 | 0.0153 | 0.0001 | 0.0071 |  | 0.263 | 0.0059 | [7 empty] | 0.4 | 0.4371 | 0.1 |  | 0.0005 |  | 0.2976 | 0.18 | 0.28 | 0.0076 | 0.289 | 3.6157 | 1.29 | 0.77 | 2026-05-03 07:44
17813 | CM302 | LMF | 2025-10-12 23:01 | [14 empty] | 0.205 | 1.118 | 0.0108 | 0.0008 | 0.211 | 0.133 | 0.052 | 0.097 | 0.011 | 0.035 | 0.006 | 2.25325 | 0.004 | 0.0035 | 0.0007 | 0.0016 | 0 | 0.0154 | 0.0001 | 0.0083 |  | 0.2804 | 0.0059 | [7 empty] | 0.42 | 0.4552 | 0.1 |  | 0.00053 |  | 0.3015 | 0.18 | 0.28 | 0.0091 | 0.293 | 3.7046 | 1.37 | 0.73 | 2026-05-03 07:44
17813 | CM302 | LMF | 2025-10-12 23:49 | [14 empty] | 0.202 | 1.114 | 0.0109 | 0.0007 | 0.204 | 0.13 | 0.052 | 0.097 | 0.012 | 0.032 | 0.006 | 2.33824 | 0.004 | 0.0035 | 0.0035 | 0.0018 | 0 | 0.0136 | 0.0002 | 0.0078 |  | 0.2774 | 0.0058 | [7 empty] | 0.42 | 0.4504 | 0.13 |  | 0.00043 |  | 0.3027 | 0.18 | 0.28 | 0.0093 | 0.291 | 3.6467 | 1.34 | 0.75 | 2026-05-03 07:44
17814 | CM302 | LMF | 2025-10-12 20:48 | [14 empty] | 0.073 | 0.831 | 0.0105 | 0.0326 | 0.071 | 0.153 | 0.044 | 0.081 | 0.02 | 0.047 | 0.006 | 2.9557 | 0.003 | 0.0033 | 0.0006 | 0.001 | 0 | 0.0158 | 0.0002 | 0.0082 |  | 0.1307 | 0.006 | [7 empty] | 0.24 | 0.2523 | 0.06 |  | 0.00074 |  | 0.3061 | 0.2 | 0.28 | 0.0073 | 0.298 | 3.7537 | 1.89 | 0.53 | 2026-05-03 07:44
17814 | CM302 | LMF | 2025-10-12 21:19 | [14 empty] | 0.157 | 1.128 | 0.0114 | 0.0021 | 0.203 | 0.151 | 0.046 | 0.101 | 0.017 | 0.025 | 0.006 | 1.38983 | 0.004 | 0.0032 | 0.0011 | 0.0015 | 0 | 0.0177 | 0.0001 | 0.0072 |  | 0.2337 | 0.006 | [7 empty] | 0.38 | 0.409 | 0.08 |  | 0.00044 |  | 0.3241 | 0.2 | 0.3 | 0.0087 | 0.315 | 3.9903 | 1.5 | 0.67 | 2026-05-03 07:44
17814 | CM302 | LMF | 2025-10-12 22:41 | [14 empty] | 0.181 | 1.123 | 0.0114 | 0.001 | 0.209 | 0.151 | 0.046 | 0.102 | 0.017 | 0.03 | 0.006 | 1.77515 | 0.004 | 0.0034 | 0.0006 | 0.0017 | 0 | 0.0169 | 0.0001 | 0.0077 |  | 0.2577 | 0.0061 | [7 empty] | 0.4 | 0.4332 | 0.1 |  | 0.00051 |  | 0.3248 | 0.2 | 0.3 | 0.0091 | 0.316 | 4.0019 | 1.48 | 0.68 | 2026-05-03 07:44
17814 | CM302 | LMF | 2025-11-12 00:22 | [14 empty] | 0.183 | 1.127 | 0.0116 | 0.0007 | 0.216 | 0.154 | 0.047 | 0.101 | 0.017 | 0.037 | 0.007 | 2.5034 | 0.004 | 0.0037 | 0.0006 | 0.0017 | 0 | 0.0147 | 0.0003 | 0.0083 |  | 0.2613 | 0.0062 | [7 empty] | 0.4 | 0.4374 | 0.12 |  | 0.00054 |  | 0.3284 | 0.21 | 0.3 | 0.0094 | 0.319 | 4.0596 | 1.52 | 0.66 | 2026-05-03 07:44
17814 | CM302 | LMF | 2025-11-12 00:43 | [14 empty] | 0.196 | 1.13 | 0.0117 | 0.0005 | 0.217 | 0.155 | 0.048 | 0.101 | 0.017 | 0.035 | 0.006 | 2.5 | 0.004 | 0.0037 | 0.0004 | 0.0018 | 0 | 0.0138 | 0.0002 | 0.0084 |  | 0.2741 | 0.0061 | [7 empty] | 0.42 | 0.4514 | 0.13 |  | 0.00048 |  | 0.3299 | 0.21 | 0.3 | 0.0095 | 0.321 | 4.0799 | 1.53 | 0.65 | 2026-05-03 07:44
17814 | CM302 | LMF | 2025-11-12 01:00 | [14 empty] | 0.196 | 1.123 | 0.0116 | 0.0004 | 0.219 | 0.154 | 0.048 | 0.101 | 0.017 | 0.032 | 0.006 | 2.32117 | 0.004 | 0.0038 | 0.0023 | 0.0019 | 0 | 0.0137 | 0.0002 | 0.0085 |  | 0.2738 | 0.0062 | [7 empty] | 0.41 | 0.4504 | 0.14 |  | 0.00044 |  | 0.3308 | 0.2 | 0.3 | 0.0097 | 0.32 | 4.0651 | 1.52 | 0.66 | 2026-05-03 07:44
17815 | CM302 | LMF | 2025-11-12 01:04 | [14 empty] | 0.084 | 0.873 | 0.0113 | 0.0231 | 0.057 | 0.151 | 0.061 | 0.071 | 0.02 | 0.018 | 0.006 | 1.25532 | 0.003 | 0.0036 | 0.0008 | 0.0009 | 0 | 0.0141 | 0.0001 | 0.0086 |  | 0.1435 | 0.0062 | [7 empty] | 0.26 | 0.2706 | 0.06 |  | 0.00025 |  | 0.3111 | 0.2 | 0.28 | 0.0075 | 0.303 | 3.7095 | 2.13 | 0.47 | 2026-05-03 07:44
17815 | CM302 | LMF | 2025-11-12 01:32 | [14 empty] | 0.185 | 1.129 | 0.0123 | 0.0007 | 0.193 | 0.151 | 0.063 | 0.099 | 0.018 | 0.018 | 0.006 | 1.4186 | 0.004 | 0.0038 | 0.0016 | 0.0015 | 0 | 0.0129 | 0.0002 | 0.0082 |  | 0.2628 | 0.0061 | [7 empty] | 0.41 | 0.4391 | 0.12 |  | 0.00024 |  | 0.3409 | 0.2 | 0.31 | 0.0093 | 0.331 | 4.0064 | 1.53 | 0.66 | 2026-05-03 07:44
17815 | CM302 | LMF | 2025-11-12 02:00 | [14 empty] | 0.193 | 1.128 | 0.0123 | 0.0006 | 0.194 | 0.151 | 0.063 | 0.099 | 0.018 | 0.028 | 0.006 | 1.87919 | 0.004 | 0.0037 | 0.0014 | 0.0015 | 0 | 0.0149 | 0.0002 | 0.0083 |  | 0.2708 | 0.006 | [7 empty] | 0.41 | 0.4469 | 0.1 |  | 0.00042 |  | 0.3406 | 0.2 | 0.31 | 0.0092 | 0.331 | 4.0067 | 1.53 | 0.66 | 2026-05-03 07:44
17815 | CM302 | LMF | 2025-11-12 02:15 | [14 empty] | 0.194 | 1.128 | 0.0121 | 0.0005 | 0.194 | 0.15 | 0.063 | 0.098 | 0.017 | 0.03 | 0.006 | 2.44262 | 0.004 | 0.0034 | 0.0031 | 0.0017 | 0 | 0.0122 | 0.0002 | 0.0079 |  | 0.2717 | 0.0059 | [7 empty] | 0.42 | 0.4476 | 0.14 |  | 0.00036 |  | 0.3395 | 0.2 | 0.31 | 0.0091 | 0.328 | 3.986 | 1.53 | 0.65 | 2026-05-03 07:44
17816 | CM302 | LMF | 2025-11-12 02:06 | [14 empty] | 0.096 | 1.046 | 0.0105 | 0.0425 | 0.142 | 0.118 | 0.035 | 0.051 | 0.008 | 0.045 | 0.007 | 4.82979 | 0.004 | 0.0038 | 0.0005 | 0.0013 | 0 | 0.0094 | 0.0002 | 0.0092 |  | 0.1635 | 0.0059 | [7 empty] | 0.29 | 0.3147 | 0.14 |  | 0.00043 |  | 0.2214 | 0.18 | 0.2 | 0.0091 | 0.212 | 3.1884 | 2.31 | 0.43 | 2026-05-03 07:44
17816 | CM302 | LMF | 2025-11-12 02:47 | [14 empty] | 0.194 | 1.127 | 0.0104 | 0.0085 | 0.193 | 0.119 | 0.036 | 0.097 | 0.007 | 0.044 | 0.007 | 3.21168 | 0.004 | 0.0034 | 0.0007 | 0.0018 | 0 | 0.0137 | 0.0001 | 0.0081 |  | 0.2675 | 0.0057 | [7 empty] | 0.41 | 0.4379 | 0.13 |  | 0.0006 |  | 0.269 | 0.18 | 0.25 | 0.0092 | 0.259 | 3.4165 | 1.23 | 0.82 | 2026-05-03 07:44
17816 | CM302 | LMF | 2025-11-12 02:59 | [14 empty] | 0.2 | 1.13 | 0.0108 | 0.0063 | 0.197 | 0.119 | 0.036 | 0.098 | 0.008 | 0.05 | 0.008 | 4.77885 | 0.004 | 0.0041 | 0.0005 | 0.0019 | 0 | 0.0104 | 0.0002 | 0.0092 |  | 0.2744 | 0.0059 | [7 empty] | 0.41 | 0.4453 | 0.18 |  | 0.00052 |  | 0.2713 | 0.18 | 0.25 | 0.01 | 0.261 | 3.4318 | 1.21 | 0.82 | 2026-05-03 07:44
17816 | CM302 | LMF | 2025-11-12 03:36 | [14 empty] | 0.197 | 1.133 | 0.0107 | 0.0022 | 0.192 | 0.116 | 0.037 | 0.098 | 0.007 | 0.032 | 0.007 | 2.37313 | 0.004 | 0.0034 | 0.0028 | 0.0018 | 0 | 0.0134 | 0.0002 | 0.0079 |  | 0.2712 | 0.0055 | [7 empty] | 0.41 | 0.4417 | 0.13 |  | 0.00043 |  | 0.2702 | 0.17 | 0.25 | 0.0092 | 0.258 | 3.3706 | 1.18 | 0.84 | 2026-05-03 07:44
17817 | CM302 | LMF | 2025-11-12 03:25 | [14 empty] | 0.077 | 0.853 | 0.0106 | 0.0562 | 0.124 | 0.127 | 0.031 | 0.062 | 0.028 | 0.046 | 0.006 | 4.09735 | 0.004 | 0.0034 | 0.0005 | 0.0012 | 0 | 0.0113 | 0.0002 | 0.0084 |  | 0.136 | 0.0054 | [7 empty] | 0.24 | 0.265 | 0.11 |  | 0.00052 |  | 0.2559 | 0.17 | 0.22 | 0.0086 | 0.248 | 3.3469 | 2.05 | 0.49 | 2026-05-03 07:44
17817 | CM302 | LMF | 2025-11-12 04:04 | [14 empty] | 0.181 | 1.131 | 0.0116 | 0.0138 | 0.199 | 0.125 | 0.033 | 0.096 | 0.026 | 0.042 | 0.006 | 3.5678 | 0.005 | 0.0035 | 0.0012 | 0.002 | 0 | 0.0118 | 0.0002 | 0.0077 |  | 0.2569 | 0.0053 | [7 empty] | 0.4 | 0.4302 | 0.17 |  | 0.0005 |  | 0.2896 | 0.17 | 0.25 | 0.0105 | 0.28 | 3.541 | 1.3 | 0.77 | 2026-05-03 07:44
17817 | CM302 | LMF | 2025-11-12 04:26 | [14 empty] | 0.187 | 1.136 | 0.0116 | 0.0039 | 0.217 | 0.127 | 0.034 | 0.096 | 0.026 | 0.038 | 0.006 | 3.68932 | 0.005 | 0.0037 | 0.0009 | 0.0019 | 0 | 0.0103 | 0.0002 | 0.008 |  | 0.2639 | 0.0054 | [7 empty] | 0.4 | 0.4403 | 0.18 |  | 0.00039 |  | 0.2923 | 0.18 | 0.26 | 0.0106 | 0.283 | 3.6025 | 1.32 | 0.76 | 2026-05-03 07:44
17817 | CM302 | LMF | 2025-11-12 04:43 | [14 empty] | 0.195 | 1.136 | 0.0117 | 0.0015 | 0.217 | 0.127 | 0.034 | 0.097 | 0.026 | 0.031 | 0.006 | 2.90741 | 0.005 | 0.0037 | 0.0009 | 0.003 | 0 | 0.0108 | 0.0002 | 0.0082 |  | 0.2719 | 0.0057 | [7 empty] | 0.41 | 0.4484 | 0.28 |  | 0.00034 |  | 0.2943 | 0.18 | 0.26 | 0.0117 | 0.284 | 3.6071 | 1.31 | 0.76 | 2026-05-03 07:44
17817 | CM302 | LMF | 2025-11-12 04:49 | [14 empty] | 0.195 | 1.14 | 0.0115 | 0.0014 | 0.217 | 0.128 | 0.034 | 0.096 | 0.026 | 0.03 | 0.006 | 2.79439 | 0.005 | 0.0037 | 0.0032 | 0.002 | 0 | 0.0107 | 0.0002 | 0.0083 |  | 0.2722 | 0.0054 | [7 empty] | 0.41 | 0.4492 | 0.19 |  | 0.00032 |  | 0.2955 | 0.18 | 0.26 | 0.0107 | 0.284 | 3.6184 | 1.33 | 0.75 | 2026-05-03 07:44
17818 | CM302 | LMF | 2025-11-12 04:59 | [14 empty] | 0.073 | 0.848 | 0.0107 | 0.0251 | 0.139 | 0.143 | 0.034 | 0.064 | 0.026 | 0.037 | 0.006 | 3.37273 | 0.003 | 0.0035 | 0.0005 | 0.0013 | 0 | 0.011 | 0.0002 | 0.0088 |  | 0.133 | 0.0057 | [7 empty] | 0.24 | 0.2639 | 0.12 |  | 0.00041 |  | 0.2755 | 0.19 | 0.24 | 0.0078 | 0.267 | 3.6447 | 2.23 | 0.45 | 2026-05-03 07:44
17818 | CM302 | LMF | 2025-11-12 05:24 | [14 empty] | 0.192 | 1.107 | 0.0116 | 0.0023 | 0.217 | 0.146 | 0.035 | 0.099 | 0.024 | 0.04 | 0.007 | 3.54464 | 0.004 | 0.0038 | 0.0008 | 0.0021 | 0 | 0.0112 | 0.0002 | 0.0089 |  | 0.2683 | 0.0057 | [7 empty] | 0.41 | 0.4416 | 0.19 |  | 0.00044 |  | 0.3138 | 0.2 | 0.28 | 0.0099 | 0.304 | 3.92 | 1.47 | 0.68 | 2026-05-03 07:44
17818 | CM302 | LMF | 2025-11-12 05:58 | [14 empty] | 0.195 | 1.126 | 0.0115 | 0.0017 | 0.219 | 0.144 | 0.035 | 0.1 | 0.024 | 0.043 | 0.007 | 3.65812 | 0.004 | 0.0039 | 0.0025 | 0.0021 | 0 | 0.0117 | 0.0002 | 0.0089 |  | 0.2722 | 0.0058 | [7 empty] | 0.41 | 0.448 | 0.18 |  | 0.0005 |  | 0.3145 | 0.2 | 0.28 | 0.01 | 0.303 | 3.8925 | 1.44 | 0.69 | 2026-05-03 07:44
17819 | CM302 | LMF | 2025-11-12 06:05 | [14 empty] | 0.085 | 0.894 | 0.0099 | 0.0471 | 0.151 | 0.138 | 0.03 | 0.058 | 0.016 | 0.061 | 0.007 | 6.0297 | 0.004 | 0.0041 | 0.0006 | 0.0014 | 0 | 0.0101 | 0.0002 | 0.0099 |  | 0.1466 | 0.0061 | [7 empty] | 0.26 | 0.2823 | 0.14 |  | 0.00062 |  | 0.2509 | 0.19 | 0.23 | 0.0095 | 0.242 | 3.5473 | 2.38 | 0.42 | 2026-05-03 07:44
17819 | CM302 | LMF | 2025-11-12 06:33 | [14 empty] | 0.193 | 1.084 | 0.0106 | 0.0078 | 0.182 | 0.133 | 0.03 | 0.1 | 0.014 | 0.038 | 0.006 | 3.87755 | 0.004 | 0.0037 | 0.001 | 0.0016 | 0 | 0.0098 | 0.0002 | 0.0086 |  | 0.2654 | 0.0059 | [7 empty] | 0.4 | 0.4291 | 0.16 |  | 0.00037 |  | 0.2864 | 0.18 | 0.26 | 0.0093 | 0.277 | 3.64 | 1.33 | 0.75 | 2026-05-03 07:44
17819 | CM302 | LMF | 2025-11-12 06:51 | [14 empty] | 0.198 | 1.122 | 0.0106 | 0.0023 | 0.195 | 0.134 | 0.031 | 0.101 | 0.014 | 0.032 | 0.006 | 3 | 0.004 | 0.0037 | 0.0005 | 0.0018 | 0 | 0.0106 | 0.0001 | 0.0085 |  | 0.2724 | 0.0058 | [7 empty] | 0.41 | 0.4429 | 0.17 |  | 0.00034 |  | 0.2887 | 0.18 | 0.27 | 0.0095 | 0.28 | 3.6797 | 1.33 | 0.75 | 2026-05-03 07:44
17819 | CM302 | LMF | 2025-11-12 07:14 | [14 empty] | 0.197 | 1.118 | 0.0102 | 0.0018 | 0.191 | 0.131 | 0.03 | 0.1 | 0.013 | 0.038 | 0.006 | 2.57534 | 0.004 | 0.0028 | 0.0024 | 0.0018 | 0 | 0.0146 | 0.0001 | 0.007 |  | 0.2708 | 0.0056 | [7 empty] | 0.41 | 0.44 | 0.12 |  | 0.00055 |  | 0.2844 | 0.18 | 0.26 | 0.0086 | 0.274 | 3.6148 | 1.31 | 0.76 | 2026-05-03 07:44
17820 | 19002 | LMF | 2025-11-12 08:03 | [14 empty] | 0.128 | 1.41 | 0.011 | 0.0431 | 0.103 | 0.121 | 0.034 | 0.056 | 0.009 | 0.064 | 0.006 | 5.48276 | 0.005 | 0.0041 | 0.0004 | 0.0015 | 0 | 0.0116 | 0.0002 | 0.0085 |  | 0.2127 | 0.0058 | [7 empty] | 0.38 | 0.4015 | 0.13 |  | 0.00074 |  | 0.2284 | 0.17 | 0.21 | 0.0106 | 0.22 | 3.2047 | 2.16 | 0.46 | 2026-05-03 07:44
17820 | 19002 | LMF | 2025-11-12 08:14 | [14 empty] | 0.128 | 1.399 | 0.0109 | 0.037 | 0.099 | 0.119 | 0.034 | 0.056 | 0.009 | 0.055 | 0.006 | 4.77391 | 0.005 | 0.0039 | 0.0004 | 0.0015 | 0 | 0.0115 | 0.0002 | 0.0082 |  | 0.212 | 0.0057 | [7 empty] | 0.38 | 0.399 | 0.13 |  | 0.00063 |  | 0.2263 | 0.17 | 0.21 | 0.0104 | 0.218 | 3.1628 | 2.13 | 0.47 | 2026-05-03 07:44
17820 | 19002 | LMF | 2025-11-12 09:59 | [14 empty] | 0.072 | 0.647 | 0.0094 | 0.0262 | 0.016 | 0.122 | 0.041 | 0.07 | 0.016 | 0.009 | 0.006 | 0.704 | 0.003 | 0.0035 | 0.0003 | 0.0007 | 0 | 0.0125 | 0 | 0.0091 |  | 0.1156 | 0.0055 | [7 empty] | 0.2 | 0.2072 | 0.06 |  | 0.00011 |  | 0.2561 | 0.17 | 0.23 | 0.0072 | 0.249 | 3.1145 | 1.74 | 0.57 | 2026-05-03 07:44
17820 | 19002 | LMF | 2025-11-12 10:13 | [14 empty] | 0.075 | 0.648 | 0.0092 | 0.0157 | 0.035 | 0.118 | 0.041 | 0.071 | 0.016 | 0.035 | 0.006 | 2.54412 | 0.003 | 0.0033 | 0.0007 | 0.0012 | 0 | 0.0136 | 0.0001 | 0.0082 |  | 0.1196 | 0.0049 | [7 empty] | 0.21 | 0.2134 | 0.09 |  | 0.00047 |  | 0.2544 | 0.17 | 0.23 | 0.0075 | 0.246 | 3.0723 | 1.66 | 0.6 | 2026-05-03 07:44
17820 | 19002 | LMF | 2025-11-12 10:47 | [14 empty] | 0.081 | 1.019 | 0.0099 | 0.0026 | 0.171 | 0.123 | 0.043 | 0.072 | 0.013 | 0.02 | 0.006 | 1.5935 | 0.014 | 0.0179 | 0.0011 | 0.0018 | 0 | 0.0123 | 0.0001 | 0.0084 |  | 0.1499 | 0.0051 | [7 empty] | 0.28 | 0.3063 | 0.15 |  | 0.00024 |  | 0.2605 | 0.17 | 0.24 | 0.0337 | 0.251 | 3.3796 | 1.71 | 0.59 | 2026-05-03 07:44
17820 | 19002 | LMF | 2025-11-12 11:20 | [14 empty] | 0.127 | 1.038 | 0.01 | 0.0013 | 0.185 | 0.119 | 0.043 | 0.072 | 0.013 | 0.023 | 0.006 | 1.71429 | 0.017 | 0.0174 | 0.0007 | 0.002 | 0 | 0.0133 | 0.0002 | 0.0075 |  | 0.1979 | 0.0051 | [7 empty] | 0.33 | 0.3582 | 0.15 |  | 0.0003 |  | 0.2564 | 0.17 | 0.23 | 0.0364 | 0.247 | 3.3331 | 1.65 | 0.61 | 2026-05-03 07:44
17820 | 19002 | LMF | 2025-11-12 11:53 | [14 empty] | 0.133 | 1.039 | 0.01 | 0.0015 | 0.176 | 0.121 | 0.044 | 0.071 | 0.013 | 0.032 | 0.007 | 2.77193 | 0.017 | 0.0179 | 0.0005 | 0.0019 | 0 | 0.0114 | 0.0002 | 0.0086 |  | 0.2038 | 0.0052 | [7 empty] | 0.33 | 0.3632 | 0.17 |  | 0.00036 |  | 0.2583 | 0.17 | 0.24 | 0.0368 | 0.249 | 3.353 | 1.7 | 0.59 | 2026-05-03 07:44
17820 | 19002 | LMF | 2025-11-12 12:08 | [14 empty] | 0.132 | 1.042 | 0.01 | 0.0017 | 0.171 | 0.121 | 0.044 | 0.071 | 0.013 | 0.036 | 0.006 | 2.56835 | 0.017 | 0.0175 | 0.0025 | 0.0019 | 0 | 0.0139 | 0.0002 | 0.0076 |  | 0.2028 | 0.0051 | [7 empty] | 0.33 | 0.3618 | 0.14 |  | 0.0005 |  | 0.2601 | 0.17 | 0.24 | 0.0364 | 0.249 | 3.3456 | 1.7 | 0.59 | 2026-05-03 07:44
17821 | 19002 | LMF | 2025-11-12 10:25 | [14 empty] | 0.091 | 0.895 | 0.0095 | 0.0163 | 0.06 | 0.119 | 0.039 | 0.067 | 0.014 | 0.069 | 0.006 | 4.24074 | 0.004 | 0.0034 | 0.0005 | 0.0012 | 0 | 0.0162 | 0.0001 | 0.008 |  | 0.1486 | 0.0052 | [7 empty] | 0.26 | 0.274 | 0.07 |  | 0.00111 |  | 0.247 | 0.17 | 0.23 | 0.0086 | 0.239 | 3.1191 | 1.78 | 0.56 | 2026-05-03 07:44
17821 | 19002 | LMF | 2025-11-12 11:12 | [14 empty] | 0.128 | 1.023 | 0.01 | 0.0052 | 0.145 | 0.118 | 0.04 | 0.066 | 0.012 | 0.068 | 0.006 | 5.13636 | 0.011 | 0.0134 | 0.0009 | 0.002 | 0 | 0.0132 | 0.0002 | 0.0076 |  | 0.1959 | 0.005 | [7 empty] | 0.32 | 0.3476 | 0.15 |  | 0.00089 |  | 0.2456 | 0.17 | 0.22 | 0.0264 | 0.236 | 3.2347 | 1.79 | 0.56 | 2026-05-03 07:44
17821 | 19002 | LMF | 2025-11-12 11:37 | [14 empty] | 0.131 | 1.052 | 0.0104 | 0.003 | 0.185 | 0.118 | 0.04 | 0.066 | 0.012 | 0.046 | 0.006 | 3.39552 | 0.015 | 0.0171 | 0.0009 | 0.0021 | 0 | 0.0134 | 0.0002 | 0.0079 |  | 0.2021 | 0.0049 | [7 empty] | 0.33 | 0.3628 | 0.16 |  | 0.00061 |  | 0.2455 | 0.17 | 0.22 | 0.0342 | 0.236 | 3.3001 | 1.79 | 0.56 | 2026-05-03 07:44
17821 | 19002 | LMF | 2025-11-12 12:41 | [14 empty] | 0.136 | 1.056 | 0.0105 | 0.0022 | 0.186 | 0.121 | 0.041 | 0.068 | 0.013 | 0.04 | 0.006 | 3.09302 | 0.017 | 0.0179 | 0.001 | 0.0021 | 0 | 0.0129 | 0.0002 | 0.0084 |  | 0.2078 | 0.0053 | [7 empty] | 0.34 | 0.3698 | 0.16 |  | 0.00051 |  | 0.2527 | 0.17 | 0.23 | 0.037 | 0.243 | 3.3638 | 1.78 | 0.56 | 2026-05-03 07:44
17821 | 19002 | LMF | 2025-11-12 13:26 | [14 empty] | 0.136 | 1.056 | 0.0101 | 0.0016 | 0.184 | 0.119 | 0.04 | 0.067 | 0.012 | 0.037 | 0.006 | 2.83206 | 0.017 | 0.017 | 0.0027 | 0.0021 | 0 | 0.0131 | 0.0001 | 0.0071 |  | 0.207 | 0.005 | [7 empty] | 0.34 | 0.3688 | 0.16 |  | 0.00049 |  | 0.2492 | 0.17 | 0.23 | 0.0361 | 0.238 | 3.3143 | 1.78 | 0.56 | 2026-05-03 07:44
17822 | 19002 | LMF | 2025-11-12 12:58 | [14 empty] | 0.052 | 0.606 | 0.0096 | 0.0506 | 0.068 | 0.102 | 0.033 | 0.062 | 0.014 | 0.054 | 0.006 | 5.14423 | 0.003 | 0.0039 | 0.0004 | 0.0011 | 0 | 0.0104 | 0.0002 | 0.0096 |  | 0.0946 | 0.0051 | [7 empty] | 0.17 | 0.1853 | 0.11 |  | 0.00056 |  | 0.2189 | 0.15 | 0.2 | 0.008 | 0.211 | 2.8015 | 1.65 | 0.61 | 2026-05-03 07:44
17822 | 19002 | LMF | 2025-11-12 13:47 | [14 empty] | 0.127 | 1.006 | 0.0104 | 0.0028 | 0.215 | 0.097 | 0.035 | 0.06 | 0.01 | 0.031 | 0.006 | 2.69912 | 0.017 | 0.0178 | 0.0013 | 0.002 | 0 | 0.0113 | 0.0001 | 0.0076 |  | 0.1949 | 0.0048 | [7 empty] | 0.32 | 0.3533 | 0.18 |  | 0.00034 |  | 0.2112 | 0.14 | 0.19 | 0.0368 | 0.202 | 2.9351 | 1.62 | 0.62 | 2026-05-03 07:44
17822 | 19002 | LMF | 2025-11-12 14:18 | [14 empty] | 0.133 | 1.06 | 0.0106 | 0.0022 | 0.217 | 0.098 | 0.035 | 0.061 | 0.01 | 0.033 | 0.006 | 2.83761 | 0.017 | 0.0181 | 0.0036 | 0.0022 | 0 | 0.0117 | 0.0001 | 0.0076 |  | 0.2038 | 0.0049 | [7 empty] | 0.33 | 0.3688 | 0.19 |  | 0.00039 |  | 0.2158 | 0.14 | 0.19 | 0.0373 | 0.204 | 2.9634 | 1.61 | 0.62 | 2026-05-03 07:44
17823 | 19002 | LMF | 2025-11-12 14:08 | [14 empty] | 0.053 | 0.602 | 0.0086 | 0.0248 | 0.105 | 0.08 | 0.025 | 0.046 | 0.009 | 0.033 | 0.005 | 3.18627 | 0.002 | 0.0032 | 0.0006 | 0.0013 | 0 | 0.0102 | 0.0001 | 0.0084 |  | 0.0939 | 0.0048 | [7 empty] | 0.17 | 0.1865 | 0.13 |  | 0.00033 |  | 0.1675 | 0.12 | 0.15 | 0.0065 | 0.16 | 2.3504 | 1.74 | 0.58 | 2026-05-03 07:44
17823 | 19002 | LMF | 2025-11-12 14:33 | [14 empty] | 0.12 | 1.014 | 0.01 | 0.0041 | 0.175 | 0.082 | 0.028 | 0.046 | 0.006 | 0.03 | 0.006 | 2.91262 | 0.014 | 0.0167 | 0.0006 | 0.0018 | 0 | 0.0103 | 0.0001 | 0.0078 |  | 0.1851 | 0.0049 | [7 empty] | 0.31 | 0.3363 | 0.17 |  | 0.00031 |  | 0.1701 | 0.13 | 0.16 | 0.0325 | 0.162 | 2.522 | 1.78 | 0.56 | 2026-05-03 07:44
17823 | 19002 | LMF | 2025-11-12 14:55 | [14 empty] | 0.13 | 1.044 | 0.01 | 0.003 | 0.178 | 0.081 | 0.028 | 0.046 | 0.006 | 0.037 | 0.006 | 3.94624 | 0.017 | 0.0174 | 0.0008 | 0.0018 | 0 | 0.0093 | 0.0001 | 0.0079 |  | 0.197 | 0.005 | [7 empty] | 0.32 | 0.3524 | 0.19 |  | 0.00034 |  | 0.1693 | 0.13 | 0.16 | 0.0362 | 0.161 | 2.5071 | 1.76 | 0.57 | 2026-05-03 07:44
17823 | 19002 | LMF | 2025-11-12 15:39 | [14 empty] | 0.133 | 1.043 | 0.0099 | 0.0028 | 0.177 | 0.081 | 0.028 | 0.047 | 0.006 | 0.035 | 0.006 | 3.24074 | 0.017 | 0.0171 | 0.003 | 0.0018 | 0 | 0.0108 | 0.0001 | 0.0077 |  | 0.1999 | 0.0048 | [7 empty] | 0.33 | 0.355 | 0.17 |  | 0.00038 |  | 0.1725 | 0.13 | 0.16 | 0.0359 | 0.162 | 2.5062 | 1.72 | 0.58 | 2026-05-03 07:44
17824 | 19002 | LMF | 2025-11-12 15:02 | [14 empty] | 0.043 | 0.583 | 0.0092 | 0.012 | 0.076 | 0.081 | 0.026 | 0.035 | 0.016 | 0.018 | 0.006 | 1.78218 | 0.002 | 0.0031 | 0.0004 | 0.001 | 0 | 0.0101 | 0.0001 | 0.0083 |  | 0.0824 | 0.0048 | [7 empty] | 0.16 | 0.1693 | 0.1 |  | 0.00018 |  | 0.1654 | 0.13 | 0.14 | 0.0061 | 0.158 | 2.3028 | 2.31 | 0.43 | 2026-05-03 07:44
17824 | 19002 | LMF | 2025-11-12 15:51 | [14 empty] | 0.124 | 0.977 | 0.0106 | 0.0014 | 0.187 | 0.082 | 0.028 | 0.034 | 0.013 | 0.021 | 0.006 | 2.21875 | 0.017 | 0.0182 | 0.0006 | 0.0018 | 0 | 0.0096 | 0.0001 | 0.0081 |  | 0.1882 | 0.0049 | [7 empty] | 0.31 | 0.3374 | 0.19 |  | 0.0002 |  | 0.1654 | 0.13 | 0.14 | 0.037 | 0.157 | 2.5125 | 2.41 | 0.41 | 2026-05-03 07:44
17824 | 19002 | LMF | 2025-11-12 16:24 | [14 empty] | 0.135 | 1.046 | 0.0111 | 0.0012 | 0.186 | 0.083 | 0.03 | 0.035 | 0.013 | 0.027 | 0.006 | 3.40506 | 0.017 | 0.019 | 0.0007 | 0.002 | 0 | 0.0079 | 0.0002 | 0.009 |  | 0.2033 | 0.005 | [7 empty] | 0.33 | 0.3602 | 0.25 |  | 0.00021 |  | 0.1701 | 0.13 | 0.15 | 0.038 | 0.161 | 2.5444 | 2.37 | 0.42 | 2026-05-03 07:44
17824 | 19002 | LMF | 2025-11-12 16:50 | [14 empty] | 0.136 | 1.044 | 0.0108 | 0.0013 | 0.183 | 0.081 | 0.03 | 0.035 | 0.013 | 0.029 | 0.006 | 2.68868 | 0.017 | 0.0182 | 0.0006 | 0.0021 | 0 | 0.0106 | 0.0001 | 0.0076 |  | 0.2035 | 0.0049 | [7 empty] | 0.33 | 0.3603 | 0.2 |  | 0.0003 |  | 0.1677 | 0.13 | 0.15 | 0.0373 | 0.159 | 2.4952 | 2.31 | 0.43 | 2026-05-03 07:44
17825 | 19002 | LMF | 2025-11-12 16:43 | [14 empty] | 0.045 | 0.598 | 0.01 | 0.0311 | 0.118 | 0.083 | 0.028 | 0.033 | 0.016 | 0.045 | 0.007 | 6.64179 | 0.002 | 0.0039 | 0.0005 | 0.0014 | 0 | 0.0067 | 0.0002 | 0.0098 |  | 0.0872 | 0.0051 | [7 empty] | 0.16 | 0.1812 | 0.21 |  | 0.0003 |  | 0.1688 | 0.14 | 0.14 | 0.0073 | 0.16 | 2.4155 | 2.52 | 0.4 | 2026-05-03 07:44
17825 | 19002 | LMF | 2025-11-12 17:14 | [14 empty] | 0.124 | 1.019 | 0.0112 | 0.0047 | 0.183 | 0.082 | 0.03 | 0.033 | 0.012 | 0.032 | 0.006 | 3.95 | 0.017 | 0.0167 | 0.0008 | 0.0018 | 0 | 0.008 | 0.0001 | 0.0079 |  | 0.1902 | 0.005 | [7 empty] | 0.31 | 0.3438 | 0.23 |  | 0.00025 |  | 0.1662 | 0.13 | 0.15 | 0.0355 | 0.157 | 2.5153 | 2.48 | 0.4 | 2026-05-03 07:44
17825 | 19002 | LMF | 2025-11-12 17:31 | [14 empty] | 0.134 | 1.065 | 0.0114 | 0.0022 | 0.188 | 0.082 | 0.03 | 0.033 | 0.012 | 0.028 | 0.006 | 2.95789 | 0.017 | 0.0167 | 0.0007 | 0.0018 | 0 | 0.0095 | 0.0001 | 0.0077 |  | 0.2027 | 0.005 | [7 empty] | 0.33 | 0.3623 | 0.19 |  | 0.00027 |  | 0.1661 | 0.13 | 0.15 | 0.0355 | 0.157 | 2.5263 | 2.48 | 0.4 | 2026-05-03 07:44
17825 | 19002 | LMF | 2025-11-12 18:06 | [14 empty] | 0.138 | 1.065 | 0.0115 | 0.002 | 0.192 | 0.083 | 0.031 | 0.033 | 0.012 | 0.034 | 0.006 | 5.39683 | 0.017 | 0.0178 | 0.0023 | 0.002 | 0 | 0.0063 | 0.0001 | 0.0087 |  | 0.2069 | 0.005 | [7 empty] | 0.34 | 0.3673 | 0.32 |  | 0.00021 |  | 0.1699 | 0.13 | 0.15 | 0.0368 | 0.159 | 2.5556 | 2.52 | 0.4 | 2026-05-03 07:44
17826 | 19002 | LMF | 2025-11-12 17:52 | [14 empty] | 0.052 | 0.578 | 0.0094 | 0.0427 | 0.102 | 0.098 | 0.036 | 0.046 | 0.016 | 0.055 | 0.008 | 6.22472 | 0.003 | 0.004 | 0.0003 | 0.0015 | 0 | 0.0089 | 0.0001 | 0.0097 |  | 0.0936 | 0.0052 | [7 empty] | 0.17 | 0.1859 | 0.17 |  | 0.00049 |  | 0.2058 | 0.16 | 0.18 | 0.0085 | 0.196 | 2.7275 | 2.13 | 0.47 | 2026-05-03 07:44
17826 | 19002 | LMF | 2025-11-12 18:14 | [14 empty] | 0.135 | 1.026 | 0.0109 | 0.0061 | 0.224 | 0.097 | 0.038 | 0.047 | 0.012 | 0.041 | 0.008 | 5.24051 | 0.017 | 0.0186 | 0.0009 | 0.0024 | 0 | 0.0079 | 0.0001 | 0.0088 |  | 0.2043 | 0.0053 | [7 empty] | 0.33 | 0.3663 | 0.3 |  | 0.00033 |  | 0.2053 | 0.16 | 0.18 | 0.038 | 0.194 | 2.921 | 2.06 | 0.48 | 2026-05-03 07:44
17826 | 19002 | LMF | 2025-11-12 19:12 | [14 empty] | 0.137 | 1.025 | 0.0107 | 0.0046 | 0.216 | 0.094 | 0.039 | 0.048 | 0.011 | 0.034 | 0.008 | 8.4 | 0.017 | 0.0176 | 0.0028 | 0.0022 | 0 | 0.004 | 0.0001 | 0.0067 |  | 0.2058 | 0.0051 | [7 empty] | 0.33 | 0.3668 | 0.55 |  | 0.00013 |  | 0.2049 | 0.16 | 0.18 | 0.0368 | 0.192 | 2.8526 | 1.96 | 0.51 | 2026-05-03 07:44
17827 | 19002 | LMF | 2025-11-12 19:29 | [14 empty] | 0.051 | 0.536 | 0.0099 | 0.0354 | 0.093 | 0.109 | 0.034 | 0.066 | 0.017 | 0.031 | 0.01 | 22 | 0.002 | 0.0035 | 0.0004 | 0.0011 | 0 | 0.0014 | 0.0002 | 0.0083 |  | 0.0915 | 0.0051 | [7 empty] | 0.16 | 0.1782 | 0.79 |  | 4e-05 |  | 0.2381 | 0.19 | 0.21 | 0.0066 | 0.226 | 2.9871 | 1.65 | 0.61 | 2026-05-03 07:44
17827 | 19002 | LMF | 2025-11-12 19:59 | [14 empty] | 0.098 | 1.043 | 0.0113 | 0.0011 | 0.206 | 0.111 | 0.038 | 0.066 | 0.013 | 0.018 | 0.01 | 5.93548 | 0.017 | 0.004 | 0.0013 | 0.0018 | 0 | 0.0031 | 0.0001 | 0.0077 |  | 0.1686 | 0.005 | [7 empty] | 0.3 | 0.3316 | 0.58 |  | 6e-05 |  | 0.2416 | 0.19 | 0.22 | 0.0228 | 0.228 | 3.2193 | 1.68 | 0.59 | 2026-05-03 07:44
17827 | 19002 | LMF | 2025-11-12 20:14 | [14 empty] | 0.114 | 1.04 | 0.0111 | 0.0008 | 0.195 | 0.108 | 0.038 | 0.065 | 0.013 | 0.031 | 0.01 | 9.59375 | 0.017 | 0.0196 | 0.0013 | 0.0017 | 0 | 0.0032 | 0.0001 | 0.007 |  | 0.184 | 0.0049 | [7 empty] | 0.31 | 0.345 | 0.53 |  | 0.0001 |  | 0.2374 | 0.19 | 0.21 | 0.0383 | 0.224 | 3.1426 | 1.66 | 0.6 | 2026-05-03 07:44
17827 | 19002 | LMF | 2025-11-12 20:22 | [14 empty] | 0.116 | 1.045 | 0.0113 | 0.001 | 0.194 | 0.109 | 0.038 | 0.064 | 0.013 | 0.028 | 0.01 | 11.45833 | 0.017 | 0.0194 | 0.0013 | 0.0016 | 0 | 0.0024 | 0.0001 | 0.0067 |  | 0.1862 | 0.0049 | [7 empty] | 0.32 | 0.3476 | 0.67 |  | 7e-05 |  | 0.2372 | 0.19 | 0.21 | 0.038 | 0.224 | 3.159 | 1.7 | 0.59 | 2026-05-03 07:44
17827 | 19002 | LMF | 2025-11-12 20:34 | [14 empty] | 0.126 | 1.044 | 0.0113 | 0.0008 | 0.195 | 0.11 | 0.038 | 0.064 | 0.013 | 0.027 | 0.01 | 8.0303 | 0.017 | 0.0195 | 0.0038 | 0.0017 | 0 | 0.0033 | 0.0002 | 0.0071 |  | 0.1967 | 0.0049 | [7 empty] | 0.33 | 0.3577 | 0.52 |  | 9e-05 |  | 0.241 | 0.19 | 0.21 | 0.0382 | 0.225 | 3.1785 | 1.72 | 0.58 | 2026-05-03 07:44
17827 | 19002 | LMF | 2025-11-12 20:49 | [14 empty] | 0.125 | 1.037 | 0.011 | 0.0007 | 0.194 | 0.11 | 0.038 | 0.064 | 0.013 | 0.026 | 0.01 | 8.53333 | 0.017 | 0.0196 | 0.0033 | 0.0016 | 0 | 0.003 | 0.0001 | 0.0074 |  | 0.1949 | 0.0049 | [7 empty] | 0.32 | 0.3554 | 0.53 |  | 8e-05 |  | 0.2402 | 0.19 | 0.21 | 0.0382 | 0.225 | 3.1727 | 1.72 | 0.58 | 2026-05-03 07:44
17828 | 19002 | LMF | 2025-11-12 20:47 | [14 empty] | 0.052 | 0.554 | 0.0089 | 0.0554 | 0.138 | 0.121 | 0.04 | 0.089 | 0.021 | 0.059 | 0.01 | 26.72727 | 0.003 | 0.004 | 0.0006 | 0.0017 | 0 | 0.0022 | 0.0002 | 0.0091 |  | 0.0965 | 0.0051 | [7 empty] | 0.17 | 0.1941 | 0.77 |  | 0.00013 |  | 0.2835 | 0.2 | 0.25 | 0.0087 | 0.271 | 3.3251 | 1.36 | 0.74 | 2026-05-03 07:44
17828 | 19002 | LMF | 2025-11-12 21:21 | [14 empty] | 0.116 | 0.98 | 0.0099 | 0.0091 | 0.184 | 0.119 | 0.042 | 0.089 | 0.018 | 0.035 | 0.01 | 8.2619 | 0.014 | 0.0149 | 0.0007 | 0.0018 | 0 | 0.0042 | 0.0001 | 0.007 |  | 0.1838 | 0.0051 | [7 empty] | 0.31 | 0.3386 | 0.43 |  | 0.00015 |  | 0.2806 | 0.2 | 0.25 | 0.0307 | 0.268 | 3.3773 | 1.34 | 0.75 | 2026-05-03 07:44
17828 | 19002 | LMF | 2025-11-12 21:44 | [14 empty] | 0.138 | 1.038 | 0.0104 | 0.0041 | 0.195 | 0.117 | 0.043 | 0.088 | 0.017 | 0.035 | 0.01 | 8.42857 | 0.017 | 0.0179 | 0.0022 | 0.002 | 0 | 0.0042 | 0.0001 | 0.0065 |  | 0.2092 | 0.0049 | [7 empty] | 0.34 | 0.3726 | 0.48 |  | 0.00015 |  | 0.2792 | 0.2 | 0.25 | 0.0369 | 0.265 | 3.3662 | 1.33 | 0.75 | 2026-05-03 07:44
17829 | 19002 | LMF | 2025-11-12 22:24 | [14 empty] | 0.055 | 0.543 | 0.0093 | 0.0546 | 0.135 | 0.123 | 0.035 | 0.06 | 0.013 | 0.047 | 0.008 | 19.54167 | 0.003 | 0.0031 | 0.0006 | 0.0013 | 0 | 0.0024 | 0.0002 | 0.0074 |  | 0.0977 | 0.0046 | [7 empty] | 0.17 | 0.1904 | 0.54 |  | 0.00011 |  | 0.2411 | 0.19 | 0.22 | 0.0074 | 0.231 | 3.272 | 2.05 | 0.49 | 2026-05-03 07:44
17829 | 19002 | LMF | 2025-11-12 23:00 | [14 empty] | 0.112 | 1.05 | 0.0111 | 0.0033 | 0.19 | 0.125 | 0.039 | 0.061 | 0.01 | 0.03 | 0.008 | 8.88235 | 0.014 | 0.0168 | 0.0008 | 0.0017 | 0 | 0.0034 | 0.0002 | 0.0074 |  | 0.1831 | 0.0049 | [7 empty] | 0.31 | 0.3437 | 0.5 |  | 0.0001 |  | 0.2458 | 0.19 | 0.23 | 0.0325 | 0.235 | 3.4265 | 2.05 | 0.49 | 2026-05-03 07:44
17829 | 19002 | LMF | 2025-11-12 23:25 | [14 empty] | 0.112 | 1.049 | 0.011 | 0.0018 | 0.19 | 0.123 | 0.039 | 0.06 | 0.01 | 0.033 | 0.008 | 9.25 | 0.017 | 0.0162 | 0.0008 | 0.0017 | 0 | 0.0036 | 0.0001 | 0.0068 |  | 0.1828 | 0.0047 | [7 empty] | 0.31 | 0.344 | 0.47 |  | 0.00012 |  | 0.2427 | 0.19 | 0.22 | 0.0349 | 0.232 | 3.3876 | 2.05 | 0.49 | 2026-05-03 07:44
17829 | 19002 | LMF | 2025-12-12 01:05 | [14 empty] | 0.115 | 1.047 | 0.0111 | 0.0011 | 0.196 | 0.124 | 0.039 | 0.061 | 0.009 | 0.03 | 0.008 | 7.79487 | 0.018 | 0.0169 | 0.001 | 0.0019 | 0 | 0.0039 | 0.0002 | 0.0078 |  | 0.1864 | 0.0048 | [7 empty] | 0.32 | 0.3476 | 0.49 |  | 0.00012 |  | 0.2443 | 0.19 | 0.22 | 0.0368 | 0.233 | 3.4173 | 2.03 | 0.49 | 2026-05-03 07:44
17829 | 19002 | LMF | 2025-12-12 02:33 | [14 empty] | 0.123 | 1.053 | 0.011 | 0.0004 | 0.198 | 0.124 | 0.039 | 0.061 | 0.01 | 0.027 | 0.008 | 7.41667 | 0.017 | 0.0168 | 0.0004 | 0.0019 | 0 | 0.0036 | 0.0001 | 0.0064 |  | 0.1943 | 0.0047 | [7 empty] | 0.32 | 0.357 | 0.53 |  | 0.0001 |  | 0.2445 | 0.19 | 0.22 | 0.0357 | 0.234 | 3.4192 | 2.03 | 0.49 | 2026-05-03 07:44
17829 | 19002 | LMF | 2025-12-12 04:17 | [14 empty] | 0.133 | 1.052 | 0.0113 | 0.0002 | 0.2 | 0.123 | 0.039 | 0.061 | 0.009 | 0.029 | 0.008 | 9.89655 | 0.017 | 0.0165 | 0.0007 | 0.0018 | 0 | 0.0029 | 0.0001 | 0.0071 |  | 0.2042 | 0.005 | [7 empty] | 0.33 | 0.3669 | 0.62 |  | 8e-05 |  | 0.2427 | 0.19 | 0.22 | 0.0353 | 0.232 | 3.4093 | 2.02 | 0.5 | 2026-05-03 07:44
17829 | 19002 | LMF | 2025-12-12 05:34 | [14 empty] | 0.133 | 1.055 | 0.0111 | 0.0002 | 0.203 | 0.124 | 0.039 | 0.061 | 0.009 | 0.033 | 0.008 | 12.61538 | 0.017 | 0.0163 | 0.0037 | 0.002 | 0 | 0.0026 | 0.0001 | 0.006 |  | 0.2045 | 0.0045 | [7 empty] | 0.33 | 0.3679 | 0.77 |  | 9e-05 |  | 0.2466 | 0.19 | 0.22 | 0.0353 | 0.233 | 3.4276 | 2.03 | 0.49 | 2026-05-03 07:44
17830 | 19002 | LMF | 2025-12-12 02:37 | [14 empty] | 0.058 | 0.62 | 0.0098 | 0.0148 | 0.125 | 0.134 | 0.038 | 0.088 | 0.02 | 0.036 | 0.007 | 16.18182 | 0.003 | 0.0045 | 0.0007 | 0.0014 | 0 | 0.0022 | 0.0001 | 0.0086 |  | 0.1054 | 0.0054 | [7 empty] | 0.19 | 0.2092 | 0.64 |  | 8e-05 |  | 0.2892 | 0.19 | 0.26 | 0.0089 | 0.28 | 3.5348 | 1.52 | 0.66 | 2026-05-03 07:44
17830 | 19002 | LMF | 2025-12-12 03:13 | [14 empty] | 0.131 | 1.022 | 0.0112 | 0.0029 | 0.183 | 0.13 | 0.04 | 0.088 | 0.017 | 0.04 | 0.007 | 9.9 | 0.003 | 0.0042 | 0.0009 | 0.0017 | 0 | 0.004 | 0.0001 | 0.0075 |  | 0.2001 | 0.0052 | [7 empty] | 0.33 | 0.3583 | 0.43 |  | 0.00016 |  | 0.2847 | 0.19 | 0.26 | 0.0089 | 0.275 | 3.5798 | 1.48 | 0.68 | 2026-05-03 07:44
17830 | 19002 | LMF | 2025-12-12 05:20 | [14 empty] | 0.088 | 0.796 | 0.0102 | 0.0098 | 0.112 | 0.116 | 0.041 | 0.077 | 0.019 | 0.015 | 0.007 | 2.86275 | 0.003 | 0.0031 | 0.0016 | 0.0012 | 0 | 0.0051 | 0.0001 | 0.006 |  | 0.1427 | 0.0048 | [7 empty] | 0.25 | 0.2648 | 0.24 |  | 7e-05 |  | 0.2626 | 0.17 | 0.23 | 0.0073 | 0.253 | 3.1863 | 1.51 | 0.66 | 2026-05-03 07:44
17830 | 19002 | LMF | 2025-12-12 05:47 | [14 empty] | 0.127 | 1.041 | 0.0107 | 0.0018 | 0.174 | 0.116 | 0.044 | 0.076 | 0.017 | 0.037 | 0.007 | 7.21569 | 0.014 | 0.0169 | 0.0007 | 0.0019 | 0 | 0.0051 | 0.0001 | 0.0055 |  | 0.1971 | 0.0049 | [7 empty] | 0.33 | 0.3572 | 0.37 |  | 0.00019 |  | 0.2623 | 0.17 | 0.24 | 0.0328 | 0.253 | 3.2873 | 1.53 | 0.66 | 2026-05-03 07:44
17830 | 19002 | LMF | 2025-12-12 06:41 | [14 empty] | 0.133 | 1.045 | 0.0109 | 0.001 | 0.197 | 0.116 | 0.044 | 0.076 | 0.017 | 0.036 | 0.007 | 6.12069 | 0.018 | 0.0193 | 0.0027 | 0.0021 | 0 | 0.0058 | 0.0001 | 0.0062 |  | 0.2045 | 0.0049 | [7 empty] | 0.34 | 0.3687 | 0.36 |  | 0.00021 |  | 0.2647 | 0.17 | 0.24 | 0.0394 | 0.253 | 3.3261 | 1.53 | 0.66 | 2026-05-03 07:44
17831 | 19002 | LMF | 2025-12-12 06:04 | [14 empty] | 0.093 | 0.807 | 0.0101 | 0.0199 | 0.159 | 0.118 | 0.041 | 0.077 | 0.019 | 0.048 | 0.007 | 12.65789 | 0.003 | 0.003 | 0.0004 | 0.0015 | 0 | 0.0038 | 0.0001 | 0.0057 |  | 0.15 | 0.0049 | [7 empty] | 0.25 | 0.2797 | 0.39 |  | 0.00018 |  | 0.2638 | 0.17 | 0.24 | 0.0075 | 0.255 | 3.2908 | 1.53 | 0.65 | 2026-05-03 07:44
17831 | 19002 | LMF | 2025-12-12 06:43 | [14 empty] | 0.124 | 1.056 | 0.011 | 0.0087 | 0.18 | 0.118 | 0.043 | 0.078 | 0.017 | 0.043 | 0.007 | 7.66071 | 0.004 | 0.0036 | 0.0005 | 0.0017 | 0 | 0.0056 | 0.0001 | 0.0062 |  | 0.1942 | 0.0051 | [7 empty] | 0.33 | 0.3559 | 0.3 |  | 0.00024 |  | 0.265 | 0.17 | 0.24 | 0.0093 | 0.256 | 3.342 | 1.51 | 0.66 | 2026-05-03 07:44
17831 | 19002 | LMF | 2025-12-12 07:04 | [14 empty] | 0.132 | 1.055 | 0.0109 | 0.0005 | 0.187 | 0.117 | 0.043 | 0.077 | 0.017 | 0.019 | 0.007 | 3.88 | 0.017 | 0.0171 | 0.0005 | 0.0017 | 0 | 0.005 | 0.0001 | 0.0062 |  | 0.2036 | 0.0049 | [7 empty] | 0.34 | 0.3673 | 0.34 |  | 0.0001 |  | 0.263 | 0.17 | 0.24 | 0.0358 | 0.254 | 3.3297 | 1.52 | 0.66 | 2026-05-03 07:44
17831 | 19002 | LMF | 2025-12-12 07:48 | [14 empty] | 0.134 | 1.052 | 0.011 | 0.0005 | 0.183 | 0.116 | 0.044 | 0.077 | 0.017 | 0.027 | 0.007 | 4.44262 | 0.017 | 0.0172 | 0.0031 | 0.0019 | 0 | 0.0061 | 0.0001 | 0.0066 |  | 0.2053 | 0.0051 | [7 empty] | 0.34 | 0.3683 | 0.31 |  | 0.00017 |  | 0.2658 | 0.17 | 0.24 | 0.0361 | 0.254 | 3.3092 | 1.51 | 0.66 | 2026-05-03 07:44
17832 | 19002 | LMF | 2025-12-12 07:13 | [14 empty] | 0.052 | 0.614 | 0.0088 | 0.0365 | 0.099 | 0.115 | 0.038 | 0.078 | 0.02 | 0.032 | 0.007 | 12.84 | 0.003 | 0.0032 | 0.0004 | 0.0013 | 0 | 0.0025 | 0.0001 | 0.007 |  | 0.0971 | 0.0048 | [7 empty] | 0.18 | 0.1959 | 0.52 |  | 8e-05 |  | 0.2601 | 0.17 | 0.23 | 0.0075 | 0.251 | 3.1255 | 1.47 | 0.68 | 2026-05-03 07:44
17832 | 19002 | LMF | 2025-12-12 07:51 | [14 empty] | 0.132 | 0.989 | 0.0102 | 0.0015 | 0.173 | 0.114 | 0.04 | 0.079 | 0.017 | 0.023 | 0.007 | 4.97872 | 0.018 | 0.0185 | 0.0006 | 0.0019 | 0 | 0.0047 | 0.0001 | 0.0067 |  | 0.1997 | 0.005 | [7 empty] | 0.32 | 0.3536 | 0.4 |  | 0.00011 |  | 0.2599 | 0.17 | 0.23 | 0.0384 | 0.25 | 3.2472 | 1.44 | 0.69 | 2026-05-03 07:44
17832 | 19002 | LMF | 2025-12-12 08:47 | [14 empty] | 0.137 | 1.057 | 0.01 | 0 | 0.171 | 0.113 | 0.042 | 0.079 | 0.016 | 0.023 | 0.007 | 6.25 | 0.018 | 0.0176 | 0.0005 | 0.0017 | 0 | 0.0036 | 0 | 0.0051 |  | 0.2075 | 0.0046 | [7 empty] | 0.34 | 0.3697 | 0.47 |  | 8e-05 |  | 0.2594 | 0.17 | 0.23 | 0.0373 | 0.25 | 3.225 | 1.43 | 0.7 | 2026-05-03 07:44
17833 | 19002 | LMF | 2025-12-12 08:26 | [14 empty] | 0.052 | 0.627 | 0.0092 | 0.0438 | 0.128 | 0.126 | 0.036 | 0.076 | 0.019 | 0.06 | 0.007 | 27.31818 | 0.002 | 0.0027 | 0.0025 | 0.0012 | 0 | 0.0022 | 0.0001 | 0.0065 |  | 0.0989 | 0.0048 | [7 empty] | 0.18 | 0.2027 | 0.55 |  | 0.00013 |  | 0.2675 | 0.18 | 0.24 | 0.0059 | 0.257 | 3.3585 | 1.66 | 0.6 | 2026-05-03 07:44
17833 | 19002 | LMF | 2025-12-12 09:21 | [14 empty] | 0.064 | 0.951 | 0.013 | 0.0088 | 0.207 | 0.119 | 0.035 | 0.104 | 0.025 | 0.039 | 0.007 | 7.12963 | 0.028 | 0.0191 | 0.0013 | 0.002 | 0.0069 | 0.0054 | 0.0004 | 0.0015 |  | 0.1344 | 0.0038 | [7 empty] | 0.25 | 0.2895 | 0.37 |  | 0.00021 |  | 0.2943 | 0.18 | 0.26 | 0.0491 | 0.283 | 3.4986 | 1.14 | 0.87 | 2026-05-03 07:44
17833 | 19002 | LMF | 2025-12-12 10:30 | [14 empty] | 0.069 | 1.026 | 0.013 | 0.0055 | 0.222 | 0.12 | 0.037 | 0.104 | 0.025 | 0.042 | 0.007 | 5.19753 | 0.028 | 0.0194 | 0.0016 | 0.0022 | 0.0068 | 0.0081 | 0.0004 | 0.0018 |  | 0.1437 | 0.004 | [7 empty] | 0.27 | 0.3099 | 0.27 |  | 0.00034 |  | 0.298 | 0.18 | 0.26 | 0.0496 | 0.286 | 3.5399 | 1.15 | 0.87 | 2026-05-03 07:44
17833 | 19002 | LMF | 2025-12-12 10:52 | [14 empty] | 0.118 | 1.044 | 0.0131 | 0.0033 | 0.227 | 0.119 | 0.037 | 0.103 | 0.025 | 0.031 | 0.007 | 4.21918 | 0.028 | 0.0194 | 0.0006 | 0.0022 | 0.0076 | 0.0073 | 0.0004 | 0.002 |  | 0.1938 | 0.004 | [7 empty] | 0.32 | 0.3627 | 0.3 |  | 0.00022 |  | 0.295 | 0.18 | 0.26 | 0.0496 | 0.284 | 3.5298 | 1.16 | 0.87 | 2026-05-03 07:44
17833 | 19002 | LMF | 2025-12-12 11:17 | [14 empty] | 0.129 | 1.049 | 0.0134 | 0.003 | 0.232 | 0.121 | 0.037 | 0.104 | 0.024 | 0.037 | 0.007 | 4.74359 | 0.029 | 0.0198 | 0.0006 | 0.0023 | 0.0079 | 0.0078 | 0.0004 | 0.0025 |  | 0.2053 | 0.0041 | [7 empty] | 0.34 | 0.3755 | 0.29 |  | 0.00029 |  | 0.297 | 0.18 | 0.26 | 0.0511 | 0.286 | 3.5791 | 1.16 | 0.86 | 2026-05-03 07:44
17833 | 19002 | LMF | 2025-12-12 11:37 | [14 empty] | 0.135 | 1.046 | 0.0129 | 0.0026 | 0.231 | 0.117 | 0.037 | 0.104 | 0.025 | 0.035 | 0.007 | 4.48718 | 0.028 | 0.0188 | 0.0029 | 0.0024 | 0.0066 | 0.0078 | 0.0004 | 0.0011 |  | 0.2109 | 0.0038 | [7 empty] | 0.34 | 0.3806 | 0.31 |  | 0.00027 |  | 0.2963 | 0.17 | 0.26 | 0.0492 | 0.283 | 3.5004 | 1.13 | 0.89 | 2026-05-03 07:44
17834 | 19002 | LMF | 2025-12-12 09:51 | [14 empty] | 0.056 | 0.619 | 0.0115 | 0.0229 | 0.136 | 0.11 | 0.038 | 0.086 | 0.029 | 0.045 | 0.006 | 7.94737 | 0.002 | 0.0009 | 0.0004 | 0.0015 | 0.0037 | 0.0057 | 0.0004 | 0.0017 |  | 0.1045 | 0.0039 | [7 empty] | 0.19 | 0.2087 | 0.26 |  | 0.00026 |  | 0.2721 | 0.16 | 0.23 | 0.0044 | 0.263 | 3.1599 | 1.28 | 0.78 | 2026-05-03 07:44
17834 | 19002 | LMF | 2025-12-12 10:12 | [14 empty] | 0.138 | 1.019 | 0.0131 | 0.0031 | 0.207 | 0.112 | 0.04 | 0.087 | 0.026 | 0.027 | 0.007 | 3.56579 | 0.02 | 0.0191 | 0.0009 | 0.0022 | 0.0075 | 0.0076 | 0.0004 | 0.0017 |  | 0.2106 | 0.0041 | [7 empty] | 0.34 | 0.3727 | 0.29 |  | 0.00021 |  | 0.2757 | 0.17 | 0.24 | 0.0413 | 0.265 | 3.3325 | 1.29 | 0.78 | 2026-05-03 07:44
17834 | 19002 | LMF | 2025-12-12 10:27 | [14 empty] | 0.136 | 1.015 | 0.0129 | 0.0028 | 0.206 | 0.111 | 0.04 | 0.086 | 0.026 | 0.032 | 0.007 | 3.85542 | 0.02 | 0.019 | 0.0032 | 0.0023 | 0.0073 | 0.0083 | 0.0004 | 0.0018 |  | 0.2083 | 0.0041 | [7 empty] | 0.34 | 0.3698 | 0.28 |  | 0.00027 |  | 0.2759 | 0.16 | 0.24 | 0.0413 | 0.263 | 3.3076 | 1.29 | 0.77 | 2026-05-03 07:44
17835 | PP111P | LMF | 2025-12-12 11:41 | [14 empty] | 0.059 | 0.597 | 0.0113 | 0.0183 | 0.12 | 0.142 | 0.053 | 0.07 | 0.026 | 0.054 | 0.007 | 8.375 | 0.001 | 0.0021 | 0.0003 | 0.0017 | 0.006 | 0.0064 | 0.0004 | 0.0032 |  | 0.1076 | 0.0043 | [7 empty] | 0.19 | 0.2086 | 0.27 |  | 0.00034 |  | 0.3005 | 0.2 | 0.27 | 0.0048 | 0.291 | 3.6498 | 2.03 | 0.49 | 2026-05-03 07:44
17835 | PP111P | LMF | 2025-12-12 12:27 | [14 empty] | 0.07 | 1.04 | 0.0119 | 0.0065 | 0.214 | 0.141 | 0.056 | 0.104 | 0.022 | 0.051 | 0.007 | 8.59322 | 0.028 | 0.0189 | 0.0012 | 0.0023 | 0.0069 | 0.0059 | 0.0004 | 0.0011 |  | 0.147 | 0.0043 | [7 empty] | 0.28 | 0.3166 | 0.39 |  | 0.0003 |  | 0.334 | 0.19 | 0.3 | 0.0492 | 0.323 | 3.8808 | 1.36 | 0.74 | 2026-05-03 07:44
17835 | PP111P | LMF | 2025-12-12 14:28 | [14 empty] | 0.078 | 1.06 | 0.0122 | 0.0025 | 0.212 | 0.144 | 0.057 | 0.104 | 0.022 | 0.026 | 0.007 | 3.71429 | 0.029 | 0.0201 | 0.0005 | 0.0023 | 0.0083 | 0.007 | 0.0004 | 0.0032 |  | 0.1562 | 0.0046 | [7 empty] | 0.29 | 0.3282 | 0.33 |  | 0.00018 |  | 0.3372 | 0.2 | 0.31 | 0.0514 | 0.327 | 3.9316 | 1.38 | 0.72 | 2026-05-03 07:44
17835 | PP111P | LMF | 2025-12-12 15:00 | [14 empty] | 0.078 | 1.062 | 0.0121 | 0.0021 | 0.23 | 0.146 | 0.057 | 0.105 | 0.022 | 0.029 | 0.007 | 3.93151 | 0.029 | 0.0199 | 0.0031 | 0.0025 | 0.008 | 0.0073 | 0.0004 | 0.003 |  | 0.157 | 0.0043 | [7 empty] | 0.29 | 0.3317 | 0.34 |  | 0.00021 |  | 0.343 | 0.2 | 0.31 | 0.0514 | 0.33 | 3.9901 | 1.39 | 0.72 | 2026-05-03 07:44
17836 | PP111P | LMF | 2025-12-12 14:23 | [14 empty] | 0.047 | 0.558 | 0.0113 | 0.0324 | 0.072 | 0.165 | 0.048 | 0.094 | 0.029 | 0.043 | 0.007 | 6.98361 | 0.001 | 0.0009 | 0.0003 | 0.001 | 0.0045 | 0.0061 | 0.0004 | 0.0029 |  | 0.0936 | 0.0042 | [7 empty] | 0.17 | 0.1849 | 0.16 |  | 0.00026 |  | 0.3449 | 0.22 | 0.31 | 0.0029 | 0.336 | 3.9849 | 1.76 | 0.57 | 2026-05-03 07:44
17836 | PP111P | LMF | 2025-12-12 14:46 | [14 empty] | 0.06 | 1.02 | 0.0124 | 0.0097 | 0.198 | 0.168 | 0.05 | 0.101 | 0.026 | 0.023 | 0.007 | 2.97436 | 0.024 | 0.0172 | 0.0008 | 0.0015 | 0.0073 | 0.0078 | 0.0004 | 0.0027 |  | 0.1363 | 0.0042 | [7 empty] | 0.27 | 0.3009 | 0.19 |  | 0.00018 |  | 0.3552 | 0.22 | 0.32 | 0.0427 | 0.345 | 4.2526 | 1.66 | 0.6 | 2026-05-03 07:44
17836 | PP111P | LMF | 2025-12-12 15:07 | [14 empty] | 0.066 | 1.032 | 0.0126 | 0.0057 | 0.23 | 0.167 | 0.05 | 0.103 | 0.026 | 0.02 | 0.007 | 2.55 | 0.028 | 0.0191 | 0.0008 | 0.0016 | 0.0077 | 0.008 | 0.0004 | 0.0032 |  | 0.1444 | 0.0044 | [7 empty] | 0.28 | 0.3152 | 0.2 |  | 0.00016 |  | 0.3562 | 0.22 | 0.32 | 0.0487 | 0.346 | 4.2959 | 1.62 | 0.62 | 2026-05-03 07:44
17836 | PP111P | LMF | 2025-12-12 15:56 | [14 empty] | 0.07 | 1.031 | 0.0125 | 0.0042 | 0.212 | 0.167 | 0.051 | 0.102 | 0.026 | 0.022 | 0.007 | 2.49425 | 0.028 | 0.0188 | 0.0033 | 0.0016 | 0.0076 | 0.0087 | 0.0004 | 0.0032 |  | 0.1478 | 0.0043 | [7 empty] | 0.28 | 0.3161 | 0.18 |  | 0.00019 |  | 0.3587 | 0.22 | 0.32 | 0.0484 | 0.346 | 4.2654 | 1.64 | 0.61 | 2026-05-03 07:44
17837 | PP111P | LMF | 2025-12-12 15:40 | [14 empty] | 0.058 | 0.623 | 0.0126 | 0.0267 | 0.114 | 0.194 | 0.056 | 0.099 | 0.029 | 0.055 | 0.007 | 9.16667 | 0.002 | 0.0018 | 0.0006 | 0.0014 | 0.0054 | 0.006 | 0.0004 | 0.0035 |  | 0.1112 | 0.0045 | [7 empty] | 0.2 | 0.2177 | 0.23 |  | 0.00033 |  | 0.3879 | 0.25 | 0.35 | 0.0052 | 0.378 | 4.4764 | 1.96 | 0.51 | 2026-05-03 07:44
17837 | PP111P | LMF | 2025-12-12 16:21 | [14 empty] | 0.07 | 1.065 | 0.0134 | 0.0038 | 0.263 | 0.191 | 0.058 | 0.1 | 0.025 | 0.036 | 0.007 | 4.77632 | 0.029 | 0.0191 | 0.0012 | 0.0024 | 0.0074 | 0.0076 | 0.0004 | 0.0023 |  | 0.1527 | 0.0045 | [7 empty] | 0.29 | 0.3332 | 0.32 |  | 0.00028 |  | 0.3854 | 0.25 | 0.35 | 0.0505 | 0.374 | 4.6797 | 1.91 | 0.52 | 2026-05-03 07:44
17837 | PP111P | LMF | 2025-12-12 17:11 | [14 empty] | 0.068 | 1.066 | 0.0132 | 0.0033 | 0.26 | 0.19 | 0.058 | 0.099 | 0.025 | 0.041 | 0.007 | 5.625 | 0.029 | 0.0184 | 0.0038 | 0.0024 | 0.0071 | 0.0072 | 0.0004 | 0.0019 |  | 0.1506 | 0.0042 | [7 empty] | 0.29 | 0.3306 | 0.33 |  | 0.00029 |  | 0.386 | 0.25 | 0.35 | 0.0498 | 0.372 | 4.6561 | 1.92 | 0.52 | 2026-05-03 07:44
17838 | PP111P | LMF | 2025-12-12 16:37 | [14 empty] | 0.062 | 0.605 | 0.01 | 0.0296 | 0.156 | 0.155 | 0.05 | 0.081 | 0.026 | 0.058 | 0.006 | 9 | 0.001 | 0.0003 | 0.0005 | 0.0016 | 0.0034 | 0.0064 | 0.0004 | 0.0016 |  | 0.1129 | 0.0042 | [7 empty] | 0.19 | 0.22 | 0.25 |  | 0.00037 |  | 0.3212 | 0.21 | 0.29 | 0.0029 | 0.312 | 3.9103 | 1.91 | 0.52 | 2026-05-03 07:44
17838 | PP111P | LMF | 2025-12-12 17:18 | [14 empty] | 0.071 | 1.006 | 0.0108 | 0.015 | 0.211 | 0.157 | 0.051 | 0.093 | 0.023 | 0.065 | 0.006 | 7.08791 | 0.023 | 0.0164 | 0.0009 | 0.0021 | 0.0064 | 0.0091 | 0.0004 | 0.0016 |  | 0.1461 | 0.0042 | [7 empty] | 0.27 | 0.3099 | 0.23 |  | 0.00059 |  | 0.3342 | 0.21 | 0.3 | 0.0415 | 0.324 | 4.0676 | 1.69 | 0.59 | 2026-05-03 07:44
17838 | PP111P | LMF | 2025-12-12 17:38 | [14 empty] | 0.072 | 1.046 | 0.0111 | 0.0123 | 0.215 | 0.16 | 0.052 | 0.106 | 0.022 | 0.059 | 0.006 | 9.72131 | 0.028 | 0.0188 | 0.0019 | 0.0022 | 0.0065 | 0.0061 | 0.0004 | 0.0018 |  | 0.1501 | 0.0043 | [7 empty] | 0.28 | 0.3203 | 0.36 |  | 0.00036 |  | 0.3513 | 0.21 | 0.32 | 0.049 | 0.34 | 4.1582 | 1.51 | 0.66 | 2026-05-03 07:44
17838 | PP111P | LMF | 2025-12-12 18:25 | [14 empty] | 0.073 | 1.023 | 0.0108 | 0.0035 | 0.235 | 0.156 | 0.054 | 0.105 | 0.023 | 0.024 | 0.007 | 2.4433 | 0.028 | 0.0193 | 0.002 | 0.0024 | 0.0059 | 0.0097 | 0.0004 | 0.002 |  | 0.1506 | 0.0045 | [7 empty] | 0.28 | 0.321 | 0.25 |  | 0.00023 |  | 0.3499 | 0.21 | 0.32 | 0.0497 | 0.338 | 4.1238 | 1.49 | 0.67 | 2026-05-03 07:44
17839 | PP111P | LMF | 2025-12-12 22:29 | [14 empty] | 0.058 | 0.615 | 0.0118 | 0.0163 | 0.128 | 0.166 | 0.051 | 0.076 | 0.028 | 0.023 | 0.007 | 4.91489 | 0.001 | 0.0021 | 0.0005 | 0.0012 | 0.0057 | 0.0047 | 0.0004 | 0.0032 |  | 0.1091 | 0.0048 | [7 empty] | 0.19 | 0.2139 | 0.26 |  | 0.00011 |  | 0.3306 | 0.22 | 0.29 | 0.0043 | 0.321 | 4.0478 | 2.18 | 0.46 | 2026-05-03 07:44
17839 | PP111P | LMF | 2025-12-12 22:55 | [14 empty] | 0.066 | 1.023 | 0.0125 | 0.002 | 0.217 | 0.17 | 0.054 | 0.099 | 0.024 | 0.015 | 0.007 | 2.14286 | 0.025 | 0.0187 | 0.0016 | 0.0021 | 0.008 | 0.007 | 0.0005 | 0.0029 |  | 0.1438 | 0.0048 | [7 empty] | 0.28 | 0.3112 | 0.3 |  | 0.00011 |  | 0.3589 | 0.23 | 0.32 | 0.0458 | 0.347 | 4.3109 | 1.72 | 0.58 | 2026-05-03 07:44
17839 | PP111P | LMF | 13-12-2025 00:51 | [14 empty] | 0.07 | 1.034 | 0.0127 | 0.002 | 0.208 | 0.164 | 0.055 | 0.099 | 0.024 | 0.024 | 0.007 | 3.26389 | 0.027 | 0.0179 | 0.0006 | 0.0021 | 0.0077 | 0.0072 | 0.0004 | 0.0023 |  | 0.1475 | 0.0047 | [7 empty] | 0.28 | 0.3158 | 0.29 |  | 0.00017 |  | 0.3527 | 0.22 | 0.32 | 0.047 | 0.342 | 4.2176 | 1.66 | 0.6 | 2026-05-03 07:44
17839 | PP111P | LMF | 13-12-2025 01:07 | [14 empty] | 0.071 | 1.042 | 0.0127 | 0.002 | 0.212 | 0.169 | 0.056 | 0.099 | 0.024 | 0.041 | 0.007 | 5.01235 | 0.028 | 0.0186 | 0.0021 | 0.0021 | 0.0081 | 0.0081 | 0.0004 | 0.0032 |  | 0.1495 | 0.0048 | [7 empty] | 0.28 | 0.3194 | 0.26 |  | 0.00033 |  | 0.3602 | 0.23 | 0.32 | 0.0487 | 0.348 | 4.2945 | 1.71 | 0.59 | 2026-05-03 07:44
17840 | PP111P | LMF | 2025-12-12 23:45 | [14 empty] | 0.062 | 0.832 | 0.0117 | 0.035 | 0.161 | 0.181 | 0.045 | 0.075 | 0.023 | 0.068 | 0.007 | 16.4878 | 0.003 | 0.0024 | 0.0004 | 0.0025 | 0.0054 | 0.0041 | 0.0005 | 0.0023 |  | 0.1259 | 0.0047 | [7 empty] | 0.23 | 0.2588 | 0.61 |  | 0.00028 |  | 0.3353 | 0.24 | 0.3 | 0.0079 | 0.324 | 4.2939 | 2.41 | 0.41 | 2026-05-03 07:44
17840 | PP111P | LMF | 13-12-2025 00:41 | [14 empty] | 0.063 | 0.862 | 0.0118 | 0.0181 | 0.167 | 0.181 | 0.047 | 0.078 | 0.024 | 0.042 | 0.007 | 6.79032 | 0.006 | 0.0046 | 0.0004 | 0.0023 | 0.0056 | 0.0062 | 0.0004 | 0.0028 |  | 0.1286 | 0.0049 | [7 empty] | 0.24 | 0.2671 | 0.37 |  | 0.00026 |  | 0.3409 | 0.24 | 0.31 | 0.0129 | 0.33 | 4.3141 | 2.32 | 0.43 | 2026-05-03 07:44
17840 | PP111P | LMF | 13-12-2025 01:05 | [14 empty] | 0.079 | 0.986 | 0.0119 | 0.0029 | 0.194 | 0.177 | 0.048 | 0.103 | 0.022 | 0.009 | 0.007 | 1.175 | 0.022 | 0.0138 | 0.0007 | 0.002 | 0.007 | 0.008 | 0.0004 | 0.0024 |  | 0.1534 | 0.0047 | [7 empty] | 0.28 | 0.3127 | 0.25 |  | 8e-05 |  | 0.3607 | 0.23 | 0.33 | 0.0378 | 0.35 | 4.365 | 1.72 | 0.58 | 2026-05-03 07:44
17840 | PP111P | LMF | 13-12-2025 01:18 | [14 empty] | 0.083 | 1.042 | 0.0119 | 0.0017 | 0.242 | 0.18 | 0.049 | 0.102 | 0.022 | 0.02 | 0.007 | 2.45 | 0.028 | 0.0168 | 0.0014 | 0.0026 | 0.0071 | 0.008 | 0.0005 | 0.0028 |  | 0.1631 | 0.0047 | [7 empty] | 0.3 | 0.3356 | 0.33 |  | 0.00016 |  | 0.3652 | 0.24 | 0.33 | 0.0474 | 0.353 | 4.4754 | 1.76 | 0.57 | 2026-05-03 07:44
17840 | PP111P | LMF | 13-12-2025 01:42 | [14 empty] | 0.084 | 1.035 | 0.0121 | 0.0016 | 0.238 | 0.177 | 0.049 | 0.102 | 0.022 | 0.027 | 0.007 | 3.39241 | 0.027 | 0.0166 | 0.0006 | 0.0027 | 0.0072 | 0.0079 | 0.0004 | 0.003 |  | 0.1629 | 0.0047 | [7 empty] | 0.29 | 0.3344 | 0.34 |  | 0.00021 |  | 0.3615 | 0.24 | 0.33 | 0.0463 | 0.35 | 4.4333 | 1.74 | 0.58 | 2026-05-03 07:44
17840 | PP111P | LMF | 13-12-2025 01:56 | [14 empty] | 0.084 | 1.038 | 0.012 | 0.0016 | 0.242 | 0.179 | 0.05 | 0.102 | 0.022 | 0.036 | 0.007 | 4.28916 | 0.028 | 0.0183 | 0.0037 | 0.0029 | 0.0077 | 0.0083 | 0.0005 | 0.0032 |  | 0.1639 | 0.0047 | [7 empty] | 0.3 | 0.3361 | 0.35 |  | 0.0003 |  | 0.3679 | 0.24 | 0.33 | 0.0492 | 0.353 | 4.4653 | 1.75 | 0.57 | 2026-05-03 07:44
17841 | PP111P | LMF | 13-12-2025 07:30 | [14 empty] | 0.059 | 0.6 | 0.0117 | 0.0513 | 0.105 | 0.15 | 0.066 | 0.074 | 0.028 | 0.05 | 0.007 | 8.62069 | 0.002 | 0.002 | 0.001 | 0.0017 | 0.005 | 0.0058 | 0.0004 | 0.0026 |  | 0.1086 | 0.0045 | [7 empty] | 0.19 | 0.2107 | 0.29 |  | 0.00029 |  | 0.3288 | 0.21 | 0.29 | 0.0057 | 0.318 | 3.7865 | 2.03 | 0.49 | 2026-05-03 07:44
17841 | PP111P | LMF | 13-12-2025 08:21 | [14 empty] | 0.062 | 0.621 | 0.0117 | 0.0248 | 0.106 | 0.148 | 0.069 | 0.075 | 0.028 | 0.037 | 0.007 | 4.54321 | 0.002 | 0.0019 | 0.0022 | 0.0016 | 0.0052 | 0.0081 | 0.0004 | 0.002 |  | 0.1128 | 0.0043 | [7 empty] | 0.2 | 0.2179 | 0.2 |  | 0.0003 |  | 0.3317 | 0.2 | 0.29 | 0.0055 | 0.32 | 3.7637 | 1.97 | 0.51 | 2026-05-03 07:44
17841 | PP111P | LMF | 13-12-2025 08:54 | [14 empty] | 0.073 | 1.017 | 0.0124 | 0.0024 | 0.23 | 0.15 | 0.073 | 0.108 | 0.024 | 0.021 | 0.007 | 2.77922 | 0.03 | 0.0202 | 0.001 | 0.0023 | 0.0072 | 0.0077 | 0.0004 | 0.002 |  | 0.1511 | 0.0045 | [7 empty] | 0.29 | 0.3234 | 0.3 |  | 0.00016 |  | 0.3664 | 0.21 | 0.33 | 0.0525 | 0.355 | 4.0834 | 1.39 | 0.72 | 2026-05-03 07:44
17841 | PP111P | LMF | 13-12-2025 09:28 | [14 empty] | 0.071 | 1.042 | 0.0126 | 0.0018 | 0.234 | 0.15 | 0.073 | 0.107 | 0.024 | 0.027 | 0.007 | 3.42308 | 0.03 | 0.0203 | 0.0009 | 0.0024 | 0.0082 | 0.0078 | 0.0004 | 0.0025 |  | 0.1504 | 0.0045 | [7 empty] | 0.29 | 0.3262 | 0.31 |  | 0.00021 |  | 0.3654 | 0.21 | 0.33 | 0.0527 | 0.354 | 4.0897 | 1.4 | 0.71 | 2026-05-03 07:44
17842 | PP111P | LMF | 13-12-2025 08:58 | [14 empty] | 0.055 | 0.567 | 0.0123 | 0.0218 | 0.141 | 0.151 | 0.042 | 0.071 | 0.025 | 0.045 | 0.007 | 7.42623 | 0.001 | 0.0016 | 0.0003 | 0.0013 | 0.0045 | 0.0061 | 0.0004 | 0.0024 |  | 0.1026 | 0.0045 | [7 empty] | 0.18 | 0.2013 | 0.21 |  | 0.00028 |  | 0.2985 | 0.21 | 0.26 | 0.0039 | 0.289 | 3.828 | 2.13 | 0.47 | 2026-05-03 07:44
17842 | PP111P | LMF | 13-12-2025 09:35 | [14 empty] | 0.065 | 1.001 | 0.0132 | 0.0044 | 0.218 | 0.154 | 0.045 | 0.105 | 0.021 | 0.035 | 0.007 | 4.97143 | 0.024 | 0.0184 | 0.0007 | 0.0022 | 0.0075 | 0.007 | 0.0005 | 0.0031 |  | 0.1403 | 0.0047 | [7 empty] | 0.27 | 0.3035 | 0.31 |  | 0.00024 |  | 0.3363 | 0.21 | 0.3 | 0.0446 | 0.325 | 4.0979 | 1.47 | 0.68 | 2026-05-03 07:44
17842 | PP111P | LMF | 13-12-2025 10:20 | [14 empty] | 0.069 | 1.033 | 0.0133 | 0.0028 | 0.221 | 0.156 | 0.045 | 0.104 | 0.021 | 0.034 | 0.007 | 4.62162 | 0.029 | 0.0183 | 0.0006 | 0.0023 | 0.0068 | 0.0074 | 0.0005 | 0.003 |  | 0.1466 | 0.0046 | [7 empty] | 0.28 | 0.3143 | 0.31 |  | 0.00025 |  | 0.3372 | 0.21 | 0.31 | 0.0496 | 0.326 | 4.1302 | 1.5 | 0.67 | 2026-05-03 07:44
17842 | PP111P | LMF | 13-12-2025 10:33 | [14 empty] | 0.067 | 1.033 | 0.013 | 0.0025 | 0.218 | 0.152 | 0.045 | 0.105 | 0.021 | 0.035 | 0.007 | 3.96552 | 0.029 | 0.0177 | 0.004 | 0.0021 | 0.007 | 0.0087 | 0.0004 | 0.0023 |  | 0.1438 | 0.0044 | [7 empty] | 0.28 | 0.3116 | 0.24 |  | 0.0003 |  | 0.3372 | 0.21 | 0.3 | 0.0488 | 0.323 | 4.0642 | 1.45 | 0.69 | 2026-05-03 07:44
17843 | PP111P | LMF | 13-12-2025 10:35 | [14 empty] | 0.063 | 0.588 | 0.0119 | 0.0314 | 0.114 | 0.159 | 0.063 | 0.069 | 0.027 | 0.065 | 0.007 | 12.42308 | 0.001 | 0.0022 | 0.001 | 0.0019 | 0.0056 | 0.0052 | 0.0006 | 0.0037 |  | 0.1134 | 0.0048 | [7 empty] | 0.19 | 0.2134 | 0.37 |  | 0.00034 |  | 0.3293 | 0.22 | 0.29 | 0.0051 | 0.318 | 3.923 | 2.3 | 0.43 | 2026-05-03 07:44
17843 | PP111P | LMF | 13-12-2025 11:09 | [14 empty] | 0.075 | 0.967 | 0.0127 | 0.0152 | 0.215 | 0.162 | 0.065 | 0.106 | 0.024 | 0.069 | 0.007 | 9.58333 | 0.029 | 0.0207 | 0.0013 | 0.0026 | 0.0082 | 0.0072 | 0.0005 | 0.0044 |  | 0.1507 | 0.0049 | [7 empty] | 0.28 | 0.3135 | 0.36 |  | 0.0005 |  | 0.3693 | 0.22 | 0.33 | 0.0523 | 0.357 | 4.2296 | 1.53 | 0.65 | 2026-05-03 07:44
17843 | PP111P | LMF | 13-12-2025 11:35 | [14 empty] | 0.073 | 1.11 | 0.0124 | 0.0054 | 0.218 | 0.159 | 0.066 | 0.107 | 0.022 | 0.034 | 0.007 | 4.71233 | 0.029 | 0.0192 | 0.0009 | 0.0021 | 0.0071 | 0.0073 | 0.0004 | 0.0017 |  | 0.1552 | 0.0045 | [7 empty] | 0.3 | 0.3355 | 0.29 |  | 0.00025 |  | 0.3649 | 0.22 | 0.33 | 0.0503 | 0.354 | 4.1894 | 1.49 | 0.67 | 2026-05-03 07:44
17843 | PP111P | LMF | 13-12-2025 11:51 | [14 empty] | 0.076 | 1.109 | 0.0129 | 0.0041 | 0.214 | 0.16 | 0.066 | 0.107 | 0.022 | 0.033 | 0.007 | 4.9403 | 0.029 | 0.0198 | 0.0007 | 0.002 | 0.0073 | 0.0067 | 0.0005 | 0.0028 |  | 0.1585 | 0.0046 | [7 empty] | 0.3 | 0.3377 | 0.3 |  | 0.00022 |  | 0.3659 | 0.22 | 0.33 | 0.0508 | 0.355 | 4.2053 | 1.5 | 0.67 | 2026-05-03 07:44
17844 | PP111P | LMF | 13-12-2025 11:58 | [14 empty] | 0.049 | 0.569 | 0.0112 | 0.0256 | 0.136 | 0.173 | 0.047 | 0.083 | 0.028 | 0.046 | 0.008 | 7.125 | 0.001 | 0.0025 | 0.0004 | 0.0014 | 0.0062 | 0.0064 | 0.0006 | 0.0045 |  | 0.0993 | 0.0054 | [7 empty] | 0.18 | 0.1988 | 0.22 |  | 0.00029 |  | 0.3415 | 0.23 | 0.3 | 0.0049 | 0.331 | 4.162 | 2.08 | 0.48 | 2026-05-03 07:44
17844 | PP111P | LMF | 13-12-2025 12:25 | [14 empty] | 0.056 | 1.007 | 0.0116 | 0.0034 | 0.215 | 0.171 | 0.049 | 0.103 | 0.024 | 0.025 | 0.007 | 3.62319 | 0.028 | 0.0154 | 0.0007 | 0.002 | 0.0067 | 0.0069 | 0.0004 | 0.0026 |  | 0.1326 | 0.0052 | [7 empty] | 0.26 | 0.2981 | 0.29 |  | 0.00017 |  | 0.3578 | 0.23 | 0.32 | 0.0454 | 0.347 | 4.311 | 1.66 | 0.6 | 2026-05-03 07:44
17844 | PP111P | LMF | 13-12-2025 12:38 | [14 empty] | 0.066 | 1.036 | 0.0118 | 0.0029 | 0.224 | 0.169 | 0.05 | 0.103 | 0.024 | 0.033 | 0.008 | 4.6338 | 0.028 | 0.0178 | 0.0009 | 0.002 | 0.0072 | 0.0071 | 0.0004 | 0.0031 |  | 0.1443 | 0.0052 | [7 empty] | 0.28 | 0.3146 | 0.28 |  | 0.00023 |  | 0.3572 | 0.23 | 0.32 | 0.0478 | 0.346 | 4.3017 | 1.64 | 0.61 | 2026-05-03 07:44
17844 | PP111P | LMF | 13-12-2025 13:05 | [14 empty] | 0.068 | 1.039 | 0.0118 | 0.0026 | 0.227 | 0.169 | 0.05 | 0.104 | 0.024 | 0.033 | 0.007 | 4.48649 | 0.028 | 0.0178 | 0.003 | 0.002 | 0.0075 | 0.0074 | 0.0004 | 0.0031 |  | 0.1466 | 0.0052 | [7 empty] | 0.28 | 0.3176 | 0.27 |  | 0.00025 |  | 0.3602 | 0.23 | 0.32 | 0.0478 | 0.347 | 4.3084 | 1.63 | 0.62 | 2026-05-03 07:44
17845 | PP111P | LMF | 13-12-2025 13:20 | [14 empty] | 0.047 | 0.547 | 0.0111 | 0.0318 | 0.064 | 0.166 | 0.043 | 0.073 | 0.025 | 0.031 | 0.008 | 4.67164 | 0.002 | 0.0015 | 0.0003 | 0.0011 | 0.0043 | 0.0067 | 0.0004 | 0.0033 |  | 0.092 | 0.0051 | [7 empty] | 0.17 | 0.1787 | 0.16 |  | 0.00021 |  | 0.3167 | 0.23 | 0.28 | 0.0046 | 0.307 | 3.9234 | 2.27 | 0.44 | 2026-05-03 07:44
17845 | PP111P | LMF | 13-12-2025 13:47 | [14 empty] | 0.066 | 0.983 | 0.0122 | 0.0047 | 0.214 | 0.17 | 0.046 | 0.109 | 0.022 | 0.017 | 0.008 | 2.20513 | 0.029 | 0.0204 | 0.0008 | 0.002 | 0.0089 | 0.0078 | 0.0004 | 0.0043 |  | 0.1413 | 0.0055 | [7 empty] | 0.27 | 0.3034 | 0.26 |  | 0.00013 |  | 0.3584 | 0.23 | 0.33 | 0.0514 | 0.347 | 4.3167 | 1.56 | 0.64 | 2026-05-03 07:44
17845 | PP111P | LMF | 13-12-2025 14:17 | [14 empty] | 0.068 | 1.074 | 0.0121 | 0.0019 | 0.238 | 0.165 | 0.046 | 0.108 | 0.02 | 0.02 | 0.008 | 2.91045 | 0.029 | 0.0186 | 0.0009 | 0.002 | 0.0069 | 0.0067 | 0.0004 | 0.0017 |  | 0.1482 | 0.005 | [7 empty] | 0.28 | 0.3238 | 0.3 |  | 0.00013 |  | 0.3503 | 0.23 | 0.32 | 0.0496 | 0.339 | 4.278 | 1.53 | 0.65 | 2026-05-03 07:44
17846 | PP111P | LMF | 13-12-2025 14:42 | [14 empty] | 0.048 | 0.573 | 0.0106 | 0.0255 | 0.134 | 0.159 | 0.053 | 0.077 | 0.024 | 0.041 | 0.007 | 6.63934 | 0.001 | 0.0008 | 0.0004 | 0.0011 | 0.0041 | 0.0061 | 0.0004 | 0.0022 |  | 0.0967 | 0.0047 | [7 empty] | 0.17 | 0.1972 | 0.18 |  | 0.00025 |  | 0.3224 | 0.22 | 0.29 | 0.0029 | 0.313 | 3.9398 | 2.06 | 0.48 | 2026-05-03 07:44
17846 | PP111P | LMF | 13-12-2025 15:02 | [14 empty] | 0.061 | 1.024 | 0.0112 | 0.004 | 0.217 | 0.166 | 0.055 | 0.102 | 0.02 | 0.026 | 0.007 | 2.87778 | 0.027 | 0.0163 | 0.0007 | 0.0017 | 0.0051 | 0.009 | 0.0003 | 0.001 |  | 0.1377 | 0.0045 | [7 empty] | 0.27 | 0.306 | 0.19 |  | 0.00023 |  | 0.3533 | 0.22 | 0.32 | 0.045 | 0.343 | 4.2416 | 1.63 | 0.61 | 2026-05-03 07:44
17846 | PP111P | LMF | 13-12-2025 15:25 | [14 empty] | 0.069 | 1.036 | 0.0115 | 0.0024 | 0.228 | 0.161 | 0.056 | 0.102 | 0.02 | 0.029 | 0.007 | 4.67213 | 0.027 | 0.0174 | 0.0008 | 0.0019 | 0.0064 | 0.0061 | 0.0004 | 0.0017 |  | 0.147 | 0.0048 | [7 empty] | 0.28 | 0.3178 | 0.31 |  | 0.00017 |  | 0.3497 | 0.22 | 0.32 | 0.0463 | 0.339 | 4.1934 | 1.58 | 0.63 | 2026-05-03 07:44
17847 | PP111P | LMF | 13-12-2025 15:48 | [14 empty] | 0.044 | 0.481 | 0.0097 | 0.0364 | 0.027 | 0.158 | 0.058 | 0.077 | 0.027 | 0.052 | 0.007 | 8.74576 | 0 | 0.001 | 0.0004 | 0.0008 | 0.0038 | 0.0059 | 0.0003 | 0.0025 |  | 0.0843 | 0.0046 | [7 empty] | 0.16 | 0.1613 | 0.14 |  | 0.0003 |  | 0.3287 | 0.21 | 0.29 | 0.0018 | 0.32 | 3.7566 | 2.05 | 0.49 | 2026-05-03 07:44
17847 | PP111P | LMF | 13-12-2025 16:18 | [14 empty] | 0.059 | 0.983 | 0.0107 | 0.0043 | 0.201 | 0.159 | 0.06 | 0.106 | 0.023 | 0.026 | 0.007 | 4.19048 | 0.027 | 0.0185 | 0.0009 | 0.0017 | 0.0075 | 0.0063 | 0.0004 | 0.0024 |  | 0.1338 | 0.0047 | [7 empty] | 0.26 | 0.296 | 0.27 |  | 0.00017 |  | 0.3583 | 0.21 | 0.33 | 0.0472 | 0.348 | 4.1262 | 1.5 | 0.67 | 2026-05-03 07:44
17847 | PP111P | LMF | 13-12-2025 16:43 | [14 empty] | 0.072 | 1.054 | 0.0109 | 0.002 | 0.245 | 0.164 | 0.061 | 0.106 | 0.022 | 0.026 | 0.007 | 4.11111 | 0.027 | 0.0188 | 0.0012 | 0.0017 | 0.0064 | 0.0063 | 0.0004 | 0.0023 |  | 0.152 | 0.0045 | [7 empty] | 0.29 | 0.3284 | 0.27 |  | 0.00016 |  | 0.3637 | 0.22 | 0.33 | 0.0475 | 0.353 | 4.2676 | 1.55 | 0.65 | 2026-05-03 07:44
17848 | PP111P | LMF | 13-12-2025 17:37 | [14 empty] | 0.037 | 0.314 | 0.0095 | 0.0291 | 0.061 | 0.127 | 0.061 | 0.095 | 0.027 | 0.027 | 0.006 | 4.78571 | 0.001 | 0.0011 | 0.0005 | 0.0009 | 0.003 | 0.0056 | 0.0003 | 0.0028 |  | 0.0691 | 0.0039 | [7 empty] | 0.12 | 0.1321 | 0.16 |  | 0.00015 |  | 0.3181 | 0.18 | 0.28 | 0.003 | 0.31 | 3.3653 | 1.34 | 0.75 | 2026-05-03 07:44
17848 | PP111P | LMF | 13-12-2025 17:54 | [14 empty] | 0.057 | 0.968 | 0.011 | 0.0055 | 0.217 | 0.129 | 0.065 | 0.1 | 0.022 | 0.034 | 0.006 | 4.15854 | 0.028 | 0.017 | 0.001 | 0.0016 | 0.0057 | 0.0082 | 0.0003 | 0.0021 |  | 0.1298 | 0.0042 | [7 empty] | 0.26 | 0.2928 | 0.2 |  | 0.00028 |  | 0.3253 | 0.18 | 0.29 | 0.0466 | 0.316 | 3.6756 | 1.29 | 0.78 | 2026-05-03 07:44
17848 | PP111P | LMF | 13-12-2025 18:06 | [14 empty] | 0.066 | 1.026 | 0.0112 | 0.0042 | 0.229 | 0.132 | 0.065 | 0.101 | 0.022 | 0.038 | 0.006 | 4.31818 | 0.029 | 0.0173 | 0.0027 | 0.0018 | 0.0065 | 0.0088 | 0.0004 | 0.0026 |  | 0.1428 | 0.0042 | [7 empty] | 0.28 | 0.3139 | 0.2 |  | 0.00033 |  | 0.3315 | 0.18 | 0.3 | 0.0481 | 0.32 | 3.7482 | 1.31 | 0.77 | 2026-05-03 07:44
17849 | CM302 | LMF | 13-12-2025 18:58 | [14 empty] | 0.054 | 0.513 | 0.0119 | 0.034 | 0.038 | 0.131 | 0.078 | 0.102 | 0.029 | 0.027 | 0.008 | 6.7 | 0.003 | 0.0034 | 0.0004 | 0.0009 | 0 | 0.004 | 0.0001 | 0.0087 |  | 0.0958 | 0.0042 | [7 empty] | 0.18 | 0.1834 | 0.23 |  | 0.00011 |  | 0.3494 | 0.19 | 0.31 | 0.0073 | 0.34 | 3.4778 | 1.28 | 0.78 | 2026-05-03 07:44
17849 | CM302 | LMF | 13-12-2025 19:32 | [14 empty] | 0.162 | 1.017 | 0.0134 | 0.0065 | 0.119 | 0.133 | 0.081 | 0.1 | 0.025 | 0.046 | 0.008 | 8.19643 | 0.004 | 0.0039 | 0.0011 | 0.0014 | 0 | 0.0056 | 0.0002 | 0.0081 |  | 0.2323 | 0.0044 | [7 empty] | 0.37 | 0.3889 | 0.25 |  | 0.00026 |  | 0.3501 | 0.2 | 0.31 | 0.0093 | 0.339 | 3.6535 | 1.33 | 0.75 | 2026-05-03 07:44
17849 | CM302 | LMF | 13-12-2025 20:11 | [14 empty] | 0.174 | 1.095 | 0.0142 | 0.0008 | 0.169 | 0.128 | 0.081 | 0.101 | 0.024 | 0.031 | 0.008 | 5.81481 | 0.004 | 0.0038 | 0.001 | 0.0017 | 0 | 0.0054 | 0.0002 | 0.0082 |  | 0.2495 | 0.0046 | [7 empty] | 0.39 | 0.4218 | 0.31 |  | 0.00017 |  | 0.3452 | 0.19 | 0.31 | 0.0095 | 0.334 | 3.6613 | 1.27 | 0.79 | 2026-05-03 07:44
17849 | CM302 | LMF | 13-12-2025 20:58 | [14 empty] | 0.192 | 1.123 | 0.0139 | 0 | 0.166 | 0.126 | 0.082 | 0.103 | 0.024 | 0.033 | 0.008 | 7.19565 | 0.004 | 0.0033 | 0.0006 | 0.0015 | 0 | 0.0046 | 0.0001 | 0.0071 |  | 0.2683 | 0.0043 | [7 empty] | 0.42 | 0.4441 | 0.33 |  | 0.00015 |  | 0.3454 | 0.19 | 0.31 | 0.0088 | 0.335 | 3.6248 | 1.22 | 0.82 | 2026-05-03 07:44
17849 | CM302 | LMF | 13-12-2025 21:11 | [14 empty] | 0.195 | 1.125 | 0.0139 | 0 | 0.168 | 0.13 | 0.083 | 0.101 | 0.024 | 0.038 | 0.008 | 6.80357 | 0.004 | 0.0037 | 0.0032 | 0.0017 | 0 | 0.0056 | 0.0002 | 0.0076 |  | 0.2722 | 0.0044 | [7 empty] | 0.42 | 0.4481 | 0.3 |  | 0.00021 |  | 0.3515 | 0.2 | 0.31 | 0.0094 | 0.338 | 3.6901 | 1.29 | 0.78 | 2026-05-03 07:44
17850 | CM302 | LMF | 13-12-2025 21:05 | [14 empty] | 0.069 | 0.59 | 0.0102 | 0.0366 | 0.048 | 0.14 | 0.057 | 0.087 | 0.032 | 0.044 | 0.007 | 146.33333 | 0.002 | 0.0033 | 0.0006 | 0.0009 | 0 | 0.0003 | 0.0002 | 0.0083 |  | 0.1147 | 0.0042 | [7 empty] | 0.2 | 0.2086 | 3 |  | 1e-05 |  | 0.3245 | 0.19 | 0.28 | 0.0062 | 0.316 | 3.5434 | 1.61 | 0.62 | 2026-05-03 07:44
17850 | CM302 | LMF | 13-12-2025 21:41 | [14 empty] | 0.18 | 1.042 | 0.0115 | 0.006 | 0.131 | 0.139 | 0.059 | 0.101 | 0.028 | 0.034 | 0.007 | 13 | 0.003 | 0.0034 | 0.0006 | 0.0018 | 0 | 0.0026 | 0.0001 | 0.0071 |  | 0.2507 | 0.0042 | [7 empty] | 0.39 | 0.4096 | 0.69 |  | 9e-05 |  | 0.3361 | 0.19 | 0.3 | 0.0082 | 0.327 | 3.7144 | 1.38 | 0.73 | 2026-05-03 07:44
17850 | CM302 | LMF | 13-12-2025 22:01 | [14 empty] | 0.187 | 1.119 | 0.012 | 0.0011 | 0.175 | 0.141 | 0.061 | 0.1 | 0.028 | 0.032 | 0.007 | 17.61111 | 0.004 | 0.0041 | 0.0008 | 0.0015 | 0 | 0.0018 | 0.0002 | 0.0077 |  | 0.2638 | 0.0043 | [7 empty] | 0.41 | 0.4373 | 0.83 |  | 6e-05 |  | 0.3394 | 0.19 | 0.3 | 0.0096 | 0.33 | 3.8184 | 1.41 | 0.71 | 2026-05-03 07:44
17850 | CM302 | LMF | 13-12-2025 22:21 | [14 empty] | 0.191 | 1.119 | 0.0116 | 0.0003 | 0.171 | 0.141 | 0.06 | 0.1 | 0.027 | 0.033 | 0.006 | 9.02703 | 0.004 | 0.003 | 0.0037 | 0.0015 | 0 | 0.0037 | 0.0001 | 0.0062 |  | 0.2671 | 0.004 | [7 empty] | 0.41 | 0.4402 | 0.41 |  | 0.00012 |  | 0.3398 | 0.19 | 0.3 | 0.0085 | 0.328 | 3.8052 | 1.41 | 0.71 | 2026-05-03 07:44
17851 | CM302 | LMF | 13-12-2025 22:25 | [14 empty] | 0.066 | 0.578 | 0.0107 | 0.0302 | 0.055 | 0.138 | 0.053 | 0.082 | 0.028 | 0.054 | 0.007 | 53.6 | 0.003 | 0.0033 | 0.0007 | 0.0015 | 0 | 0.001 | 0.0001 | 0.0082 |  | 0.1103 | 0.0041 | [7 empty] | 0.19 | 0.203 | 1.5 |  | 5e-05 |  | 0.3108 | 0.2 | 0.27 | 0.0078 | 0.301 | 3.5121 | 1.68 | 0.59 | 2026-05-03 07:44
17851 | CM302 | LMF | 13-12-2025 22:56 | [14 empty] | 0.178 | 1.063 | 0.0125 | 0.001 | 0.148 | 0.142 | 0.056 | 0.099 | 0.025 | 0.04 | 0.008 | 8.40426 | 0.004 | 0.0039 | 0.0006 | 0.002 | 0 | 0.0047 | 0.0002 | 0.008 |  | 0.2507 | 0.0043 | [7 empty] | 0.39 | 0.4129 | 0.43 |  | 0.00019 |  | 0.3325 | 0.2 | 0.3 | 0.0099 | 0.322 | 3.7938 | 1.43 | 0.7 | 2026-05-03 07:44
17851 | CM302 | LMF | 13-12-2025 23:20 | [14 empty] | 0.196 | 1.107 | 0.0126 | 0 | 0.159 | 0.142 | 0.056 | 0.098 | 0.024 | 0.03 | 0.008 | 5.67925 | 0.004 | 0.0043 | 0.0006 | 0.002 | 0 | 0.0053 | 0.0002 | 0.0085 |  | 0.2712 | 0.0043 | [7 empty] | 0.41 | 0.4398 | 0.38 |  | 0.00016 |  | 0.3307 | 0.2 | 0.3 | 0.0103 | 0.32 | 3.8092 | 1.45 | 0.69 | 2026-05-03 07:44
17851 | CM302 | LMF | 13-12-2025 23:45 | [14 empty] | 0.196 | 1.112 | 0.0126 | 0 | 0.157 | 0.143 | 0.057 | 0.098 | 0.024 | 0.041 | 0.008 | 8.11765 | 0.004 | 0.0044 | 0.0027 | 0.002 | 0 | 0.0051 | 0.0002 | 0.0089 |  | 0.2715 | 0.0043 | [7 empty] | 0.41 | 0.4405 | 0.39 |  | 0.00021 |  | 0.3346 | 0.2 | 0.3 | 0.0104 | 0.322 | 3.8232 | 1.46 | 0.69 | 2026-05-03 07:44
17852 | CM302 | LMF | 13-12-2025 23:51 | [14 empty] | 0.07 | 0.568 | 0.011 | 0.0321 | 0.064 | 0.143 | 0.049 | 0.088 | 0.03 | 0.044 | 0.008 | 19.81818 | 0.003 | 0.004 | 0.0006 | 0.0012 | 0 | 0.0022 | 0.0002 | 0.0096 |  | 0.1149 | 0.0045 | [7 empty] | 0.2 | 0.2072 | 0.55 |  | 0.0001 |  | 0.3198 | 0.2 | 0.28 | 0.0082 | 0.31 | 3.6221 | 1.63 | 0.62 | 2026-05-03 07:44
17852 | CM302 | LMF | 14-12-2025 00:21 | [14 empty] | 0.176 | 1.039 | 0.0125 | 0.0037 | 0.141 | 0.141 | 0.051 | 0.102 | 0.026 | 0.032 | 0.008 | 8.80556 | 0.004 | 0.0041 | 0.0006 | 0.0017 | 0 | 0.0036 | 0.0001 | 0.0088 |  | 0.2466 | 0.0046 | [7 empty] | 0.38 | 0.405 | 0.47 |  | 0.00011 |  | 0.3301 | 0.2 | 0.29 | 0.0098 | 0.32 | 3.7694 | 1.38 | 0.72 | 2026-05-03 07:44
17852 | CM302 | LMF | 14-12-2025 00:36 | [14 empty] | 0.194 | 1.11 | 0.0124 | 0.0001 | 0.157 | 0.138 | 0.051 | 0.102 | 0.025 | 0.027 | 0.008 | 6.65854 | 0.004 | 0.0034 | 0.0005 | 0.0015 | 0 | 0.0041 | 0.0001 | 0.0075 |  | 0.2684 | 0.0043 | [7 empty] | 0.41 | 0.4371 | 0.37 |  | 0.00011 |  | 0.3257 | 0.2 | 0.29 | 0.0089 | 0.316 | 3.7442 | 1.35 | 0.74 | 2026-05-03 07:44
17852 | CM302 | LMF | 14-12-2025 00:50 | [14 empty] | 0.196 | 1.122 | 0.0127 | 0 | 0.165 | 0.141 | 0.052 | 0.103 | 0.026 | 0.037 | 0.008 | 7.4 | 0.004 | 0.0039 | 0.0025 | 0.0017 | 0 | 0.005 | 0.0001 | 0.0083 |  | 0.2716 | 0.0044 | [7 empty] | 0.42 | 0.4431 | 0.34 |  | 0.00019 |  | 0.334 | 0.2 | 0.3 | 0.0096 | 0.322 | 3.8127 | 1.37 | 0.73 | 2026-05-03 07:44
17853 | CM302 | LMF | 14-12-2025 01:34 | [14 empty] | 0.057 | 0.537 | 0.0118 | 0.0492 | 0.013 | 0.133 | 0.054 | 0.081 | 0.027 | 0.04 | 0.007 | 19.19048 | 0.003 | 0.004 | 0.0004 | 0.001 | 0 | 0.0021 | 0.0002 | 0.0098 |  | 0.0981 | 0.0044 | [7 empty] | 0.18 | 0.1798 | 0.48 |  | 8e-05 |  | 0.3041 | 0.19 | 0.27 | 0.008 | 0.295 | 3.3844 | 1.64 | 0.61 | 2026-05-03 07:44
17853 | CM302 | LMF | 14-12-2025 01:54 | [14 empty] | 0.179 | 1.117 | 0.0135 | 0.0039 | 0.105 | 0.135 | 0.056 | 0.102 | 0.023 | 0.032 | 0.008 | 9.69697 | 0.004 | 0.0042 | 0.0005 | 0.0015 | 0 | 0.0033 | 0.0002 | 0.0089 |  | 0.2525 | 0.0044 | [7 empty] | 0.4 | 0.4151 | 0.45 |  | 0.00011 |  | 0.3259 | 0.2 | 0.29 | 0.0097 | 0.316 | 3.6427 | 1.32 | 0.76 | 2026-05-03 07:44
17853 | CM302 | LMF | 14-12-2025 02:12 | [14 empty] | 0.2 | 1.141 | 0.0137 | 0.0005 | 0.151 | 0.136 | 0.057 | 0.103 | 0.023 | 0.034 | 0.007 | 6.57692 | 0.004 | 0.0046 | 0.0027 | 0.0017 | 0 | 0.0052 | 0.0002 | 0.0095 |  | 0.2764 | 0.0045 | [7 empty] | 0.42 | 0.4481 | 0.33 |  | 0.00018 |  | 0.3312 | 0.2 | 0.3 | 0.0103 | 0.319 | 3.7352 | 1.32 | 0.76 | 2026-05-03 07:44
17854 | 7604 | LMF | 14-12-2025 03:34 | [14 empty] | 0.04 | 0.366 | 0.011 | 0.0374 | 0.013 | 0.123 | 0.037 | 0.077 | 0.036 | 0.031 | 0.006 | 5.92308 | 0.001 | 0.0023 | 0.0003 | 0.0043 | 0.006 | 0.0052 | 0.0006 | 0.0044 |  | 0.0735 | 0.0039 | [7 empty] | 0.13 | 0.1313 | 0.83 |  | 0.00016 |  | 0.2849 | 0.17 | 0.24 | 0.0076 | 0.273 | 3.1702 | 1.6 | 0.63 | 2026-05-03 07:44
17854 | 7604 | LMF | 14-12-2025 04:00 | [14 empty] | 0.053 | 0.933 | 0.0119 | 0.0034 | 0.088 | 0.127 | 0.04 | 0.076 | 0.031 | 0.019 | 0.006 | 5.63636 | 0.004 | 0.0311 | 0.0007 | 0.0068 | 0.0081 | 0.0033 | 0.0005 | 0.0037 |  | 0.1172 | 0.0039 | [7 empty] | 0.24 | 0.2517 | 2.06 |  | 6e-05 |  | 0.2888 | 0.18 | 0.24 | 0.0419 | 0.274 | 3.3655 | 1.67 | 0.6 | 2026-05-03 07:44
17854 | 7604 | LMF | 14-12-2025 04:27 | [14 empty] | 0.057 | 0.946 | 0.0121 | 0.0026 | 0.126 | 0.127 | 0.041 | 0.076 | 0.031 | 0.038 | 0.006 | 7.36538 | 0.004 | 0.0312 | 0.0011 | 0.0075 | 0.0092 | 0.0052 | 0.0005 | 0.0044 |  | 0.1231 | 0.0041 | [7 empty] | 0.24 | 0.2644 | 1.44 |  | 0.0002 |  | 0.2908 | 0.18 | 0.24 | 0.0427 | 0.275 | 3.4271 | 1.67 | 0.6 | 2026-05-03 07:44
17854 | 7604 | LMF | 14-12-2025 05:08 | [14 empty] | 0.063 | 0.951 | 0.0123 | 0.0019 | 0.156 | 0.129 | 0.042 | 0.077 | 0.031 | 0.028 | 0.006 | 5.03636 | 0.004 | 0.0321 | 0.0011 | 0.0078 | 0.0095 | 0.0055 | 0.0006 | 0.0048 |  | 0.1311 | 0.0041 | [7 empty] | 0.25 | 0.2767 | 1.42 |  | 0.00015 |  | 0.2954 | 0.18 | 0.25 | 0.0439 | 0.279 | 3.5129 | 1.68 | 0.6 | 2026-05-03 07:44
17854 | 7604 | LMF | 14-12-2025 05:45 | [14 empty] | 0.056 | 0.952 | 0.0119 | 0.0017 | 0.15 | 0.122 | 0.042 | 0.076 | 0.031 | 0.028 | 0.006 | 7.10256 | 0.003 | 0.03 | 0.0008 | 0.0078 | 0.0078 | 0.0039 | 0.0005 | 0.002 |  | 0.1229 | 0.0038 | [7 empty] | 0.24 | 0.268 | 2 |  | 0.00011 |  | 0.2868 | 0.17 | 0.24 | 0.0408 | 0.271 | 3.3741 | 1.61 | 0.62 | 2026-05-03 07:44
17854 | 7604 | LMF | 14-12-2025 06:38 | [14 empty] | 0.043 | 0.939 | 0.0571 | 0.279 | 0.006 | 0.165 | 0.051 | 0.054 | 0.016 | 0.004 | 0.008 | 0.44444 | 0.002 | 0.0016 | 0.0001 | 0.0007 | 0.0051 | 0.009 | 0.0009 | 0.0021 |  | 0.1076 | 0.0043 | [7 empty] | 0.23 | 0.2289 | 0.08 |  | 4e-05 |  | 0.297 | 0.23 | 0.27 | 0.0043 | 0.286 | 4.5559 | 3.06 | 0.33 | 2026-05-03 07:44
17854 | 7604 | LMF | 14-12-2025 06:38 | [14 empty] | 0.069 | 0.944 | 0.0119 | 0.0017 | 0.154 | 0.124 | 0.042 | 0.075 | 0.031 | 0.035 | 0.006 | 7.88636 | 0.005 | 0.0307 | 0.0009 | 0.0251 | 0.0083 | 0.0044 | 0.0005 | 0.0029 |  | 0.136 | 0.0039 | [7 empty] | 0.26 | 0.2809 | 5.7 |  | 0.00015 |  | 0.3053 | 0.17 | 0.24 | 0.0608 | 0.272 | 3.4123 | 1.65 | 0.6 | 2026-05-03 07:44
17854 | 7604 | LMF | 14-12-2025 07:48 | [14 empty] | 0.066 | 0.938 | 0.0136 | 0.0016 | 0.16 | 0.116 | 0.042 | 0.074 | 0.03 | 0.029 | 0.006 | 3.9863 | 0.004 | 0.0293 | 0.001 | 0.0213 | 0.0076 | 0.0073 | 0.0004 | 0.001 |  | 0.1318 | 0.0037 | [7 empty] | 0.25 | 0.2768 | 2.92 |  | 0.00021 |  | 0.2915 | 0.17 | 0.23 | 0.0546 | 0.262 | 3.3063 | 1.57 | 0.64 | 2026-05-03 07:44
17854 | 7604 | LMF | 14-12-2025 09:29 | [14 empty] | 0.068 | 0.964 | 0.0136 | 0.0013 | 0.168 | 0.125 | 0.043 | 0.075 | 0.031 | 0.031 | 0.007 | 5.58929 | 0.005 | 0.0307 | 0.0005 | 0.0201 | 0.0082 | 0.0056 | 0.0005 | 0.0036 |  | 0.1365 | 0.004 | [7 empty] | 0.26 | 0.2857 | 3.59 |  | 0.00018 |  | 0.3022 | 0.18 | 0.24 | 0.0558 | 0.274 | 3.4791 | 1.67 | 0.6 | 2026-05-03 07:44
17854 | 7604 | LMF | 14-12-2025 09:41 | [14 empty] | 0.068 | 0.967 | 0.0137 | 0.0013 | 0.17 | 0.127 | 0.043 | 0.076 | 0.031 | 0.032 | 0.007 | 5.01563 | 0.005 | 0.031 | 0.0032 | 0.0236 | 0.0079 | 0.0064 | 0.0005 | 0.0037 |  | 0.1369 | 0.0039 | [7 empty] | 0.26 | 0.2868 | 3.69 |  | 0.00021 |  | 0.3114 | 0.18 | 0.25 | 0.0596 | 0.277 | 3.5213 | 1.67 | 0.6 | 2026-05-03 07:44
17855 | 7604 | LMF | 14-12-2025 05:37 | [14 empty] | 0.032 | 0.085 | 0.0109 | 0.0294 | 0.007 | 0.123 | 0.03 | 0.071 | 0.036 | 0.033 | 0.006 | 10.77419 | 0 | 0.003 | 0.0005 | 0.0029 | 0.0061 | 0.0031 | 0.0006 | 0.0062 |  | 0.0507 | 0.004 | [7 empty] | 0.07 | 0.0735 | 0.94 |  | 0.0001 |  | 0.2706 | 0.17 | 0.22 | 0.0059 | 0.26 | 3.1336 | 1.73 | 0.58 | 2026-05-03 07:44
17855 | 7604 | LMF | 14-12-2025 06:08 | [14 empty] | 0.05 | 0.898 | 0.0121 | 0.0028 | 0.101 | 0.12 | 0.033 | 0.07 | 0.028 | 0.025 | 0.006 | 6.7027 | 0.003 | 0.0268 | 0.0007 | 0.0099 | 0.0072 | 0.0037 | 0.0004 | 0.0023 |  | 0.1112 | 0.0038 | [7 empty] | 0.23 | 0.2419 | 2.68 |  | 9e-05 |  | 0.2684 | 0.17 | 0.22 | 0.0397 | 0.251 | 3.2418 | 1.71 | 0.58 | 2026-05-03 07:44
17855 | 7604 | LMF | 14-12-2025 06:41 | [14 empty] | 0.069 | 0.945 | 0.0122 | 0.0022 | 0.136 | 0.122 | 0.034 | 0.07 | 0.028 | 0.022 | 0.006 | 6.96875 | 0.003 | 0.027 | 0.0012 | 0.0099 | 0.0074 | 0.0032 | 0.0006 | 0.0029 |  | 0.1349 | 0.0037 | [7 empty] | 0.25 | 0.275 | 3.09 |  | 7e-05 |  | 0.2726 | 0.17 | 0.23 | 0.0399 | 0.254 | 3.3321 | 1.74 | 0.57 | 2026-05-03 07:44
17855 | 7604 | LMF | 14-12-2025 07:24 | [14 empty] | 0.051 | 0.969 | 0.0142 | 0.0023 | 0.134 | 0.121 | 0.034 | 0.069 | 0.027 | 0.024 | 0.006 | 3.35714 | 0.003 | 0.0262 | 0.0011 | 0.0097 | 0.007 | 0.007 | 0.0007 | 0.0019 |  | 0.1184 | 0.0037 | [7 empty] | 0.24 | 0.2604 | 1.39 |  | 0.00016 |  | 0.2693 | 0.17 | 0.22 | 0.0389 | 0.251 | 3.3427 | 1.75 | 0.57 | 2026-05-03 07:44
17855 | 7604 | LMF | 14-12-2025 08:19 | [14 empty] | 0.051 | 0.951 | 0.0136 | 0.0017 | 0.158 | 0.121 | 0.035 | 0.069 | 0.027 | 0.031 | 0.006 | 6.41667 | 0.003 | 0.0262 | 0.0008 | 0.01 | 0.0071 | 0.0048 | 0.0004 | 0.0021 |  | 0.1169 | 0.0036 | [7 empty] | 0.24 | 0.2615 | 2.08 |  | 0.00015 |  | 0.2699 | 0.17 | 0.23 | 0.0392 | 0.252 | 3.3692 | 1.75 | 0.57 | 2026-05-03 07:44
17855 | 7604 | LMF | 14-12-2025 10:04 | [14 empty] | 0.06 | 0.963 | 0.0138 | 0.0015 | 0.16 | 0.123 | 0.036 | 0.069 | 0.028 | 0.037 | 0.006 | 7.17647 | 0.003 | 0.027 | 0.0006 | 0.0101 | 0.0075 | 0.0051 | 0.0004 | 0.0033 |  | 0.1267 | 0.0039 | [7 empty] | 0.25 | 0.2733 | 1.98 |  | 0.00019 |  | 0.2738 | 0.17 | 0.23 | 0.0401 | 0.256 | 3.4106 | 1.78 | 0.56 | 2026-05-03 07:44
17855 | 7604 | LMF | 14-12-2025 10:28 | [14 empty] | 0.067 | 0.966 | 0.014 | 0.0017 | 0.162 | 0.124 | 0.036 | 0.07 | 0.028 | 0.034 | 0.007 | 6.62745 | 0.004 | 0.0275 | 0.0005 | 0.028 | 0.0078 | 0.0051 | 0.0005 | 0.0037 |  | 0.1346 | 0.0039 | [7 empty] | 0.25 | 0.2815 | 5.49 |  | 0.00017 |  | 0.2941 | 0.18 | 0.23 | 0.0595 | 0.258 | 3.4376 | 1.77 | 0.56 | 2026-05-03 07:44
17855 | 7604 | LMF | 14-12-2025 10:44 | [14 empty] | 0.067 | 0.97 | 0.0143 | 0.0018 | 0.164 | 0.128 | 0.037 | 0.069 | 0.028 | 0.034 | 0.007 | 6.24074 | 0.005 | 0.0286 | 0.0034 | 0.027 | 0.0093 | 0.0054 | 0.0005 | 0.0051 |  | 0.1352 | 0.004 | [7 empty] | 0.26 | 0.2831 | 5 |  | 0.00018 |  | 0.3003 | 0.18 | 0.23 | 0.0606 | 0.262 | 3.512 | 1.86 | 0.54 | 2026-05-03 07:44
17856 | 7604 | LMF | 14-12-2025 10:34 | [14 empty] | 0.043 | 0.261 | 0.0115 | 0.0354 | 0.029 | 0.138 | 0.026 | 0.084 | 0.037 | 0.026 | 0.007 | 5.33333 | 0.001 | 0.0018 | 0.0003 | 0.0039 | 0.0042 | 0.0048 | 0.0005 | 0.0047 |  | 0.0717 | 0.0044 | [7 empty] | 0.11 | 0.119 | 0.81 |  | 0.00012 |  | 0.2974 | 0.2 | 0.25 | 0.0067 | 0.285 | 3.4599 | 1.64 | 0.61 | 2026-05-03 07:44
17856 | 7604 | LMF | 14-12-2025 11:05 | [14 empty] | 0.063 | 0.908 | 0.0128 | 0.0038 | 0.096 | 0.141 | 0.03 | 0.082 | 0.032 | 0.016 | 0.007 | 2.35294 | 0.003 | 0.029 | 0.0007 | 0.0059 | 0.0098 | 0.0068 | 0.0005 | 0.0054 |  | 0.1264 | 0.0046 | [7 empty] | 0.24 | 0.2581 | 0.87 |  | 0.00011 |  | 0.3 | 0.2 | 0.25 | 0.0379 | 0.285 | 3.6275 | 1.72 | 0.58 | 2026-05-03 07:44
17856 | 7604 | LMF | 14-12-2025 11:26 | [14 empty] | 0.064 | 0.96 | 0.0129 | 0.0029 | 0.124 | 0.144 | 0.031 | 0.082 | 0.032 | 0.037 | 0.008 | 5.21127 | 0.004 | 0.0293 | 0.001 | 0.0176 | 0.0094 | 0.0071 | 0.0005 | 0.0057 |  | 0.1313 | 0.0046 | [7 empty] | 0.25 | 0.2732 | 2.48 |  | 0.00026 |  | 0.3161 | 0.2 | 0.26 | 0.0509 | 0.289 | 3.7205 | 1.76 | 0.57 | 2026-05-03 07:44
17856 | 7604 | LMF | 14-12-2025 11:58 | [14 empty] | 0.064 | 0.966 | 0.0127 | 0.0023 | 0.164 | 0.138 | 0.032 | 0.083 | 0.031 | 0.035 | 0.008 | 4.25926 | 0.004 | 0.0276 | 0.0024 | 0.0228 | 0.0077 | 0.0081 | 0.0005 | 0.0035 |  | 0.1326 | 0.0042 | [7 empty] | 0.25 | 0.2804 | 2.81 |  | 0.00028 |  | 0.3177 | 0.2 | 0.25 | 0.0544 | 0.284 | 3.6844 | 1.66 | 0.6 | 2026-05-03 07:44
17857 | 7604 | LMF | 14-12-2025 11:38 | [14 empty] | 0.056 | 0.302 | 0.0112 | 0.0329 | 0.014 | 0.127 | 0.032 | 0.076 | 0.028 | 0.06 | 0.007 | 13.4 | 0.001 | 0.001 | 0.0006 | 0.0076 | 0.0035 | 0.0045 | 0.0004 | 0.003 |  | 0.0847 | 0.0041 | [7 empty] | 0.13 | 0.1344 | 1.69 |  | 0.00027 |  | 0.2788 | 0.18 | 0.24 | 0.0096 | 0.263 | 3.234 | 1.67 | 0.6 | 2026-05-03 07:44
17857 | 7604 | LMF | 14-12-2025 12:18 | [14 empty] | 0.072 | 0.945 | 0.0128 | 0.0066 | 0.111 | 0.133 | 0.035 | 0.075 | 0.023 | 0.03 | 0.007 | 4.60938 | 0.003 | 0.0271 | 0.0009 | 0.0086 | 0.0075 | 0.0064 | 0.0004 | 0.0033 |  | 0.1365 | 0.0045 | [7 empty] | 0.26 | 0.2741 | 1.34 |  | 0.00019 |  | 0.2834 | 0.19 | 0.24 | 0.0387 | 0.266 | 3.5074 | 1.77 | 0.56 | 2026-05-03 07:44
17857 | 7604 | LMF | 14-12-2025 12:40 | [14 empty] | 0.073 | 0.944 | 0.0127 | 0.0036 | 0.147 | 0.133 | 0.036 | 0.075 | 0.024 | 0.03 | 0.007 | 5 | 0.003 | 0.0273 | 0.0009 | 0.0085 | 0.0078 | 0.0059 | 0.0005 | 0.0033 |  | 0.1392 | 0.0043 | [7 empty] | 0.26 | 0.2814 | 1.44 |  | 0.00017 |  | 0.2855 | 0.19 | 0.24 | 0.0388 | 0.268 | 3.5604 | 1.77 | 0.56 | 2026-05-03 07:44
17857 | 7604 | LMF | 14-12-2025 13:04 | [14 empty] | 0.071 | 0.954 | 0.0125 | 0.0027 | 0.174 | 0.133 | 0.037 | 0.075 | 0.023 | 0.032 | 0.007 | 5.22581 | 0.004 | 0.0265 | 0.001 | 0.0237 | 0.0059 | 0.0062 | 0.0005 | 0.0024 |  | 0.1387 | 0.0041 | [7 empty] | 0.26 | 0.2857 | 3.82 |  | 0.0002 |  | 0.3007 | 0.19 | 0.25 | 0.0542 | 0.268 | 3.5983 | 1.77 | 0.56 | 2026-05-03 07:44
17858 | 7604 | LMF | 14-12-2025 13:02 | [14 empty] | 0.04 | 0.275 | 0.0136 | 0.0271 | 0.042 | 0.133 | 0.035 | 0.073 | 0.028 | 0.026 | 0.007 | 5.22449 | 0.002 | 0.0022 | 0.0005 | 0.003 | 0.005 | 0.0049 | 0.0004 | 0.0047 |  | 0.0688 | 0.0045 | [7 empty] | 0.11 | 0.1195 | 0.61 |  | 0.00013 |  | 0.2807 | 0.19 | 0.24 | 0.0072 | 0.269 | 3.4113 | 1.82 | 0.55 | 2026-05-03 07:44
17858 | 7604 | LMF | 14-12-2025 13:30 | [14 empty] | 0.052 | 0.888 | 0.0145 | 0.0087 | 0.135 | 0.134 | 0.038 | 0.072 | 0.022 | 0.038 | 0.008 | 6.31667 | 0.005 | 0.0263 | 0.0009 | 0.0062 | 0.008 | 0.006 | 0.0004 | 0.0035 |  | 0.1147 | 0.0044 | [7 empty] | 0.23 | 0.2492 | 1.03 |  | 0.00023 |  | 0.2814 | 0.19 | 0.24 | 0.0375 | 0.266 | 3.582 | 1.86 | 0.54 | 2026-05-03 07:44
17858 | 7604 | LMF | 14-12-2025 13:55 | [14 empty] | 0.058 | 0.945 | 0.0147 | 0.0037 | 0.171 | 0.136 | 0.039 | 0.073 | 0.022 | 0.023 | 0.007 | 4.16071 | 0.006 | 0.0276 | 0.0009 | 0.0176 | 0.0078 | 0.0056 | 0.0005 | 0.0036 |  | 0.1255 | 0.0045 | [7 empty] | 0.24 | 0.2714 | 3.14 |  | 0.00013 |  | 0.2969 | 0.2 | 0.25 | 0.0512 | 0.27 | 3.6768 | 1.86 | 0.54 | 2026-05-03 07:44
17858 | 7604 | LMF | 14-12-2025 14:28 | [14 empty] | 0.068 | 0.949 | 0.0151 | 0.0032 | 0.167 | 0.135 | 0.039 | 0.073 | 0.022 | 0.025 | 0.008 | 0.36011 | 0.006 | 0.0279 | 0.0017 | 0.0202 | 0.0087 | 0.0697 | 0.0005 | 0.0037 |  | 0.1355 | 0.0047 | [7 empty] | 0.25 | 0.2813 | 0.29 |  | 0.00175 |  | 0.2995 | 0.2 | 0.25 | 0.0541 | 0.269 | 3.6606 | 1.85 | 0.54 | 2026-05-03 07:44
17859 | 7604 | LMF | 14-12-2025 15:06 | [14 empty] | 0.041 | 0.252 | 0.014 | 0.0291 | 0.007 | 0.128 | 0.037 | 0.078 | 0.025 | 0.035 | 0.009 | 7.68889 | 0.001 | 0.0013 | 0.0004 | 0.0037 | 0.0045 | 0.0045 | 0.0005 | 0.0038 |  | 0.0677 | 0.0042 | [7 empty] | 0.11 | 0.1106 | 0.82 |  | 0.00016 |  | 0.2818 | 0.2 | 0.24 | 0.006 | 0.268 | 3.2993 | 1.64 | 0.61 | 2026-05-03 07:44
17859 | 7604 | LMF | 14-12-2025 15:35 | [14 empty] | 0.056 | 0.953 | 0.0157 | 0.0044 | 0.129 | 0.137 | 0.042 | 0.078 | 0.02 | 0.032 | 0.009 | 4.65217 | 0.004 | 0.0293 | 0.0008 | 0.0088 | 0.0082 | 0.0069 | 0.0004 | 0.0044 |  | 0.1219 | 0.0046 | [7 empty] | 0.24 | 0.2639 | 1.28 |  | 0.00022 |  | 0.2966 | 0.21 | 0.26 | 0.0421 | 0.277 | 3.6642 | 1.76 | 0.57 | 2026-05-03 07:44
17859 | 7604 | LMF | 14-12-2025 15:51 | [14 empty] | 0.064 | 0.959 | 0.0159 | 0.0038 | 0.156 | 0.136 | 0.043 | 0.077 | 0.021 | 0.035 | 0.009 | 4.95775 | 0.005 | 0.0297 | 0.0009 | 0.0292 | 0.0098 | 0.0071 | 0.0005 | 0.0052 |  | 0.1318 | 0.0047 | [7 empty] | 0.25 | 0.2779 | 4.11 |  | 0.00025 |  | 0.3172 | 0.21 | 0.26 | 0.0639 | 0.277 | 3.6903 | 1.77 | 0.57 | 2026-05-03 07:44
17859 | 7604 | LMF | 14-12-2025 16:08 | [14 empty] | 0.062 | 0.954 | 0.0152 | 0.0033 | 0.156 | 0.13 | 0.042 | 0.078 | 0.02 | 0.032 | 0.009 | 4.4507 | 0.005 | 0.0276 | 0.0028 | 0.0287 | 0.0078 | 0.0071 | 0.0005 | 0.0029 |  | 0.1292 | 0.0043 | [7 empty] | 0.25 | 0.2743 | 4.04 |  | 0.00022 |  | 0.3113 | 0.2 | 0.25 | 0.0613 | 0.27 | 3.581 | 1.67 | 0.6 | 2026-05-03 07:44
17860 | 7604 | LMF | 14-12-2025 16:23 | [14 empty] | 0.04 | 0.254 | 0.0115 | 0.0156 | 0.027 | 0.087 | 0.02 | 0.063 | 0.022 | 0.008 | 0.006 | 1.25 | 0.001 | 0.0019 | 0.0003 | 0.0056 | 0.0047 | 0.0064 | 0.0005 | 0.004 |  | 0.0641 | 0.0037 | [7 empty] | 0.1 | 0.1054 | 0.88 |  | 5e-05 |  | 0.2052 | 0.14 | 0.17 | 0.0085 | 0.192 | 2.4705 | 1.38 | 0.72 | 2026-05-03 07:44
17860 | 7604 | LMF | 14-12-2025 16:48 | [14 empty] | 0.059 | 0.912 | 0.0129 | 0.0015 | 0.156 | 0.092 | 0.024 | 0.062 | 0.018 | 0.031 | 0.007 | 4.06494 | 0.004 | 0.0264 | 0.0016 | 0.0143 | 0.0083 | 0.0077 | 0.0005 | 0.0044 |  | 0.1207 | 0.004 | [7 empty] | 0.23 | 0.2564 | 1.86 |  | 0.00024 |  | 0.2195 | 0.14 | 0.18 | 0.0447 | 0.196 | 2.7856 | 1.48 | 0.67 | 2026-05-03 07:44
17860 | 7604 | LMF | 14-12-2025 17:05 | [14 empty] | 0.069 | 0.939 | 0.0128 | 0.0016 | 0.153 | 0.091 | 0.024 | 0.063 | 0.017 | 0.034 | 0.006 | 3.64516 | 0.004 | 0.0258 | 0.0025 | 0.0265 | 0.0078 | 0.0093 | 0.0004 | 0.0035 |  | 0.1314 | 0.0038 | [7 empty] | 0.24 | 0.2702 | 2.85 |  | 0.00032 |  | 0.2312 | 0.14 | 0.18 | 0.0563 | 0.195 | 2.7632 | 1.44 | 0.69 | 2026-05-03 07:44
17861 | 7604 | LMF | 14-12-2025 17:44 | [14 empty] | 0.042 | 0.223 | 0.0113 | 0.033 | 0.015 | 0.107 | 0.039 | 0.061 | 0.029 | 0.069 | 0.01 | 14.41667 | 0.001 | 0.0014 | 0.0005 | 0.0086 | 0.0052 | 0.0048 | 0.0004 | 0.0052 |  | 0.066 | 0.0044 | [7 empty] | 0.1 | 0.1066 | 1.79 |  | 0.00033 |  | 0.2562 | 0.19 | 0.21 | 0.011 | 0.236 | 2.8476 | 1.75 | 0.57 | 2026-05-03 07:44
17861 | 7604 | LMF | 14-12-2025 18:11 | [14 empty] | 0.057 | 0.899 | 0.0124 | 0.0055 | 0.115 | 0.105 | 0.043 | 0.061 | 0.023 | 0.031 | 0.01 | 4.53623 | 0.003 | 0.0268 | 0.0011 | 0.0082 | 0.0093 | 0.0069 | 0.0004 | 0.0041 |  | 0.118 | 0.0045 | [7 empty] | 0.23 | 0.2509 | 1.19 |  | 0.00022 |  | 0.2522 | 0.19 | 0.21 | 0.038 | 0.232 | 2.9833 | 1.72 | 0.58 | 2026-05-03 07:44
17861 | 7604 | LMF | 14-12-2025 18:26 | [14 empty] | 0.069 | 1.017 | 0.0127 | 0.004 | 0.165 | 0.108 | 0.044 | 0.061 | 0.022 | 0.033 | 0.011 | 5.37097 | 0.004 | 0.0271 | 0.0028 | 0.0274 | 0.0083 | 0.0062 | 0.0004 | 0.0039 |  | 0.1378 | 0.0043 | [7 empty] | 0.26 | 0.2913 | 4.42 |  | 0.00021 |  | 0.2768 | 0.19 | 0.21 | 0.0585 | 0.235 | 3.1196 | 1.77 | 0.56 | 2026-05-03 07:44
17862 | 7604 | LMF | 14-12-2025 19:02 | [14 empty] | 0.048 | 0.777 | 0.0146 | 0.0271 | 0.007 | 0.125 | 0.034 | 0.076 | 0.03 | 0.014 | 0.008 | 2.10769 | 0.002 | 0.0019 | 0.0006 | 0.0021 | 0.0051 | 0.0065 | 0.0005 | 0.0037 |  | 0.101 | 0.0047 | [7 empty] | 0.2 | 0.2052 | 0.32 |  | 9e-05 |  | 0.2765 | 0.19 | 0.24 | 0.006 | 0.265 | 3.2481 | 1.64 | 0.61 | 2026-05-03 07:44
17862 | 7604 | LMF | 14-12-2025 19:18 | [14 empty] | 0.05 | 0.951 | 0.0149 | 0.0043 | 0.082 | 0.128 | 0.036 | 0.075 | 0.028 | 0.04 | 0.008 | 4.81928 | 0.003 | 0.0266 | 0.001 | 0.0087 | 0.0086 | 0.0083 | 0.0005 | 0.004 |  | 0.1144 | 0.0046 | [7 empty] | 0.24 | 0.2491 | 1.05 |  | 0.00033 |  | 0.2856 | 0.19 | 0.24 | 0.0383 | 0.267 | 3.4159 | 1.71 | 0.59 | 2026-05-03 07:44
17862 | 7604 | LMF | 14-12-2025 19:29 | [14 empty] | 0.05 | 0.94 | 0.0148 | 0.0034 | 0.131 | 0.124 | 0.036 | 0.074 | 0.028 | 0.033 | 0.008 | 3.86047 | 0.003 | 0.0277 | 0.0012 | 0.009 | 0.0073 | 0.0086 | 0.0005 | 0.0029 |  | 0.1153 | 0.0044 | [7 empty] | 0.23 | 0.255 | 1.05 |  | 0.00029 |  | 0.281 | 0.19 | 0.23 | 0.0397 | 0.262 | 3.4155 | 1.68 | 0.6 | 2026-05-03 07:44
17862 | 7604 | LMF | 14-12-2025 19:43 | [14 empty] | 0.06 | 0.939 | 0.0147 | 0.003 | 0.156 | 0.125 | 0.036 | 0.074 | 0.028 | 0.036 | 0.008 | 3.78125 | 0.004 | 0.0284 | 0.003 | 0.0283 | 0.0086 | 0.0096 | 0.0005 | 0.0037 |  | 0.1262 | 0.0045 | [7 empty] | 0.24 | 0.2694 | 2.95 |  | 0.00035 |  | 0.3031 | 0.19 | 0.24 | 0.0607 | 0.263 | 3.4696 | 1.69 | 0.59 | 2026-05-03 07:44
17863 | 7604 | LMF | 2026-12-01 02:09 | [14 empty] | 0.043 | 0.624 | 0.0149 | 0.045 | 0.054 | 0.057 | 0.039 | 0.039 | 0.016 | 0.025 | 0.005 | 3.62319 | 0.001 | 0.0009 | 0.0024 | 0.0021 | 0.0014 | 0.0069 | 0.0006 | 0.0008 |  | 0.0856 | 0.003 | [7 empty] | 0.16 | 0.1736 | 0.3 |  | 0.00017 |  | 0.1617 | 0.1 | 0.14 | 0.004 | 0.151 | 1.8886 | 1.46 | 0.68 | 2026-05-03 07:44
17863 | 7604 | LMF | 2026-12-01 02:25 | [14 empty] | 0.046 | 0.782 | 0.0151 | 0.0136 | 0.106 | 0.058 | 0.041 | 0.071 | 0.015 | 0.016 | 0.005 | 2.1831 | 0.002 | 0.0015 | 0.0006 | 0.0028 | 0.0021 | 0.0071 | 0.0006 | 0.0005 |  | 0.099 | 0.003 | [7 empty] | 0.2 | 0.2142 | 0.39 |  | 0.00011 |  | 0.1947 | 0.1 | 0.17 | 0.0063 | 0.185 | 2.0996 | 0.82 | 1.22 | 2026-05-03 07:44
17863 | 7604 | LMF | 2026-12-01 02:42 | [14 empty] | 0.052 | 0.947 | 0.0155 | 0.004 | 0.144 | 0.059 | 0.042 | 0.07 | 0.013 | 0.021 | 0.005 | 3.07246 | 0.003 | 0.023 | 0.0006 | 0.004 | 0.0051 | 0.0069 | 0.0006 | 0.0003 |  | 0.1145 | 0.0031 | [7 empty] | 0.23 | 0.254 | 0.58 |  | 0.00015 |  | 0.195 | 0.1 | 0.17 | 0.03 | 0.184 | 2.182 | 0.84 | 1.19 | 2026-05-03 07:44
17863 | 7604 | LMF | 2026-12-01 02:55 | [14 empty] | 0.053 | 0.954 | 0.0154 | 0.0031 | 0.158 | 0.058 | 0.042 | 0.071 | 0.013 | 0.03 | 0.005 | 4.52239 | 0.003 | 0.0248 | 0.0007 | 0.0047 | 0.0053 | 0.0067 | 0.0006 | 0 |  | 0.1163 | 0.0029 | [7 empty] | 0.23 | 0.2586 | 0.7 |  | 0.0002 |  | 0.1958 | 0.1 | 0.17 | 0.0325 | 0.184 | 2.184 | 0.82 | 1.22 | 2026-05-03 07:44
17863 | 7604 | LMF | 2026-12-01 03:38 | [14 empty] | 0.054 | 0.955 | 0.0155 | 0.0028 | 0.158 | 0.06 | 0.043 | 0.07 | 0.013 | 0.034 | 0.005 | 4.35897 | 0.004 | 0.0272 | 0.0008 | 0.0177 | 0.0057 | 0.0078 | 0.0005 | 0.0001 |  | 0.1171 | 0.003 | [7 empty] | 0.23 | 0.2602 | 2.27 |  | 0.00027 |  | 0.2108 | 0.1 | 0.17 | 0.0489 | 0.186 | 2.2264 | 0.86 | 1.17 | 2026-05-03 07:44
17863 | 7604 | LMF | 2026-12-01 05:26 | [14 empty] | 0.057 | 0.961 | 0.0157 | 0.0018 | 0.165 | 0.059 | 0.044 | 0.071 | 0.013 | 0.021 | 0.005 | 2.69737 | 0.004 | 0.0276 | 0.0004 | 0.0121 | 0.0061 | 0.0076 | 0.0006 | 0.0002 |  | 0.1212 | 0.0032 | [7 empty] | 0.24 | 0.2656 | 1.59 |  | 0.00016 |  | 0.2061 | 0.1 | 0.17 | 0.0437 | 0.187 | 2.2236 | 0.83 | 1.2 | 2026-05-03 07:44
17863 | 7604 | LMF | 2026-12-01 06:17 | [14 empty] | 0.057 | 0.958 | 0.0156 | 0.0015 | 0.167 | 0.059 | 0.044 | 0.071 | 0.014 | 0.027 | 0.005 | 4.2381 | 0.004 | 0.0275 | 0.0004 | 0.0108 | 0.0057 | 0.0063 | 0.0006 | 0.0002 |  | 0.1211 | 0.003 | [7 empty] | 0.24 | 0.2655 | 1.71 |  | 0.00017 |  | 0.2057 | 0.1 | 0.17 | 0.0423 | 0.188 | 2.224 | 0.83 | 1.2 | 2026-05-03 07:44
17863 | 7604 | LMF | 2026-12-01 09:55 | [14 empty] | 0.069 | 0.953 | 0.0152 | 0.0014 | 0.157 | 0.059 | 0.045 | 0.072 | 0.014 | 0.018 | 0.005 | 2.42466 | 0.004 | 0.0273 | 0.0005 | 0.0071 | 0.006 | 0.0073 | 0.0005 | 0.0002 |  | 0.1321 | 0.0032 | [7 empty] | 0.25 | 0.2753 | 0.97 |  | 0.00013 |  | 0.204 | 0.1 | 0.18 | 0.0384 | 0.19 | 2.2068 | 0.82 | 1.22 | 2026-05-03 07:44
17863 | 7604 | LMF | 2026-12-01 12:26 | [14 empty] | 0.074 | 0.956 | 0.0153 | 0.0011 | 0.167 | 0.06 | 0.049 | 0.072 | 0.014 | 0.025 | 0.005 | 2.5102 | 0.004 | 0.0275 | 0.0003 | 0.0071 | 0.0065 | 0.0098 | 0.0006 | 0.0003 |  | 0.1383 | 0.0034 | [7 empty] | 0.26 | 0.2833 | 0.72 |  | 0.00024 |  | 0.209 | 0.1 | 0.18 | 0.0386 | 0.195 | 2.2498 | 0.83 | 1.2 | 2026-05-03 07:44
17863 | 7604 | LMF | 2026-12-01 13:34 | [14 empty] | 0.075 | 0.958 | 0.0152 | 0.0009 | 0.177 | 0.061 | 0.05 | 0.071 | 0.014 | 0.037 | 0.005 | 4.13483 | 0.004 | 0.0278 | 0.0002 | 0.0081 | 0.0063 | 0.0089 | 0.0005 | 0.0006 |  | 0.1394 | 0.0033 | [7 empty] | 0.26 | 0.2866 | 0.91 |  | 0.00033 |  | 0.2107 | 0.1 | 0.18 | 0.0399 | 0.196 | 2.2831 | 0.86 | 1.16 | 2026-05-03 07:44
17863 | 7604 | LMF | 2026-12-01 14:20 | [14 empty] | 0.074 | 0.957 | 0.0152 | 0.0009 | 0.185 | 0.061 | 0.05 | 0.071 | 0.014 | 0.04 | 0.006 | 4.44444 | 0.005 | 0.028 | 0.0025 | 0.0245 | 0.0061 | 0.009 | 0.0005 | 0.0008 |  | 0.1387 | 0.0033 | [7 empty] | 0.26 | 0.287 | 2.72 |  | 0.00036 |  | 0.2295 | 0.11 | 0.18 | 0.0575 | 0.196 | 2.2949 | 0.86 | 1.16 | 2026-05-03 07:44
17863 | 7604 | LMF | 2026-12-01 14:29 | [14 empty] | 0.074 | 0.957 | 0.015 | 0.0009 | 0.185 | 0.06 | 0.05 | 0.071 | 0.014 | 0.037 | 0.006 | 4.40476 | 0.006 | 0.0277 | 0.0025 | 0.0286 | 0.0061 | 0.0084 | 0.0006 | 0.0002 |  | 0.1392 | 0.0033 | [7 empty] | 0.26 | 0.287 | 3.4 |  | 0.00031 |  | 0.2328 | 0.1 | 0.18 | 0.0623 | 0.195 | 2.2692 | 0.85 | 1.18 | 2026-05-03 07:44
17863 | 7604 | LMF | 2026-12-01 14:42 | [14 empty] | 0.075 | 0.952 | 0.0153 | 0.0008 | 0.188 | 0.06 | 0.05 | 0.071 | 0.014 | 0.036 | 0.005 | 4.18391 | 0.006 | 0.0277 | 0.0017 | 0.0321 | 0.0067 | 0.0087 | 0.0006 | 0.0004 |  | 0.1401 | 0.0033 | [7 empty] | 0.26 | 0.2877 | 3.69 |  | 0.00032 |  | 0.2354 | 0.1 | 0.18 | 0.0658 | 0.195 | 2.2788 | 0.85 | 1.18 | 2026-05-03 07:44
17863 | 7604 | LMF | 2026-12-01 15:46 | [14 empty] | 0.075 | 0.958 | 0.0149 | 0.0009 | 0.191 | 0.06 | 0.05 | 0.071 | 0.014 | 0.031 | 0.006 | 3.2766 | 0.006 | 0.0269 | 0.0009 | 0.0299 | 0.0051 | 0.0094 | 0.0005 | 0 |  | 0.14 | 0.0033 | [7 empty] | 0.26 | 0.2893 | 3.18 |  | 0.00029 |  | 0.2323 | 0.1 | 0.18 | 0.0628 | 0.195 | 2.2779 | 0.85 | 1.18 | 2026-05-03 07:44
17863 | 7604 | LMF | 2026-12-01 16:16 | [14 empty] | 0.077 | 0.957 | 0.0149 | 0.0008 | 0.197 | 0.059 | 0.05 | 0.071 | 0.014 | 0.028 | 0.005 | 3.72973 | 0.006 | 0.0268 | 0.0006 | 0.0299 | 0.005 | 0.0074 | 0.0005 | 0 |  | 0.1421 | 0.0033 | [7 empty] | 0.26 | 0.292 | 4.04 |  | 0.0002 |  | 0.2309 | 0.1 | 0.18 | 0.0627 | 0.194 | 2.2644 | 0.83 | 1.2 | 2026-05-03 07:44
17863 | 7604 | LMF | 2026-12-01 16:30 | [14 empty] | 0.078 | 0.96 | 0.0152 | 0.0009 | 0.201 | 0.06 | 0.05 | 0.071 | 0.014 | 0.036 | 0.006 | 4.71053 | 0.006 | 0.0278 | 0.0038 | 0.0341 | 0.0058 | 0.0076 | 0.0006 | 0.0001 |  | 0.1439 | 0.0033 | [7 empty] | 0.26 | 0.2942 | 4.49 |  | 0.00027 |  | 0.2396 | 0.1 | 0.18 | 0.0679 | 0.195 | 2.2972 | 0.85 | 1.18 | 2026-05-03 07:44
17864 | 7604 | LMF | 2026-12-01 18:21 | [14 empty] | 0.063 | 0.671 | 0.0145 | 0.0018 | 0.153 | 0.071 | 0.046 | 0.068 | 0.018 | 0.021 | 0.006 | 1.95413 | 0.004 | 0.0183 | 0.0008 | 0.0188 | 0.0045 | 0.0109 | 0.0005 | 0.0005 |  | 0.1127 | 0.0034 | [7 empty] | 0.2 | 0.2232 | 1.72 |  | 0.00023 |  | 0.2295 | 0.12 | 0.19 | 0.0411 | 0.203 | 2.4319 | 1.04 | 0.96 | 2026-05-03 07:44
17864 | 7604 | LMF | 2026-12-01 18:46 | [14 empty] | 0.066 | 0.813 | 0.0147 | 0.001 | 0.164 | 0.072 | 0.048 | 0.067 | 0.017 | 0.036 | 0.006 | 3.46154 | 0.004 | 0.0222 | 0.0022 | 0.0158 | 0.0047 | 0.0104 | 0.0005 | 0.0003 |  | 0.1233 | 0.0035 | [7 empty] | 0.22 | 0.2519 | 1.52 |  | 0.00037 |  | 0.2289 | 0.12 | 0.19 | 0.042 | 0.204 | 2.4711 | 1.07 | 0.93 | 2026-05-03 07:44
17864 | 7604 | LMF | 2026-12-01 18:59 | [14 empty] | 0.071 | 0.91 | 0.0151 | 0.0011 | 0.167 | 0.073 | 0.05 | 0.068 | 0.017 | 0.03 | 0.006 | 3.33333 | 0.005 | 0.0263 | 0.0003 | 0.0155 | 0.0057 | 0.009 | 0.0005 | 0.0006 |  | 0.1335 | 0.0036 | [7 empty] | 0.25 | 0.2743 | 1.72 |  | 0.00027 |  | 0.2308 | 0.12 | 0.19 | 0.0468 | 0.208 | 2.5089 | 1.07 | 0.93 | 2026-05-03 07:44
17864 | 7604 | LMF | 2026-12-01 21:17 | [14 empty] | 0.074 | 0.914 | 0.0152 | 0.0011 | 0.167 | 0.074 | 0.054 | 0.067 | 0.017 | 0.017 | 0.006 | 1.95506 | 0.005 | 0.0263 | 0.0002 | 0.014 | 0.0063 | 0.0089 | 0.0005 | 0.0008 |  | 0.1369 | 0.0035 | [7 empty] | 0.25 | 0.2787 | 1.57 |  | 0.00015 |  | 0.2333 | 0.12 | 0.2 | 0.0453 | 0.212 | 2.5321 | 1.1 | 0.91 | 2026-05-03 07:44
17864 | 7604 | LMF | 13-01-2026 00:14 | [14 empty] | 0.075 | 0.917 | 0.0148 | 0.001 | 0.155 | 0.073 | 0.055 | 0.068 | 0.016 | 0.012 | 0.006 | 0.24843 | 0.005 | 0.0254 | 0.0003 | 0.0121 | 0.0051 | 0.0479 | 0.0005 | 0.0003 |  | 0.1376 | 0.0034 | [7 empty] | 0.25 | 0.2783 | 0.25 |  | 0.00057 |  | 0.2315 | 0.12 | 0.2 | 0.0425 | 0.212 | 2.4923 | 1.07 | 0.93 | 2026-05-03 07:44
17864 | 7604 | LMF | 13-01-2026 05:04 | [14 empty] | 0.08 | 0.91 | 0.015 | 0.001 | 0.165 | 0.072 | 0.058 | 0.068 | 0.017 | 0.02 | 0.006 | 2.20225 | 0.005 | 0.0262 | 0.0002 | 0.0129 | 0.006 | 0.0089 | 0.0006 | 0.0004 |  | 0.1433 | 0.0035 | [7 empty] | 0.26 | 0.2845 | 1.45 |  | 0.00017 |  | 0.2354 | 0.12 | 0.2 | 0.0441 | 0.215 | 2.4933 | 1.06 | 0.94 | 2026-05-03 07:44
17864 | 7604 | LMF | 13-01-2026 07:40 | [14 empty] | 0.081 | 0.926 | 0.0144 | 0.0009 | 0.177 | 0.071 | 0.063 | 0.067 | 0.016 | 0.031 | 0.006 | 2.80734 | 0.005 | 0.0256 | 0.0011 | 0.0139 | 0.0069 | 0.0109 | 0.0006 | 0.0001 |  | 0.1456 | 0.0034 | [7 empty] | 0.26 | 0.2908 | 1.28 |  | 0.00033 |  | 0.2392 | 0.12 | 0.2 | 0.0445 | 0.217 | 2.4823 | 1.06 | 0.94 | 2026-05-03 07:44
17864 | 7604 | LMF | 13-01-2026 11:26 | [14 empty] | 0.086 | 0.94 | 0.0145 | 0.0008 | 0.178 | 0.074 | 0.065 | 0.066 | 0.016 | 0.019 | 0.006 | 2.02105 | 0.005 | 0.0259 | 0.0001 | 0.0139 | 0.0052 | 0.0095 | 0.0006 | 0.0005 |  | 0.1515 | 0.0034 | [7 empty] | 0.27 | 0.2988 | 1.46 |  | 0.00018 |  | 0.2424 | 0.12 | 0.21 | 0.0448 | 0.221 | 2.547 | 1.12 | 0.89 | 2026-05-03 07:44
17864 | 7604 | LMF | 13-01-2026 15:15 | [14 empty] | 0.093 | 0.941 | 0.0142 | 0.0007 | 0.167 | 0.073 | 0.068 | 0.068 | 0.016 | 0.017 | 0.006 | 1.344 | 0.005 | 0.0253 | 0.0002 | 0.012 | 0.0037 | 0.0125 | 0.0005 | 0 |  | 0.1579 | 0.0031 | [7 empty] | 0.28 | 0.3048 | 0.96 |  | 0.00021 |  | 0.2443 | 0.12 | 0.21 | 0.0423 | 0.225 | 2.5149 | 1.07 | 0.93 | 2026-05-03 07:44
17864 | 7604 | LMF | 13-01-2026 18:28 | [14 empty] | 0.099 | 0.907 | 0.0161 | 0.001 | 0.154 | 0.072 | 0.07 | 0.067 | 0.017 | 0.012 | 0.006 | 1.1028 | 0.005 | 0.0256 | 0.0002 | 0.0104 | 0.0047 | 0.0107 | 0.0005 | 0.0001 |  | 0.1618 | 0.0035 | [7 empty] | 0.28 | 0.3035 | 0.97 |  | 0.00013 |  | 0.2438 | 0.12 | 0.21 | 0.041 | 0.226 | 2.5064 | 1.07 | 0.93 | 2026-05-03 07:44
17864 | 7604 | LMF | 13-01-2026 22:20 | [14 empty] | 0.101 | 0.916 | 0.0157 | 0.0008 | 0.144 | 0.074 | 0.071 | 0.068 | 0.017 | 0.03 | 0.006 | 2.95 | 0.005 | 0.0255 | 0.0002 | 0.0087 | 0.0054 | 0.01 | 0.0005 | 0.0004 |  | 0.1641 | 0.0036 | [7 empty] | 0.28 | 0.3058 | 0.87 |  | 0.0003 |  | 0.2461 | 0.12 | 0.21 | 0.0392 | 0.23 | 2.5305 | 1.09 | 0.92 | 2026-05-03 07:44
17864 | 7604 | LMF | 13-01-2026 23:42 | [14 empty] | 0.107 | 0.913 | 0.0162 | 0.0009 | 0.128 | 0.073 | 0.072 | 0.067 | 0.017 | 0.013 | 0.006 | 0.88889 | 0.005 | 0.026 | 0.0006 | 0.0072 | 0.0049 | 0.0144 | 0.0005 | 0.0003 |  | 0.1694 | 0.0037 | [7 empty] | 0.29 | 0.3087 | 0.5 |  | 0.00018 |  | 0.2439 | 0.12 | 0.21 | 0.0382 | 0.229 | 2.4926 | 1.09 | 0.92 | 2026-05-03 07:44
17864 | 7604 | LMF | 14-01-2026 00:07 | [14 empty] | 0.105 | 0.914 | 0.016 | 0.0008 | 0.127 | 0.073 | 0.073 | 0.068 | 0.017 | 0.033 | 0.006 | 2.56154 | 0.005 | 0.0257 | 0.0005 | 0.0074 | 0.0046 | 0.013 | 0.0005 | 0.0003 |  | 0.1675 | 0.0036 | [7 empty] | 0.29 | 0.3069 | 0.57 |  | 0.00043 |  | 0.2462 | 0.12 | 0.21 | 0.0381 | 0.231 | 2.4917 | 1.07 | 0.93 | 2026-05-03 07:44
17864 | 7604 | LMF | 14-01-2026 03:26 | [14 empty] | 0.11 | 0.918 | 0.0162 | 0.0008 | 0.129 | 0.075 | 0.075 | 0.067 | 0.017 | 0.033 | 0.007 | 2.77778 | 0.005 | 0.0259 | 0.0003 | 0.0078 | 0.0049 | 0.0117 | 0.0005 | 0.0004 |  | 0.173 | 0.0037 | [7 empty] | 0.29 | 0.3134 | 0.67 |  | 0.00038 |  | 0.2496 | 0.13 | 0.22 | 0.0387 | 0.234 | 2.5388 | 1.12 | 0.89 | 2026-05-03 07:44
17864 | 7604 | LMF | 14-01-2026 06:42 | [14 empty] | 0.111 | 0.915 | 0.0161 | 0.0008 | 0.125 | 0.074 | 0.075 | 0.068 | 0.017 | 0.027 | 0.006 | 2.04615 | 0.005 | 0.0261 | 0.0002 | 0.0071 | 0.0053 | 0.013 | 0.0005 | 0.0004 |  | 0.1736 | 0.0037 | [7 empty] | 0.29 | 0.3132 | 0.55 |  | 0.00035 |  | 0.2485 | 0.12 | 0.22 | 0.0382 | 0.234 | 2.5134 | 1.09 | 0.92 | 2026-05-03 07:44
17864 | 7604 | LMF | 14-01-2026 08:01 | [14 empty] | 0.114 | 0.918 | 0.0157 | 0.0007 | 0.127 | 0.072 | 0.076 | 0.067 | 0.016 | 0.022 | 0.006 | 1.54676 | 0.005 | 0.0249 | 0.0006 | 0.0062 | 0.0035 | 0.0139 | 0.0005 | 0 |  | 0.1767 | 0.0034 | [7 empty] | 0.3 | 0.3168 | 0.45 |  | 0.0003 |  | 0.2449 | 0.12 | 0.22 | 0.0361 | 0.231 | 2.466 | 1.07 | 0.93 | 2026-05-03 07:44
17864 | 7604 | LMF | 14-01-2026 08:53 | [14 empty] | 0.113 | 0.937 | 0.0158 | 0.0007 | 0.148 | 0.072 | 0.078 | 0.068 | 0.017 | 0.022 | 0.006 | 1.46622 | 0.005 | 0.025 | 0.0007 | 0.0064 | 0.004 | 0.0148 | 0.0005 | 0 |  | 0.1775 | 0.0033 | [7 empty] | 0.3 | 0.3231 | 0.43 |  | 0.00032 |  | 0.2493 | 0.12 | 0.22 | 0.0364 | 0.235 | 2.5046 | 1.06 | 0.94 | 2026-05-03 07:44
17865 | 7604 | LMF | 14-01-2026 10:46 | [14 empty] | 0.047 | 0.514 | 0.0099 | 0.0498 | 0.081 | 0.088 | 0.023 | 0.063 | 0.022 | 0.03 | 0.007 | 2.13768 | 0 | 0.0017 | 0.0002 | 0.0029 | 0.0018 | 0.0138 | 0.0006 | 0.001 |  | 0.0865 | 0.0039 | [7 empty] | 0.15 | 0.1653 | 0.21 |  | 0.00041 |  | 0.2072 | 0.14 | 0.17 | 0.0046 | 0.196 | 2.5485 | 1.4 | 0.72 | 2026-05-03 07:44
17865 | 7604 | LMF | 14-01-2026 11:23 | [14 empty] | 0.055 | 0.913 | 0.0106 | 0.0077 | 0.134 | 0.089 | 0.025 | 0.063 | 0.018 | 0.047 | 0.007 | 3.72222 | 0.001 | 0.0016 | 0.0007 | 0.0049 | 0.0019 | 0.0126 | 0.0005 | 0 |  | 0.1157 | 0.0037 | [7 empty] | 0.23 | 0.2484 | 0.39 |  | 0.00059 |  | 0.2083 | 0.14 | 0.18 | 0.0075 | 0.195 | 2.6601 | 1.41 | 0.71 | 2026-05-03 07:44
17865 | 7604 | LMF | 14-01-2026 11:44 | [14 empty] | 0.055 | 0.917 | 0.0107 | 0.0038 | 0.167 | 0.088 | 0.026 | 0.064 | 0.019 | 0.034 | 0.007 | 2.48889 | 0.002 | 0.0019 | 0.0008 | 0.0061 | 0.0025 | 0.0135 | 0.0005 | 0 |  | 0.1172 | 0.0037 | [7 empty] | 0.23 | 0.2552 | 0.45 |  | 0.00045 |  | 0.2117 | 0.14 | 0.18 | 0.01 | 0.197 | 2.6963 | 1.38 | 0.73 | 2026-05-03 07:44
17865 | 7604 | LMF | 14-01-2026 15:39 | [14 empty] | 0.06 | 0.914 | 0.0107 | 0.0026 | 0.171 | 0.088 | 0.028 | 0.064 | 0.018 | 0.033 | 0.007 | 2.63492 | 0.002 | 0.002 | 0.0005 | 0.007 | 0.0025 | 0.0126 | 0.0005 | 0.0001 |  | 0.1222 | 0.0037 | [7 empty] | 0.23 | 0.2606 | 0.56 |  | 0.00042 |  | 0.2133 | 0.14 | 0.18 | 0.011 | 0.198 | 2.7046 | 1.38 | 0.73 | 2026-05-03 07:44
17865 | 7604 | LMF | 14-01-2026 17:53 | [14 empty] | 0.06 | 0.895 | 0.0101 | 0.0019 | 0.155 | 0.086 | 0.031 | 0.061 | 0.017 | 0.017 | 0.006 | 1.18621 | 0.001 | 0.0013 | 0.0002 | 0.0059 | 0.002 | 0.0145 | 0.0004 | 0 |  | 0.12 | 0.0036 | [7 empty] | 0.23 | 0.2546 | 0.41 |  | 0.00025 |  | 0.2083 | 0.14 | 0.18 | 0.0082 | 0.195 | 2.6253 | 1.41 | 0.71 | 2026-05-03 07:44
17865 | 7604 | LMF | 14-01-2026 20:54 | [14 empty] | 0.064 | 0.987 | 0.0108 | 0.0015 | 0.146 | 0.087 | 0.034 | 0.064 | 0.018 | 0.02 | 0.007 | 1.48905 | 0.002 | 0.0012 | 0.0003 | 0.0054 | 0.0011 | 0.0137 | 0.0005 | 0 |  | 0.1292 | 0.0037 | [7 empty] | 0.25 | 0.2737 | 0.39 |  | 0.00028 |  | 0.2163 | 0.14 | 0.19 | 0.0086 | 0.203 | 2.6564 | 1.36 | 0.74 | 2026-05-03 07:44
17865 | 7604 | LMF | 14-01-2026 21:11 | [14 empty] | 0.068 | 0.98 | 0.0111 | 0.0016 | 0.165 | 0.089 | 0.034 | 0.062 | 0.018 | 0.026 | 0.007 | 2.09677 | 0.003 | 0.0281 | 0.0003 | 0.0267 | 0.0057 | 0.0124 | 0.0006 | 0 |  | 0.1342 | 0.0037 | [7 empty] | 0.25 | 0.2799 | 2.15 |  | 0.00032 |  | 0.2381 | 0.14 | 0.19 | 0.0578 | 0.203 | 2.7231 | 1.44 | 0.7 | 2026-05-03 07:44
17865 | 7604 | LMF | 14-01-2026 21:49 | [14 empty] | 0.071 | 0.967 | 0.011 | 0.0014 | 0.169 | 0.086 | 0.034 | 0.06 | 0.017 | 0.029 | 0.007 | 2.53448 | 0.003 | 0.0274 | 0.0011 | 0.0266 | 0.0026 | 0.0116 | 0.0006 | 0 |  | 0.1364 | 0.0035 | [7 empty] | 0.25 | 0.2809 | 2.29 |  | 0.00034 |  | 0.2332 | 0.14 | 0.18 | 0.057 | 0.197 | 2.6619 | 1.43 | 0.7 | 2026-05-03 07:44
17865 | 7604 | LMF | 14-01-2026 22:30 | [14 empty] | 0.065 | 0.895 | 0.0108 | 0.0011 | 0.178 | 0.091 | 0.034 | 0.065 | 0.02 | 0.031 | 0.006 | 2.39535 | 0.004 | 0.0286 | 0.0003 | 0.0357 | 0.0057 | 0.0129 | 0.0006 | 0 |  | 0.1278 | 0.0042 | [7 empty] | 0.24 | 0.2659 | 2.77 |  | 0.0004 |  | 0.2533 | 0.14 | 0.19 | 0.0683 | 0.21 | 2.786 | 1.4 | 0.71 | 2026-05-03 07:44
17865 | 7604 | LMF | 14-01-2026 22:41 | [14 empty] | 0.067 | 0.935 | 0.0108 | 0.0011 | 0.187 | 0.091 | 0.034 | 0.065 | 0.019 | 0.023 | 0.006 | 1.73846 | 0.004 | 0.0283 | 0.0005 | 0.0316 | 0.0049 | 0.013 | 0.0006 | 0 |  | 0.132 | 0.0042 | [7 empty] | 0.24 | 0.2759 | 2.43 |  | 0.00029 |  | 0.2482 | 0.14 | 0.19 | 0.0639 | 0.209 | 2.7998 | 1.4 | 0.71 | 2026-05-03 07:44
17865 | 7604 | LMF | 15-01-2026 00:06 | [14 empty] | 0.07 | 0.936 | 0.0108 | 0.0011 | 0.192 | 0.09 | 0.034 | 0.066 | 0.02 | 0.017 | 0.006 | 1.26667 | 0.004 | 0.0284 | 0.0004 | 0.027 | 0.0055 | 0.0135 | 0.0005 | 0 |  | 0.1347 | 0.0041 | [7 empty] | 0.25 | 0.28 | 2 |  | 0.00023 |  | 0.2444 | 0.14 | 0.19 | 0.0594 | 0.21 | 2.7901 | 1.36 | 0.73 | 2026-05-03 07:44
17865 | 7604 | LMF | 15-01-2026 01:30 | [14 empty] | 0.07 | 0.952 | 0.0107 | 0.001 | 0.18 | 0.095 | 0.035 | 0.065 | 0.019 | 0.012 | 0.006 | 0.82667 | 0.004 | 0.028 | 0.0008 | 0.0181 | 0.0034 | 0.015 | 0.0005 | 0 |  | 0.1354 | 0.0038 | [7 empty] | 0.25 | 0.281 | 1.21 |  | 0.00019 |  | 0.2401 | 0.14 | 0.2 | 0.0501 | 0.214 | 2.866 | 1.46 | 0.68 | 2026-05-03 07:44
17865 | 7604 | LMF | 15-01-2026 01:51 | [14 empty] | 0.073 | 0.938 | 0.011 | 0.0011 | 0.177 | 0.091 | 0.035 | 0.066 | 0.019 | 0.027 | 0.006 | 1.91608 | 0.004 | 0.028 | 0.0006 | 0.0172 | 0.0055 | 0.0143 | 0.0005 | 0 |  | 0.1374 | 0.0042 | [7 empty] | 0.25 | 0.2809 | 1.2 |  | 0.00039 |  | 0.2358 | 0.14 | 0.19 | 0.0492 | 0.211 | 2.7919 | 1.38 | 0.73 | 2026-05-03 07:44
17865 | 7604 | LMF | 15-01-2026 02:18 | [14 empty] | 0.073 | 0.941 | 0.011 | 0.0011 | 0.179 | 0.092 | 0.036 | 0.066 | 0.02 | 0.027 | 0.006 | 1.87324 | 0.004 | 0.0284 | 0.0003 | 0.0173 | 0.0053 | 0.0142 | 0.0006 | 0 |  | 0.1383 | 0.0043 | [7 empty] | 0.25 | 0.2822 | 1.22 |  | 0.00038 |  | 0.2388 | 0.14 | 0.19 | 0.0497 | 0.214 | 2.8158 | 1.39 | 0.72 | 2026-05-03 07:44
17865 | 7604 | LMF | 15-01-2026 03:20 | [14 empty] | 0.075 | 0.936 | 0.0109 | 0.001 | 0.179 | 0.091 | 0.037 | 0.066 | 0.02 | 0.022 | 0.006 | 1.46622 | 0.004 | 0.0283 | 0.0005 | 0.017 | 0.0059 | 0.0148 | 0.0005 | 0 |  | 0.1395 | 0.0043 | [7 empty] | 0.25 | 0.2835 | 1.15 |  | 0.00032 |  | 0.2386 | 0.14 | 0.19 | 0.0493 | 0.214 | 2.7958 | 1.38 | 0.73 | 2026-05-03 07:44
17865 | 7604 | LMF | 15-01-2026 03:35 | [14 empty] | 0.074 | 0.942 | 0.011 | 0.0011 | 0.18 | 0.093 | 0.037 | 0.066 | 0.02 | 0.032 | 0.006 | 2.40152 | 0.006 | 0.0289 | 0.0003 | 0.0428 | 0.0066 | 0.0132 | 0.0006 | 0.0001 |  | 0.1397 | 0.0042 | [7 empty] | 0.25 | 0.2843 | 3.24 |  | 0.00042 |  | 0.2667 | 0.14 | 0.2 | 0.0777 | 0.216 | 2.8381 | 1.41 | 0.71 | 2026-05-03 07:44
17865 | 7604 | LMF | 15-01-2026 04:03 | [14 empty] | 0.074 | 0.933 | 0.0108 | 0.001 | 0.181 | 0.091 | 0.037 | 0.066 | 0.019 | 0.029 | 0.006 | 2.23077 | 0.005 | 0.028 | 0.0002 | 0.0408 | 0.0047 | 0.013 | 0.0005 | 0 |  | 0.1384 | 0.0043 | [7 empty] | 0.25 | 0.2823 | 3.14 |  | 0.00038 |  | 0.2609 | 0.14 | 0.19 | 0.0738 | 0.213 | 2.7962 | 1.38 | 0.73 | 2026-05-03 07:44
17865 | 7604 | LMF | 15-01-2026 04:26 | [14 empty] | 0.072 | 0.943 | 0.0106 | 0.0009 | 0.178 | 0.089 | 0.037 | 0.065 | 0.019 | 0.031 | 0.006 | 1.82456 | 0.005 | 0.0265 | 0.0003 | 0.0476 | 0.0034 | 0.0171 | 0.0005 | 0 |  | 0.1368 | 0.0038 | [7 empty] | 0.25 | 0.2814 | 2.78 |  | 0.00053 |  | 0.2648 | 0.14 | 0.19 | 0.0791 | 0.21 | 2.7476 | 1.37 | 0.73 | 2026-05-03 07:44
17865 | 7604 | LMF | 15-01-2026 04:52 | [14 empty] | 0.075 | 0.922 | 0.0108 | 0.0009 | 0.18 | 0.088 | 0.037 | 0.063 | 0.019 | 0.031 | 0.006 | 2.44882 | 0.006 | 0.0275 | 0.0002 | 0.0461 | 0.0047 | 0.0127 | 0.0005 | 0 |  | 0.1388 | 0.004 | [7 empty] | 0.25 | 0.2812 | 3.63 |  | 0.00039 |  | 0.2606 | 0.14 | 0.19 | 0.0796 | 0.207 | 2.728 | 1.4 | 0.72 | 2026-05-03 07:44
17865 | 7604 | LMF | 15-01-2026 05:20 | [14 empty] | 0.073 | 0.941 | 0.0108 | 0.0009 | 0.186 | 0.093 | 0.038 | 0.066 | 0.02 | 0.032 | 0.006 | 2.39259 | 0.006 | 0.0286 | 0.0003 | 0.0472 | 0.0049 | 0.0135 | 0.0005 | 0.0001 |  | 0.1383 | 0.0041 | [7 empty] | 0.25 | 0.2843 | 3.5 |  | 0.00044 |  | 0.2718 | 0.14 | 0.2 | 0.0818 | 0.217 | 2.8448 | 1.41 | 0.71 | 2026-05-03 07:44
17865 | 7604 | LMF | 15-01-2026 05:36 | [14 empty] | 0.077 | 0.94 | 0.0109 | 0.0009 | 0.191 | 0.095 | 0.038 | 0.065 | 0.02 | 0.033 | 0.006 | 2.27211 | 0.006 | 0.029 | 0.0032 | 0.0449 | 0.0053 | 0.0147 | 0.0005 | 0.0003 |  | 0.1425 | 0.0043 | [7 empty] | 0.26 | 0.289 | 3.05 |  | 0.00049 |  | 0.2731 | 0.14 | 0.2 | 0.0799 | 0.218 | 2.889 | 1.46 | 0.68 | 2026-05-03 07:44
17866 | 7604 | LMF | 15-01-2026 07:57 | [14 empty] | 0.054 | 0.638 | 0.0122 | 0.0397 | 0.12 | 0.104 | 0.03 | 0.064 | 0.021 | 0.048 | 0.006 | 5.36667 | 0.002 | 0.0028 | 0.0004 | 0.0063 | 0.0037 | 0.009 | 0.0007 | 0.0012 |  | 0.1028 | 0.0044 | [7 empty] | 0.18 | 0.2021 | 0.7 |  | 0.00043 |  | 0.2328 | 0.15 | 0.2 | 0.0111 | 0.219 | 2.9619 | 1.63 | 0.62 | 2026-05-03 07:44
17866 | 7604 | LMF | 15-01-2026 08:33 | [14 empty] | 0.06 | 0.864 | 0.0127 | 0.0136 | 0.157 | 0.106 | 0.032 | 0.063 | 0.02 | 0.035 | 0.006 | 4.20482 | 0.002 | 0.0029 | 0.0008 | 0.007 | 0.0038 | 0.0083 | 0.0006 | 0.0006 |  | 0.1209 | 0.0043 | [7 empty] | 0.23 | 0.2522 | 0.84 |  | 0.00029 |  | 0.2357 | 0.15 | 0.2 | 0.0119 | 0.221 | 3.0616 | 1.68 | 0.59 | 2026-05-03 07:44
17866 | 7604 | LMF | 15-01-2026 09:06 | [14 empty] | 0.062 | 0.93 | 0.0127 | 0.0052 | 0.175 | 0.105 | 0.032 | 0.063 | 0.019 | 0.033 | 0.006 | 3.57609 | 0.003 | 0.0324 | 0.001 | 0.0077 | 0.0068 | 0.0092 | 0.0006 | 0.0008 |  | 0.1268 | 0.0044 | [7 empty] | 0.24 | 0.2682 | 0.84 |  | 0.0003 |  | 0.2346 | 0.15 | 0.2 | 0.0431 | 0.219 | 3.0708 | 1.67 | 0.6 | 2026-05-03 07:44
17866 | 7604 | LMF | 15-01-2026 09:27 | [14 empty] | 0.064 | 0.94 | 0.0125 | 0.0027 | 0.176 | 0.104 | 0.032 | 0.063 | 0.018 | 0.028 | 0.006 | 3.49367 | 0.003 | 0.0309 | 0.0011 | 0.0076 | 0.0048 | 0.0079 | 0.0006 | 0.0002 |  | 0.1292 | 0.004 | [7 empty] | 0.24 | 0.2718 | 0.96 |  | 0.00022 |  | 0.2327 | 0.15 | 0.2 | 0.0415 | 0.217 | 3.0506 | 1.65 | 0.61 | 2026-05-03 07:44
17866 | 7604 | LMF | 15-01-2026 11:10 | [14 empty] | 0.058 | 0.978 | 0.0125 | 0.002 | 0.175 | 0.095 | 0.033 | 0.061 | 0.017 | 0.029 | 0.006 | 4.52308 | 0.002 | 0.0299 | 0.0006 | 0.0077 | 0.0039 | 0.0065 | 0.0005 | 0 |  | 0.124 | 0.0036 | [7 empty] | 0.24 | 0.271 | 1.18 |  | 0.00019 |  | 0.2216 | 0.15 | 0.19 | 0.0396 | 0.206 | 2.8741 | 1.56 | 0.64 | 2026-05-03 07:44
17866 | 7604 | LMF | 15-01-2026 12:56 | [14 empty] | 0.058 | 0.983 | 0.0123 | 0.0016 | 0.178 | 0.097 | 0.034 | 0.061 | 0.017 | 0.035 | 0.006 | 4.75342 | 0.002 | 0.03 | 0.0004 | 0.008 | 0.0042 | 0.0073 | 0.0005 | 0 |  | 0.1245 | 0.0036 | [7 empty] | 0.24 | 0.2727 | 1.1 |  | 0.00025 |  | 0.2247 | 0.15 | 0.19 | 0.04 | 0.209 | 2.9145 | 1.59 | 0.63 | 2026-05-03 07:44
17866 | 7604 | LMF | 15-01-2026 13:56 | [14 empty] | 0.063 | 0.984 | 0.0126 | 0.0014 | 0.178 | 0.095 | 0.035 | 0.062 | 0.017 | 0.031 | 0.006 | 3.48864 | 0.003 | 0.0303 | 0.0004 | 0.0209 | 0.0047 | 0.0088 | 0.0005 | 0 |  | 0.1296 | 0.0037 | [7 empty] | 0.25 | 0.2782 | 2.38 |  | 0.00027 |  | 0.2377 | 0.15 | 0.19 | 0.0542 | 0.209 | 2.8857 | 1.53 | 0.65 | 2026-05-03 07:44
17866 | 7604 | LMF | 15-01-2026 14:05 | [14 empty] | 0.062 | 0.987 | 0.0126 | 0.0015 | 0.182 | 0.098 | 0.035 | 0.063 | 0.017 | 0.025 | 0.007 | 3.06173 | 0.004 | 0.031 | 0.0027 | 0.024 | 0.0047 | 0.0081 | 0.0005 | 0 |  | 0.1291 | 0.0035 | [7 empty] | 0.25 | 0.2787 | 2.96 |  | 0.0002 |  | 0.2472 | 0.15 | 0.2 | 0.059 | 0.213 | 2.951 | 1.56 | 0.64 | 2026-05-03 07:44
17867 | 7604 | LMF | 15-01-2026 10:15 | [14 empty] | 0.062 | 0.686 | 0.0136 | 0.0369 | 0.099 | 0.106 | 0.04 | 0.062 | 0.02 | 0.05 | 0.007 | 8.68966 | 0.002 | 0.0013 | 0.0003 | 0.004 | 0.0028 | 0.0058 | 0.0005 | 0.0006 |  | 0.112 | 0.0038 | [7 empty] | 0.2 | 0.2165 | 0.69 |  | 0.00029 |  | 0.2399 | 0.16 | 0.21 | 0.0073 | 0.228 | 2.9975 | 1.71 | 0.58 | 2026-05-03 07:44
17867 | 7604 | LMF | 15-01-2026 10:59 | [14 empty] | 0.071 | 0.986 | 0.014 | 0.0115 | 0.147 | 0.103 | 0.041 | 0.062 | 0.017 | 0.045 | 0.006 | 6.74242 | 0.003 | 0.0242 | 0.0008 | 0.0059 | 0.0041 | 0.0066 | 0.0005 | 0 |  | 0.1374 | 0.0035 | [7 empty] | 0.26 | 0.283 | 0.89 |  | 0.00029 |  | 0.237 | 0.15 | 0.21 | 0.0331 | 0.223 | 3.0211 | 1.66 | 0.6 | 2026-05-03 07:44
17867 | 7604 | LMF | 15-01-2026 11:29 | [14 empty] | 0.07 | 0.986 | 0.0141 | 0.0038 | 0.162 | 0.105 | 0.042 | 0.062 | 0.017 | 0.023 | 0.007 | 3.43939 | 0.003 | 0.028 | 0.001 | 0.0064 | 0.004 | 0.0066 | 0.0005 | 0 |  | 0.137 | 0.0036 | [7 empty] | 0.26 | 0.2848 | 0.97 |  | 0.00015 |  | 0.2409 | 0.16 | 0.21 | 0.0374 | 0.226 | 3.0832 | 1.69 | 0.59 | 2026-05-03 07:44
17867 | 7604 | LMF | 15-01-2026 12:13 | [14 empty] | 0.071 | 0.99 | 0.014 | 0.003 | 0.158 | 0.105 | 0.043 | 0.061 | 0.017 | 0.032 | 0.006 | 5.09677 | 0.003 | 0.0277 | 0.0003 | 0.0063 | 0.0042 | 0.0062 | 0.0005 | 0 |  | 0.1381 | 0.0035 | [7 empty] | 0.26 | 0.2861 | 1.02 |  | 0.0002 |  | 0.24 | 0.16 | 0.21 | 0.037 | 0.226 | 3.0747 | 1.72 | 0.58 | 2026-05-03 07:44
17867 | 7604 | LMF | 15-01-2026 12:58 | [14 empty] | 0.073 | 0.994 | 0.0143 | 0.0029 | 0.174 | 0.106 | 0.044 | 0.062 | 0.017 | 0.04 | 0.006 | 5.06329 | 0.005 | 0.0289 | 0.0028 | 0.0291 | 0.0054 | 0.0079 | 0.0005 | 0 |  | 0.1412 | 0.0037 | [7 empty] | 0.26 | 0.292 | 3.68 |  | 0.00032 |  | 0.2683 | 0.16 | 0.21 | 0.063 | 0.229 | 3.1253 | 1.71 | 0.58 | 2026-05-03 07:44
17868 | 7604 | LMF | 15-01-2026 13:54 | [14 empty] | 0.037 | 0.685 | 0.0144 | 0.036 | 0.101 | 0.135 | 0.04 | 0.071 | 0.025 | 0.09 | 0.007 | 11.86842 | 0.001 | 0.001 | 0.015 | 0.0039 | 0.0007 | 0.0076 | 0.0005 | 0.0006 |  | 0.0888 | 0.0041 | [7 empty] | 0.18 | 0.1949 | 0.51 |  | 0.00069 |  | 0.2979 | 0.19 | 0.25 | 0.0059 | 0.271 | 3.546 | 1.9 | 0.53 | 2026-05-03 07:44
17868 | 7604 | LMF | 15-01-2026 14:25 | [14 empty] | 0.054 | 0.966 | 0.0149 | 0.0023 | 0.142 | 0.13 | 0.041 | 0.072 | 0.022 | 0.009 | 0.007 | 1.16216 | 0.002 | 0.0268 | 0.0007 | 0.0051 | 0.0046 | 0.0074 | 0.0006 | 0 |  | 0.1215 | 0.004 | [7 empty] | 0.24 | 0.2652 | 0.69 |  | 6e-05 |  | 0.2792 | 0.19 | 0.24 | 0.0339 | 0.265 | 3.5368 | 1.81 | 0.55 | 2026-05-03 07:44
17868 | 7604 | LMF | 15-01-2026 14:45 | [14 empty] | 0.057 | 0.96 | 0.015 | 0.0021 | 0.17 | 0.128 | 0.042 | 0.071 | 0.023 | 0.028 | 0.007 | 4.1791 | 0.002 | 0.027 | 0.0012 | 0.0062 | 0.0049 | 0.0067 | 0.0005 | 0 |  | 0.1246 | 0.0041 | [7 empty] | 0.24 | 0.2721 | 0.93 |  | 0.00019 |  | 0.2794 | 0.18 | 0.24 | 0.0352 | 0.264 | 3.5453 | 1.8 | 0.55 | 2026-05-03 07:44
17868 | 7604 | LMF | 15-01-2026 15:08 | [14 empty] | 0.065 | 0.946 | 0.0149 | 0.0017 | 0.178 | 0.132 | 0.042 | 0.072 | 0.023 | 0.031 | 0.007 | 4.14865 | 0.003 | 0.0271 | 0.0033 | 0.0209 | 0.005 | 0.0074 | 0.0006 | 0 |  | 0.133 | 0.0039 | [7 empty] | 0.25 | 0.2796 | 2.82 |  | 0.00023 |  | 0.3015 | 0.19 | 0.25 | 0.051 | 0.269 | 3.6252 | 1.83 | 0.55 | 2026-05-03 07:44
17869 | 7604 | LMF | 15-01-2026 15:44 | [14 empty] | 0.059 | 0.707 | 0.0184 | 0.0404 | 0.128 | 0.091 | 0.079 | 0.07 | 0.02 | 0.055 | 0.006 | 13.02381 | 0.001 | 0.0011 | 0.0003 | 0.0049 | 0.0012 | 0.0042 | 0.0005 | 0.0004 |  | 0.1122 | 0.0035 | [7 empty] | 0.21 | 0.2289 | 1.17 |  | 0.00023 |  | 0.2724 | 0.14 | 0.24 | 0.007 | 0.26 | 2.907 | 1.3 | 0.77 | 2026-05-03 07:44
17869 | 7604 | LMF | 15-01-2026 16:09 | [14 empty] | 0.061 | 0.92 | 0.0184 | 0.0071 | 0.167 | 0.089 | 0.08 | 0.072 | 0.018 | 0.041 | 0.006 | 0.92117 | 0.002 | 0.0185 | 0.0006 | 0.0072 | 0.0026 | 0.0444 | 0.0004 | 0 |  | 0.1256 | 0.0034 | [7 empty] | 0.25 | 0.2729 | 0.16 |  | 0.00182 |  | 0.2737 | 0.14 | 0.24 | 0.0277 | 0.259 | 2.9338 | 1.24 | 0.81 | 2026-05-03 07:44
17869 | 7604 | LMF | 15-01-2026 16:28 | [14 empty] | 0.065 | 0.977 | 0.0185 | 0.0043 | 0.169 | 0.091 | 0.081 | 0.071 | 0.018 | 0.031 | 0.006 | 4.91935 | 0.003 | 0.0265 | 0.0024 | 0.0205 | 0.0031 | 0.0062 | 0.0005 | 0 |  | 0.1333 | 0.0034 | [7 empty] | 0.26 | 0.2872 | 3.31 |  | 0.00019 |  | 0.2912 | 0.14 | 0.24 | 0.05 | 0.261 | 2.9758 | 1.28 | 0.78 | 2026-05-03 07:44
17870 | 7604 | LMF | 15-01-2026 17:14 | [14 empty] | 0.064 | 0.704 | 0.0125 | 0.0328 | 0.114 | 0.1 | 0.045 | 0.06 | 0.021 | 0.029 | 0.006 | 5.2 | 0.002 | 0.0013 | 0.0003 | 0.0039 | 0.0015 | 0.0055 | 0.0005 | 0.0006 |  | 0.1154 | 0.0038 | [7 empty] | 0.21 | 0.2246 | 0.71 |  | 0.00016 |  | 0.2374 | 0.15 | 0.21 | 0.0072 | 0.226 | 2.8892 | 1.67 | 0.6 | 2026-05-03 07:44
17870 | 7604 | LMF | 15-01-2026 17:36 | [14 empty] | 0.07 | 0.947 | 0.0131 | 0.0039 | 0.179 | 0.1 | 0.046 | 0.059 | 0.019 | 0.028 | 0.007 | 4.48387 | 0.004 | 0.0294 | 0.0009 | 0.0234 | 0.0047 | 0.0062 | 0.0006 | 0.0001 |  | 0.1363 | 0.0037 | [7 empty] | 0.25 | 0.282 | 3.77 |  | 0.00017 |  | 0.256 | 0.15 | 0.21 | 0.0568 | 0.224 | 2.9938 | 1.69 | 0.59 | 2026-05-03 07:44
17870 | 7604 | LMF | 15-01-2026 17:51 | [14 empty] | 0.068 | 0.945 | 0.0128 | 0.0036 | 0.177 | 0.1 | 0.046 | 0.058 | 0.019 | 0.026 | 0.006 | 4.42373 | 0.004 | 0.0288 | 0.0008 | 0.0232 | 0.0045 | 0.0059 | 0.0004 | 0 |  | 0.1331 | 0.0035 | [7 empty] | 0.25 | 0.2793 | 3.93 |  | 0.00015 |  | 0.2541 | 0.15 | 0.2 | 0.056 | 0.223 | 2.9831 | 1.72 | 0.58 | 2026-05-03 07:44
17871 | CM201 | LMF | 15-01-2026 19:47 | [14 empty] | 0.081 | 0.869 | 0.0106 | 0.0712 | 0.082 | 0.183 | 0.083 | 0.087 | 0.017 | 0.027 | 0.007 |  | 0.003 | 0.0011 | 0.0002 | 0.0012 | 0 | 0 | 0.0001 | 0 |  | 0.1439 | 0.0076 | [7 empty] | 0.26 | 0.2781 |  |  |  |  | 0.3785 | 0.24 | 0.35 | 0.0053 | 0.37 | 4.2598 | 2.1 | 0.48 | 2026-05-03 07:44
17871 | CM201 | LMF | 15-01-2026 20:13 | [14 empty] | 0.145 | 1.044 | 0.0107 | 0.0051 | 0.15 | 0.178 | 0.083 | 0.098 | 0.015 | 0.025 | 0.007 |  | 0.004 | 0.0002 | 0.0008 | 0.0015 | 0 | 0 | 0 | 0 |  | 0.2183 | 0.0073 | [7 empty] | 0.36 | 0.3828 |  |  |  |  | 0.3832 | 0.23 | 0.36 | 0.0057 | 0.374 | 4.3237 | 1.82 | 0.55 | 2026-05-03 07:44
17871 | CM201 | LMF | 15-01-2026 20:34 | [14 empty] | 0.169 | 1.101 | 0.0114 | 0.0014 | 0.152 | 0.183 | 0.085 | 0.099 | 0.016 | 0.03 | 0.007 |  | 0.004 | 0.0012 | 0.0006 | 0.0019 | 0 | 0 | 0.0001 | 0 |  | 0.2461 | 0.0076 | [7 empty] | 0.39 | 0.4176 |  |  |  |  | 0.3927 | 0.24 | 0.37 | 0.0071 | 0.383 | 4.4081 | 1.85 | 0.54 | 2026-05-03 07:44
17871 | CM201 | LMF | 15-01-2026 21:22 | [14 empty] | 0.17 | 1.114 | 0.0114 | 0.0001 | 0.161 | 0.179 | 0.085 | 0.1 | 0.015 | 0.03 | 0.007 |  | 0.004 | 0.0013 | 0.0007 | 0.0022 | 0 | 0 | 0.0001 | 0 |  | 0.2478 | 0.0075 | [7 empty] | 0.4 | 0.4219 |  |  |  |  | 0.3891 | 0.24 | 0.36 | 0.0075 | 0.379 | 4.3718 | 1.79 | 0.56 | 2026-05-03 07:44
17871 | CM201 | LMF | 15-01-2026 21:43 | [14 empty] | 0.179 | 1.13 | 0.0115 | 0 | 0.165 | 0.187 | 0.086 | 0.103 | 0.015 | 0.037 | 0.007 |  | 0.004 | 0.0014 | 0.0031 | 0.0021 | 0 | 0 | 0.0001 | 0 |  | 0.2583 | 0.0074 | [7 empty] | 0.41 | 0.4352 |  |  |  |  | 0.4032 | 0.24 | 0.38 | 0.0075 | 0.391 | 4.4929 | 1.82 | 0.55 | 2026-05-03 07:44
17871 | CM201 | LMF | 15-01-2026 22:30 | [14 empty] | 0.181 | 1.121 | 0.0114 | 0 | 0.164 | 0.182 | 0.086 | 0.102 | 0.015 | 0.034 | 0.007 |  | 0.004 | 0.0013 | 0.0024 | 0.002 | 0 | 0 | 0.0001 | 0 |  | 0.2595 | 0.0074 | [7 empty] | 0.41 | 0.4351 |  |  |  |  | 0.3967 | 0.24 | 0.37 | 0.0073 | 0.385 | 4.4222 | 1.78 | 0.56 | 2026-05-03 07:44
17872 | CM201 | LMF | 15-01-2026 21:13 | [14 empty] | 0.076 | 0.847 | 0.012 | 0.0398 | 0.07 | 0.184 | 0.068 | 0.087 | 0.018 | 0.04 | 0.007 |  | 0.003 | 0.0011 | 0.0003 | 0.0013 | 0 | 0 | 0.0001 | 0 |  | 0.1367 | 0.0079 | [7 empty] | 0.25 | 0.2647 |  |  |  |  | 0.3659 | 0.24 | 0.34 | 0.0054 | 0.357 | 4.2599 | 2.11 | 0.47 | 2026-05-03 07:44
17872 | CM201 | LMF | 15-01-2026 21:38 | [14 empty] | 0.154 | 1.092 | 0.0126 | 0.0042 | 0.155 | 0.183 | 0.069 | 0.097 | 0.016 | 0.033 | 0.007 |  | 0.004 | 0.0011 | 0.0012 | 0.0019 | 0 | 0 | 0.0001 | 0 |  | 0.23 | 0.0077 | [7 empty] | 0.37 | 0.3983 |  |  |  |  | 0.3755 | 0.24 | 0.35 | 0.007 | 0.365 | 4.4088 | 1.89 | 0.53 | 2026-05-03 07:44
17872 | CM201 | LMF | 15-01-2026 22:08 | [14 empty] | 0.174 | 1.107 | 0.0124 | 0.0008 | 0.163 | 0.178 | 0.069 | 0.097 | 0.015 | 0.022 | 0.007 |  | 0.003 | 0.0006 | 0.0009 | 0.002 | 0 | 0 | 0 | 0 |  | 0.25 | 0.0077 | [7 empty] | 0.39 | 0.4213 |  |  |  |  | 0.3691 | 0.24 | 0.34 | 0.0056 | 0.359 | 4.3506 | 1.84 | 0.54 | 2026-05-03 07:44
17872 | CM201 | LMF | 15-01-2026 23:51 | [14 empty] | 0.18 | 1.116 | 0.0129 | 0.0001 | 0.16 | 0.184 | 0.071 | 0.097 | 0.016 | 0.037 | 0.007 |  | 0.004 | 0.0016 | 0.0024 | 0.0021 | 0 | 0 | 0.0001 | 0 |  | 0.2575 | 0.0079 | [7 empty] | 0.4 | 0.4296 |  |  |  |  | 0.38 | 0.24 | 0.35 | 0.0077 | 0.368 | 4.4368 | 1.9 | 0.53 | 2026-05-03 07:44
17873 | CM201 | LMF | 16-01-2026 00:09 | [14 empty] | 0.077 | 0.858 | 0.0112 | 0.0533 | 0.071 | 0.203 | 0.063 | 0.093 | 0.015 | 0.058 | 0.008 |  | 0.002 | 0.0012 | 0.0009 | 0.0011 | 0 | 0 | 0.0001 | 0 |  | 0.1388 | 0.0079 | [7 empty] | 0.26 | 0.2676 |  |  |  |  | 0.3839 | 0.26 | 0.36 | 0.0043 | 0.374 | 4.4927 | 2.18 | 0.46 | 2026-05-03 07:44
17873 | CM201 | LMF | 16-01-2026 00:36 | [14 empty] | 0.153 | 1.069 | 0.0117 | 0.024 | 0.157 | 0.194 | 0.064 | 0.115 | 0.013 | 0.051 | 0.007 |  | 0.002 | 0.0001 | 0.0014 | 0.0015 | 0 | 0 | 0.0001 | 0 |  | 0.2281 | 0.0077 | [7 empty] | 0.37 | 0.3937 |  |  |  |  | 0.3964 | 0.25 | 0.37 | 0.0036 | 0.386 | 4.5731 | 1.69 | 0.59 | 2026-05-03 07:44
17873 | CM201 | LMF | 16-01-2026 00:52 | [14 empty] | 0.166 | 1.108 | 0.0118 | 0.013 | 0.172 | 0.196 | 0.064 | 0.122 | 0.012 | 0.04 | 0.007 |  | 0.002 | 0.0001 | 0.0016 | 0.0016 | 0 | 0 | 0 | 0 |  | 0.2432 | 0.0077 | [7 empty] | 0.39 | 0.4162 |  |  |  |  | 0.4045 | 0.25 | 0.38 | 0.0037 | 0.394 | 4.6383 | 1.61 | 0.62 | 2026-05-03 07:44
17873 | CM201 | LMF | 16-01-2026 01:04 | [14 empty] | 0.174 | 1.127 | 0.0118 | 0.0071 | 0.172 | 0.196 | 0.065 | 0.121 | 0.012 | 0.036 | 0.007 |  | 0.003 | 0.0006 | 0.0025 | 0.0019 | 0 | 0 | 0.0001 | 0 |  | 0.2527 | 0.0077 | [7 empty] | 0.4 | 0.4276 |  |  |  |  | 0.4059 | 0.25 | 0.38 | 0.0055 | 0.394 | 4.6363 | 1.62 | 0.62 | 2026-05-03 07:44
17874 | CM201 | LMF | 16-01-2026 01:32 | [14 empty] | 0.083 | 0.905 | 0.0119 | 0.0193 | 0.104 | 0.184 | 0.065 | 0.087 | 0.017 | 0.031 | 0.008 |  | 0.003 | 0.0007 | 0.0005 | 0.0015 | 0 | 0 | 0.0001 | 0 |  | 0.1475 | 0.008 | [7 empty] | 0.27 | 0.2862 |  |  |  |  | 0.3634 | 0.25 | 0.34 | 0.0052 | 0.353 | 4.3047 | 2.11 | 0.47 | 2026-05-03 07:44
17874 | CM201 | LMF | 16-01-2026 01:49 | [14 empty] | 0.156 | 1.086 | 0.0124 | 0.0027 | 0.165 | 0.184 | 0.066 | 0.106 | 0.015 | 0.041 | 0.008 |  | 0.003 | 0.0008 | 0.0009 | 0.0023 | 0 | 0 | 0 | 0 |  | 0.2314 | 0.0078 | [7 empty] | 0.37 | 0.4007 |  |  |  |  | 0.3823 | 0.25 | 0.36 | 0.0061 | 0.371 | 4.4523 | 1.74 | 0.58 | 2026-05-03 07:44
17874 | CM201 | LMF | 16-01-2026 02:03 | [14 empty] | 0.182 | 1.115 | 0.0125 | 0.0015 | 0.165 | 0.183 | 0.066 | 0.107 | 0.015 | 0.034 | 0.008 |  | 0.003 | 0.0007 | 0.0027 | 0.0024 | 0 | 0 | 0.0001 | 0 |  | 0.2593 | 0.0077 | [7 empty] | 0.4 | 0.4314 |  |  |  |  | 0.3845 | 0.25 | 0.36 | 0.0061 | 0.371 | 4.4423 | 1.71 | 0.58 | 2026-05-03 07:44
17875 | CM201 | LMF | 16-01-2026 03:35 | [14 empty] | 0.087 | 0.844 | 0.0101 | 0.0492 | 0.09 | 0.17 | 0.063 | 0.09 | 0.018 | 0.031 | 0.008 |  | 0.002 | 0.0008 | 0.0004 | 0.0011 | 0 | 0 | 0.0001 | 0 |  | 0.1473 | 0.008 | [7 empty] | 0.26 | 0.2767 |  |  |  |  | 0.3502 | 0.23 | 0.32 | 0.0039 | 0.341 | 4.0708 | 1.89 | 0.53 | 2026-05-03 07:44
17875 | CM201 | LMF | 16-01-2026 03:59 | [14 empty] | 0.146 | 1.062 | 0.0106 | 0.0081 | 0.162 | 0.171 | 0.065 | 0.101 | 0.016 | 0.032 | 0.008 |  | 0.003 | 0.0004 | 0.001 | 0.0011 | 0 | 0 | 0 | 0 |  | 0.2193 | 0.0077 | [7 empty] | 0.36 | 0.3849 |  |  |  |  | 0.3627 | 0.23 | 0.34 | 0.0045 | 0.353 | 4.2294 | 1.69 | 0.59 | 2026-05-03 07:44
17875 | CM201 | LMF | 16-01-2026 04:13 | [14 empty] | 0.165 | 1.11 | 0.0109 | 0.0042 | 0.177 | 0.17 | 0.065 | 0.102 | 0.015 | 0.034 | 0.008 |  | 0.003 | 0.0007 | 0.0012 | 0.0011 | 0 | 0 | 0 | 0 |  | 0.2412 | 0.0077 | [7 empty] | 0.38 | 0.4142 |  |  |  |  | 0.3619 | 0.23 | 0.34 | 0.0048 | 0.352 | 4.2461 | 1.67 | 0.6 | 2026-05-03 07:44
17875 | CM201 | LMF | 16-01-2026 04:59 | [14 empty] | 0.172 | 1.127 | 0.011 | 0.0034 | 0.177 | 0.181 | 0.067 | 0.101 | 0.015 | 0.04 | 0.008 |  | 0.003 | 0.0013 | 0.001 | 0.0013 | 0 | 0 | 0.0001 | 0 |  | 0.2501 | 0.0079 | [7 empty] | 0.4 | 0.4252 |  |  |  |  | 0.3743 | 0.24 | 0.35 | 0.0056 | 0.364 | 4.3968 | 1.79 | 0.56 | 2026-05-03 07:44
17875 | CM201 | LMF | 16-01-2026 05:16 | [14 empty] | 0.177 | 1.104 | 0.0111 | 0.0032 | 0.17 | 0.17 | 0.066 | 0.1 | 0.015 | 0.036 | 0.008 |  | 0.003 | 0.001 | 0.0037 | 0.0016 | 0 | 0 | 0.0001 | 0 |  | 0.2531 | 0.0078 | [7 empty] | 0.4 | 0.4241 |  |  |  |  | 0.364 | 0.23 | 0.34 | 0.0056 | 0.351 | 4.2344 | 1.7 | 0.59 | 2026-05-03 07:44
17875 | CM201 | LMF | 16-01-2026 05:57 | [14 empty] | 0.178 | 1.091 | 0.0106 | 0.0017 | 0.169 | 0.168 | 0.065 | 0.103 | 0.015 | 0.031 | 0.007 |  | 0.003 | 0.0006 | 0.0022 | 0.0011 | 0 | 0 | 0 | 0 |  | 0.2529 | 0.0077 | [7 empty] | 0.39 | 0.4227 |  |  |  |  | 0.3616 | 0.23 | 0.34 | 0.0047 | 0.351 | 4.2038 | 1.63 | 0.61 | 2026-05-03 07:44
17875 | CM201 | LMF | 16-01-2026 06:22 | [14 empty] | 0.179 | 1.13 | 0.0108 | 0.001 | 0.166 | 0.167 | 0.066 | 0.103 | 0.015 | 0.038 | 0.008 |  | 0.003 | 0.0003 | 0.0037 | 0.0011 | 0 | 0 | 0.0001 | 0 |  | 0.2562 | 0.0076 | [7 empty] | 0.4 | 0.4299 |  |  |  |  | 0.3635 | 0.23 | 0.34 | 0.0044 | 0.351 | 4.1902 | 1.62 | 0.62 | 2026-05-03 07:44
17876 | CM201 | LMF | 16-01-2026 04:43 | [14 empty] | 0.065 | 0.757 | 0.0111 | 0.0383 | 0.109 | 0.178 | 0.064 | 0.077 | 0.016 | 0.034 | 0.008 |  | 0.002 | 0.0008 | 0.0005 | 0.001 | 0 | 0 | 0.0001 | 0 |  | 0.1216 | 0.0079 | [7 empty] | 0.22 | 0.2427 |  |  |  |  | 0.3444 | 0.24 | 0.32 | 0.0038 | 0.335 | 4.1935 | 2.31 | 0.43 | 2026-05-03 07:44
17876 | CM201 | LMF | 16-01-2026 05:05 | [14 empty] | 0.151 | 1.054 | 0.0122 | 0.0085 | 0.159 | 0.178 | 0.066 | 0.099 | 0.014 | 0.032 | 0.008 |  | 0.003 | 0.0009 | 0.001 | 0.0013 | 0 | 0 | 0.0001 | 0 |  | 0.2246 | 0.0081 | [7 empty] | 0.36 | 0.3882 |  |  |  |  | 0.3672 | 0.24 | 0.34 | 0.0052 | 0.357 | 4.3433 | 1.8 | 0.56 | 2026-05-03 07:44
17876 | CM201 | LMF | 16-01-2026 05:30 | [14 empty] | 0.169 | 1.068 | 0.0119 | 0.0045 | 0.167 | 0.174 | 0.065 | 0.099 | 0.013 | 0.024 | 0.008 |  | 0.003 | 0.0005 | 0.0008 | 0.0012 | 0 | 0 | 0 | 0 |  | 0.2427 | 0.0077 | [7 empty] | 0.38 | 0.4092 |  |  |  |  | 0.3607 | 0.24 | 0.34 | 0.0047 | 0.351 | 4.2947 | 1.76 | 0.57 | 2026-05-03 07:44
17876 | CM201 | LMF | 16-01-2026 05:59 | [14 empty] | 0.166 | 1.079 | 0.0119 | 0.0034 | 0.168 | 0.171 | 0.066 | 0.098 | 0.013 | 0.037 | 0.008 |  | 0.003 | 0.0001 | 0.0007 | 0.0013 | 0 | 0 | 0 | 0 |  | 0.2402 | 0.0078 | [7 empty] | 0.38 | 0.4081 |  |  |  |  | 0.3576 | 0.23 | 0.34 | 0.0044 | 0.348 | 4.2532 | 1.74 | 0.57 | 2026-05-03 07:44
17876 | CM201 | LMF | 16-01-2026 06:31 | [14 empty] | 0.175 | 1.117 | 0.0125 | 0.0023 | 0.192 | 0.179 | 0.067 | 0.099 | 0.013 | 0.033 | 0.008 |  | 0.003 | 0.0009 | 0.0007 | 0.0014 | 0 | 0 | 0 | 0 |  | 0.2524 | 0.0079 | [7 empty] | 0.4 | 0.4283 |  |  |  |  | 0.368 | 0.24 | 0.35 | 0.0053 | 0.358 | 4.4124 | 1.81 | 0.55 | 2026-05-03 07:44
17876 | CM201 | LMF | 16-01-2026 07:20 | [14 empty] | 0.171 | 1.114 | 0.012 | 0.0013 | 0.191 | 0.176 | 0.067 | 0.1 | 0.013 | 0.036 | 0.008 |  | 0.003 | 0.0008 | 0.0028 | 0.0014 | 0 | 0 | 0 | 0 |  | 0.2481 | 0.0077 | [7 empty] | 0.39 | 0.4235 |  |  |  |  | 0.368 | 0.24 | 0.34 | 0.0052 | 0.356 | 4.3645 | 1.76 | 0.57 | 2026-05-03 07:44
17877 | CM201 | LMF | 16-01-2026 07:29 | [14 empty] | 0.071 | 0.819 | 0.0102 | 0.0284 | 0.128 | 0.18 | 0.054 | 0.073 | 0.011 | 0.061 | 0.009 |  | 0.002 | 0.0002 | 0.0006 | 0.0013 | 0 | 0 | 0 | 0 |  | 0.1301 | 0.0078 | [7 empty] | 0.24 | 0.2591 |  |  |  |  | 0.3284 | 0.25 | 0.31 | 0.0035 | 0.318 | 4.2121 | 2.47 | 0.41 | 2026-05-03 07:44
17877 | CM201 | LMF | 16-01-2026 08:08 | [14 empty] | 0.148 | 1.076 | 0.011 | 0.0086 | 0.193 | 0.182 | 0.057 | 0.102 | 0.009 | 0.045 | 0.009 |  | 0.003 | 0.0007 | 0.0011 | 0.0018 | 0 | 0 | 0.0002 | 0 |  | 0.2238 | 0.0078 | [7 empty] | 0.36 | 0.3923 |  |  |  |  | 0.3618 | 0.25 | 0.34 | 0.0055 | 0.35 | 4.4245 | 1.78 | 0.56 | 2026-05-03 07:44
17877 | CM201 | LMF | 16-01-2026 08:24 | [14 empty] | 0.168 | 1.121 | 0.0112 | 0.0062 | 0.193 | 0.184 | 0.057 | 0.102 | 0.009 | 0.044 | 0.009 |  | 0.003 | 0.0006 | 0.0011 | 0.0018 | 0 | 0 | 0.0001 | 0 |  | 0.2456 | 0.0079 | [7 empty] | 0.39 | 0.4199 |  |  |  |  | 0.3636 | 0.25 | 0.34 | 0.0054 | 0.352 | 4.4534 | 1.8 | 0.55 | 2026-05-03 07:44
17877 | CM201 | LMF | 16-01-2026 08:47 | [14 empty] | 0.168 | 1.127 | 0.0111 | 0.0027 | 0.191 | 0.185 | 0.058 | 0.103 | 0.009 | 0.039 | 0.008 |  | 0.003 | 0.0003 | 0.0035 | 0.002 | 0 | 0 | 0.0001 | 0 |  | 0.246 | 0.0076 | [7 empty] | 0.39 | 0.4209 |  |  |  |  | 0.3691 | 0.25 | 0.35 | 0.0053 | 0.355 | 4.466 | 1.8 | 0.56 | 2026-05-03 07:44
17878 | CM201 | LMF | 16-01-2026 08:53 | [14 empty] | 0.068 | 0.817 | 0.0138 | 0.0277 | 0.137 | 0.181 | 0.061 | 0.067 | 0.009 | 0.043 | 0.008 |  | 0.002 | 0.0005 | 0.0007 | 0.001 | 0 | 0 | 0.0001 | 0 |  | 0.128 | 0.008 | [7 empty] | 0.24 | 0.258 |  |  |  |  | 0.3276 | 0.24 | 0.31 | 0.0035 | 0.318 | 4.2935 | 2.7 | 0.37 | 2026-05-03 07:44
17878 | CM201 | LMF | 16-01-2026 09:14 | [14 empty] | 0.161 | 1.074 | 0.0148 | 0.0036 | 0.196 | 0.181 | 0.063 | 0.099 | 0.007 | 0.036 | 0.008 |  | 0.003 | 0.0007 | 0.0009 | 0.0016 | 0 | 0 | 0.0001 | 0 |  | 0.2364 | 0.0081 | [7 empty] | 0.37 | 0.4059 |  |  |  |  | 0.3608 | 0.25 | 0.34 | 0.0053 | 0.35 | 4.4773 | 1.83 | 0.55 | 2026-05-03 07:44
17878 | CM201 | LMF | 16-01-2026 09:54 | [14 empty] | 0.171 | 1.123 | 0.0148 | 0.0024 | 0.197 | 0.179 | 0.063 | 0.1 | 0.007 | 0.04 | 0.008 |  | 0.003 | 0.001 | 0.003 | 0.0016 | 0 | 0 | 0 | 0 |  | 0.2483 | 0.0081 | [7 empty] | 0.39 | 0.4242 |  |  |  |  | 0.3617 | 0.24 | 0.34 | 0.0056 | 0.349 | 4.4552 | 1.79 | 0.56 | 2026-05-03 07:44
17879 | CM102 | LMF | 16-01-2026 10:21 | [14 empty] | 0.052 | 0.628 | 0.0142 | 0.0389 | 0.098 | 0.176 | 0.071 | 0.076 | 0.01 | 0.044 | 0.008 |  | 0.002 | 0.0006 | 0.0008 | 0.0007 | 0 | 0 | 0.0001 | 0 |  | 0.1016 | 0.0078 | [7 empty] | 0.19 | 0.2063 |  |  |  |  | 0.3424 | 0.24 | 0.32 | 0.0033 | 0.333 | 4.2069 | 2.32 | 0.43 | 2026-05-03 07:44
17879 | CM102 | LMF | 16-01-2026 10:55 | [14 empty] | 0.071 | 0.855 | 0.0144 | 0.0074 | 0.18 | 0.176 | 0.074 | 0.101 | 0.009 | 0.038 | 0.008 |  | 0.003 | 0.001 | 0.0013 | 0.001 | 0 | 0 | 0.0001 | 0 |  | 0.1353 | 0.008 | [7 empty] | 0.25 | 0.2791 |  |  |  |  | 0.3703 | 0.24 | 0.35 | 0.005 | 0.36 | 4.3976 | 1.74 | 0.57 | 2026-05-03 07:44
17879 | CM102 | LMF | 16-01-2026 13:14 | [14 empty] | 0.081 | 0.848 | 0.0147 | 0.0022 | 0.179 | 0.17 | 0.074 | 0.102 | 0.009 | 0.037 | 0.008 |  | 0.003 | 0.0007 | 0.0004 | 0.0012 | 0 | 0 | 0 | 0 |  | 0.1442 | 0.0079 | [7 empty] | 0.26 | 0.2875 |  |  |  |  | 0.3641 | 0.23 | 0.35 | 0.0049 | 0.355 | 4.3217 | 1.67 | 0.6 | 2026-05-03 07:44
17879 | CM102 | LMF | 16-01-2026 14:16 | [14 empty] | 0.08 | 0.854 | 0.0145 | 0.0011 | 0.182 | 0.175 | 0.074 | 0.103 | 0.009 | 0.035 | 0.008 |  | 0.003 | 0.0009 | 0.0005 | 0.0011 | 0 | 0 | 0.0002 | 0 |  | 0.1448 | 0.008 | [7 empty] | 0.26 | 0.2883 |  |  |  |  | 0.3706 | 0.24 | 0.35 | 0.005 | 0.361 | 4.3938 | 1.7 | 0.59 | 2026-05-03 07:44
17879 | CM102 | LMF | 16-01-2026 16:30 | [14 empty] | 0.084 | 0.859 | 0.0147 | 0.0001 | 0.18 | 0.174 | 0.075 | 0.104 | 0.009 | 0.025 | 0.008 |  | 0.003 | 0.0012 | 0.0004 | 0.0012 | 0 | 0 | 0 | 0 |  | 0.148 | 0.0081 | [7 empty] | 0.26 | 0.2931 |  |  |  |  | 0.3713 | 0.24 | 0.35 | 0.0054 | 0.362 | 4.3849 | 1.67 | 0.6 | 2026-05-03 07:44
17879 | CM102 | LMF | 16-01-2026 16:45 | [14 empty] | 0.082 | 0.853 | 0.0154 | 0.0018 | 0.198 | 0.177 | 0.076 | 0.106 | 0.011 | 0.038 | 0.007 |  | 0.003 | 0.0012 | 0.0007 | 0.0015 | 0 | 0 | 0.0002 | 0 |  | 0.1477 | 0.0078 | [7 empty] | 0.26 | 0.294 |  |  |  |  | 0.3799 | 0.24 | 0.36 | 0.0057 | 0.37 | 4.4692 | 1.67 | 0.6 | 2026-05-03 07:44
17879 | CM102 | LMF | 16-01-2026 17:16 | [14 empty] | 0.094 | 0.85 | 0.0143 | 0 | 0.179 | 0.174 | 0.074 | 0.1 | 0.008 | 0.03 | 0.008 |  | 0.003 | 0.0005 | 0.0028 | 0.001 | 0 | 0 | 0 | 0 |  | 0.1574 | 0.0079 | [7 empty] | 0.27 | 0.3008 |  |  |  |  | 0.3674 | 0.23 | 0.35 | 0.0045 | 0.356 | 4.3659 | 1.74 | 0.57 | 2026-05-03 07:44
17880 | CM102 | LMF | 16-01-2026 11:45 | [14 empty] | 0.05 | 0.625 | 0.015 | 0.0546 | 0.13 | 0.172 | 0.072 | 0.082 | 0.012 | 0.053 | 0.007 |  | 0.003 | 0.0009 | 0.0006 | 0.001 | 0 | 0 | 0.0001 | 0 |  | 0.1007 | 0.0078 | [7 empty] | 0.19 | 0.2101 |  |  |  |  | 0.3472 | 0.23 | 0.33 | 0.0049 | 0.338 | 4.2288 | 2.1 | 0.48 | 2026-05-03 07:44
17880 | CM102 | LMF | 16-01-2026 12:14 | [14 empty] | 0.079 | 0.842 | 0.0155 | 0.0199 | 0.175 | 0.171 | 0.074 | 0.107 | 0.011 | 0.066 | 0.008 |  | 0.003 | 0.0006 | 0.0012 | 0.0012 | 0 | 0 | 0.0001 | 0 |  | 0.1425 | 0.0079 | [7 empty] | 0.26 | 0.2847 |  |  |  |  | 0.3731 | 0.23 | 0.35 | 0.0048 | 0.363 | 4.356 | 1.6 | 0.63 | 2026-05-03 07:44
17880 | CM102 | LMF | 16-01-2026 17:08 | [14 empty] | 0.093 | 0.858 | 0.0146 | 0 | 0.178 | 0.175 | 0.075 | 0.103 | 0.009 | 0.03 | 0.008 |  | 0.003 | 0.0008 | 0.0035 | 0.0011 | 0 | 0 | 0.0001 | 0 |  | 0.1575 | 0.0078 | [7 empty] | 0.27 | 0.3016 |  |  |  |  | 0.3744 | 0.24 | 0.35 | 0.0049 | 0.362 | 4.3912 | 1.7 | 0.59 | 2026-05-03 07:44
17880 | CM102 | LMF | 16-01-2026 17:38 | [14 empty] | 0.094 | 0.843 | 0.0155 | 0.0006 | 0.197 | 0.172 | 0.075 | 0.104 | 0.01 | 0.044 | 0.007 |  | 0.003 | 0.0003 | 0.0028 | 0.0015 | 0 | 0 | 0 | 0 |  | 0.1578 | 0.0078 | [7 empty] | 0.27 | 0.3033 |  |  |  |  | 0.3725 | 0.23 | 0.35 | 0.0048 | 0.361 | 4.3956 | 1.65 | 0.6 | 2026-05-03 07:44
17881 | CM102 | LMF | 16-01-2026 17:45 | [14 empty] | 0.049 | 0.585 | 0.0091 | 0.0604 | 0.091 | 0.165 | 0.049 | 0.072 | 0.014 | 0.052 | 0.007 |  | 0.002 | 0.0003 | 0.0003 | 0.0008 | 0 | 0 | 0 | 0 |  | 0.0943 | 0.0077 | [7 empty] | 0.18 | 0.1905 |  |  |  |  | 0.3085 | 0.22 | 0.29 | 0.0031 | 0.3 | 3.9213 | 2.29 | 0.44 | 2026-05-03 07:44
17881 | CM102 | LMF | 16-01-2026 18:11 | [14 empty] | 0.085 | 0.798 | 0.01 | 0.0257 | 0.158 | 0.169 | 0.05 | 0.1 | 0.012 | 0.052 | 0.007 |  | 0.003 | 0.0006 | 0.001 | 0.001 | 0 | 0 | 0 | 0 |  | 0.1439 | 0.0079 | [7 empty] | 0.25 | 0.2752 |  |  |  |  | 0.3404 | 0.23 | 0.32 | 0.0046 | 0.331 | 4.1657 | 1.69 | 0.59 | 2026-05-03 07:44
17881 | CM102 | LMF | 16-01-2026 18:31 | [14 empty] | 0.086 | 0.83 | 0.01 | 0.0236 | 0.227 | 0.167 | 0.05 | 0.099 | 0.012 | 0.052 | 0.008 |  | 0.003 | 0.0008 | 0.0013 | 0.0024 | 0 | 0 | 0 | 0 |  | 0.1487 | 0.0078 | [7 empty] | 0.26 | 0.2929 |  |  |  |  | 0.3392 | 0.23 | 0.32 | 0.0062 | 0.328 | 4.2379 | 1.69 | 0.59 | 2026-05-03 07:44
17881 | CM102 | LMF | 16-01-2026 19:19 | [14 empty] | 0.088 | 0.818 | 0.01 | 0.0042 | 0.18 | 0.165 | 0.052 | 0.104 | 0.012 | 0.023 | 0.008 |  | 0.003 | 0.0007 | 0.001 | 0.0014 | 0 | 0 | 0 | 0 |  | 0.1486 | 0.0078 | [7 empty] | 0.26 | 0.2856 |  |  |  |  | 0.3429 | 0.23 | 0.32 | 0.0051 | 0.333 | 4.1542 | 1.59 | 0.63 | 2026-05-03 07:44
17881 | CM102 | LMF | 16-01-2026 19:48 | [14 empty] | 0.091 | 0.821 | 0.0099 | 0.0021 | 0.173 | 0.166 | 0.054 | 0.103 | 0.012 | 0.029 | 0.007 |  | 0.003 | 0.0011 | 0.0009 | 0.0015 | 0 | 0 | 0 | 0 |  | 0.1516 | 0.0079 | [7 empty] | 0.26 | 0.2884 |  |  |  |  | 0.3447 | 0.22 | 0.32 | 0.0056 | 0.335 | 4.1572 | 1.61 | 0.62 | 2026-05-03 07:44
17881 | CM102 | LMF | 16-01-2026 21:08 | [14 empty] | 0.092 | 0.827 | 0.0102 | 0.0015 | 0.17 | 0.168 | 0.055 | 0.104 | 0.012 | 0.032 | 0.008 |  | 0.003 | 0.0013 | 0.0029 | 0.0015 | 0 | 0 | 0 | 0 |  | 0.153 | 0.0079 | [7 empty] | 0.26 | 0.2903 |  |  |  |  | 0.3509 | 0.23 | 0.33 | 0.0058 | 0.339 | 4.1889 | 1.62 | 0.62 | 2026-05-03 07:44
17882 | CM102 | LMF | 16-01-2026 18:55 | [14 empty] | 0.052 | 0.741 | 0.0174 | 0.0725 | 0.052 | 0.176 | 0.083 | 0.073 | 0.013 | 0.071 | 0.007 |  | 0.005 | 0.0018 | 0.0003 | 0.0012 | 0 | 0 | 0 | 0 |  | 0.1063 | 0.0081 | [7 empty] | 0.21 | 0.221 |  |  |  |  | 0.3534 | 0.23 | 0.33 | 0.008 | 0.345 | 4.1994 | 2.41 | 0.41 | 2026-05-03 07:44
17882 | CM102 | LMF | 16-01-2026 19:29 | [14 empty] | 0.051 | 0.791 | 0.0169 | 0.0023 | 0.177 | 0.17 | 0.085 | 0.109 | 0.012 | 0.029 | 0.007 |  | 0.006 | 0.002 | 0.001 | 0.0015 | 0 | 0 | 0 | 0 |  | 0.1124 | 0.0079 | [7 empty] | 0.22 | 0.2515 |  |  |  |  | 0.3854 | 0.23 | 0.36 | 0.0095 | 0.376 | 4.3856 | 1.56 | 0.64 | 2026-05-03 07:44
17882 | CM102 | LMF | 16-01-2026 20:32 | [14 empty] | 0.053 | 0.791 | 0.017 | 0.0006 | 0.179 | 0.171 | 0.086 | 0.108 | 0.012 | 0.04 | 0.007 |  | 0.006 | 0.0024 | 0.0009 | 0.0016 | 0 | 0 | 0 | 0 |  | 0.1146 | 0.0079 | [7 empty] | 0.22 | 0.254 |  |  |  |  | 0.3866 | 0.23 | 0.37 | 0.01 | 0.377 | 4.4024 | 1.58 | 0.63 | 2026-05-03 07:44
17882 | CM102 | LMF | 16-01-2026 21:40 | [14 empty] | 0.075 | 0.825 | 0.0171 | 0 | 0.18 | 0.171 | 0.087 | 0.109 | 0.012 | 0.021 | 0.007 |  | 0.006 | 0.002 | 0.0008 | 0.0014 | 0 | 0 | 0 | 0 |  | 0.1384 | 0.0079 | [7 empty] | 0.25 | 0.2822 |  |  |  |  | 0.3884 | 0.23 | 0.37 | 0.0094 | 0.379 | 4.4097 | 1.57 | 0.64 | 2026-05-03 07:44
17882 | CM102 | LMF | 16-01-2026 21:55 | [14 empty] | 0.097 | 0.832 | 0.0175 | 0 | 0.185 | 0.18 | 0.087 | 0.11 | 0.012 | 0.032 | 0.007 |  | 0.006 | 0.0027 | 0.0003 | 0.0015 | 0 | 0 | 0 | 0 |  | 0.1613 | 0.008 | [7 empty] | 0.28 | 0.3068 |  |  |  |  | 0.3981 | 0.24 | 0.38 | 0.0102 | 0.389 | 4.5469 | 1.64 | 0.61 | 2026-05-03 07:44
17883 | CM102 | LMF | 16-01-2026 21:35 | [14 empty] | 0.045 | 0.62 | 0.0108 | 0.0475 | 0.095 | 0.176 | 0.068 | 0.089 | 0.017 | 0.039 | 0.008 |  | 0.002 | 0.0004 | 0.0002 | 0.0008 | 0 | 0 | 0 | 0 |  | 0.0942 | 0.0083 | [7 empty] | 0.18 | 0.1993 |  |  |  |  | 0.3585 | 0.24 | 0.33 | 0.0032 | 0.35 | 4.1758 | 1.98 | 0.51 | 2026-05-03 07:44
17883 | CM102 | LMF | 16-01-2026 22:03 | [14 empty] | 0.08 | 0.803 | 0.0116 | 0.0145 | 0.166 | 0.182 | 0.069 | 0.099 | 0.016 | 0.043 | 0.007 |  | 0.003 | 0.0007 | 0.0009 | 0.0011 | 0 | 0 | 0 | 0 |  | 0.1413 | 0.0083 | [7 empty] | 0.25 | 0.2778 |  |  |  |  | 0.3754 | 0.24 | 0.35 | 0.0048 | 0.366 | 4.4006 | 1.84 | 0.54 | 2026-05-03 07:44
17883 | CM102 | LMF | 16-01-2026 22:25 | [14 empty] | 0.084 | 0.825 | 0.0117 | 0.0045 | 0.182 | 0.18 | 0.07 | 0.104 | 0.016 | 0.029 | 0.008 |  | 0.003 | 0.0011 | 0.0008 | 0.0014 | 0 | 0 | 0 | 0 |  | 0.1469 | 0.0084 | [7 empty] | 0.26 | 0.2886 |  |  |  |  | 0.3798 | 0.24 | 0.35 | 0.0055 | 0.37 | 4.4135 | 1.73 | 0.58 | 2026-05-03 07:44
17883 | CM102 | LMF | 16-01-2026 23:10 | [14 empty] | 0.085 | 0.829 | 0.0115 | 0.0026 | 0.177 | 0.182 | 0.071 | 0.104 | 0.016 | 0.038 | 0.008 |  | 0.003 | 0.0014 | 0.0026 | 0.0015 | 0 | 0 | 0 | 0 |  | 0.1481 | 0.0085 | [7 empty] | 0.26 | 0.2898 |  |  |  |  | 0.3847 | 0.24 | 0.36 | 0.0059 | 0.373 | 4.4306 | 1.75 | 0.57 | 2026-05-03 07:44
17884 | CM102 | LMF | 16-01-2026 22:45 | [14 empty] | 0.06 | 0.665 | 0.0111 | 0.0346 | 0.102 | 0.176 | 0.06 | 0.078 | 0.014 | 0.054 | 0.007 |  | 0.003 | 0.0012 | 0.0006 | 0.0012 | 0 | 0 | 0 | 0 |  | 0.111 | 0.0082 | [7 empty] | 0.2 | 0.2202 |  |  |  |  | 0.337 | 0.23 | 0.31 | 0.0054 | 0.328 | 4.1544 | 2.26 | 0.44 | 2026-05-03 07:44
17884 | CM102 | LMF | 16-01-2026 23:20 | [14 empty] | 0.106 | 0.794 | 0.0116 | 0.0086 | 0.197 | 0.187 | 0.062 | 0.104 | 0.013 | 0.048 | 0.008 |  | 0.004 | 0.0015 | 0.0013 | 0.0015 | 0 | 0 | 0.0002 | 0 |  | 0.1687 | 0.0082 | [7 empty] | 0.27 | 0.3064 |  |  |  |  | 0.3767 | 0.25 | 0.35 | 0.007 | 0.366 | 4.5156 | 1.8 | 0.56 | 2026-05-03 07:44
17884 | CM102 | LMF | 17-01-2026 00:11 | [14 empty] | 0.109 | 0.811 | 0.0116 | 0.0053 | 0.184 | 0.173 | 0.062 | 0.104 | 0.012 | 0.051 | 0.007 |  | 0.003 | 0.001 | 0.0008 | 0.0014 | 0 | 0 | 0 | 0 |  | 0.1703 | 0.0081 | [7 empty] | 0.28 | 0.3087 |  |  |  |  | 0.3604 | 0.23 | 0.34 | 0.0054 | 0.351 | 4.3103 | 1.66 | 0.6 | 2026-05-03 07:44
17885 | CM102 | LMF | 16-01-2026 23:53 | [14 empty] | 0.056 | 0.641 | 0.0123 | 0.033 | 0.144 | 0.18 | 0.077 | 0.095 | 0.021 | 0.062 | 0.007 |  | 0.003 | 0.001 | 0.0007 | 0.0013 | 0 | 0 | 0.0002 | 0 |  | 0.11 | 0.0083 | [7 empty] | 0.2 | 0.2254 |  |  |  |  | 0.3826 | 0.24 | 0.35 | 0.0053 | 0.373 | 4.3534 | 1.89 | 0.53 | 2026-05-03 07:44
17885 | CM102 | LMF | 17-01-2026 00:14 | [14 empty] | 0.084 | 0.841 | 0.0134 | 0.0079 | 0.19 | 0.188 | 0.08 | 0.1 | 0.02 | 0.054 | 0.007 |  | 0.004 | 0.0019 | 0.0012 | 0.0015 | 0 | 0 | 0.0001 | 0 |  | 0.1497 | 0.0085 | [7 empty] | 0.26 | 0.2958 |  |  |  |  | 0.3982 | 0.25 | 0.37 | 0.0074 | 0.388 | 4.5592 | 1.88 | 0.53 | 2026-05-03 07:44
17885 | CM102 | LMF | 17-01-2026 01:04 | [14 empty] | 0.089 | 0.84 | 0.0133 | 0.0051 | 0.185 | 0.188 | 0.08 | 0.103 | 0.02 | 0.047 | 0.007 |  | 0.004 | 0.0019 | 0.0008 | 0.0015 | 0 | 0 | 0.0001 | 0 |  | 0.1545 | 0.0085 | [7 empty] | 0.27 | 0.3001 |  |  |  |  | 0.4008 | 0.25 | 0.37 | 0.0074 | 0.391 | 4.5577 | 1.83 | 0.55 | 2026-05-03 07:44
17885 | CM102 | LMF | 17-01-2026 01:37 | [14 empty] | 0.091 | 0.826 | 0.0131 | 0.0038 | 0.182 | 0.186 | 0.079 | 0.102 | 0.019 | 0.042 | 0.007 |  | 0.003 | 0.0017 | 0.0028 | 0.0016 | 0 | 0 | 0.0001 | 0 |  | 0.1554 | 0.0084 | [7 empty] | 0.27 | 0.2984 |  |  |  |  | 0.3977 | 0.24 | 0.37 | 0.0063 | 0.386 | 4.5203 | 1.82 | 0.55 | 2026-05-03 07:44
17886 | CM102 | LMF | 17-01-2026 01:09 | [14 empty] | 0.052 | 0.627 | 0.0115 | 0.0425 | 0.109 | 0.135 | 0.061 | 0.073 | 0.018 | 0.056 | 0.006 |  | 0.003 | 0.0024 | 0.0017 | 0.0012 | 0 | 0 | 0.0001 | 0.001 |  | 0.1 | 0.0081 | [7 empty] | 0.19 | 0.2049 |  |  |  |  | 0.2964 | 0.19 | 0.27 | 0.0066 | 0.287 | 3.5408 | 1.85 | 0.54 | 2026-05-03 07:44
17886 | CM102 | LMF | 17-01-2026 01:40 | [14 empty] | 0.098 | 0.795 | 0.0116 | 0.0038 | 0.191 | 0.121 | 0.06 | 0.102 | 0.015 | 0.038 | 0.006 |  | 0.002 | 0 | 0.0013 | 0.0013 | 0 | 0 | 0 | 0 |  | 0.1561 | 0.0074 | [7 empty] | 0.26 | 0.2927 |  |  |  |  | 0.3063 | 0.17 | 0.28 | 0.0033 | 0.298 | 3.5109 | 1.19 | 0.84 | 2026-05-03 07:44
17886 | CM102 | LMF | 17-01-2026 02:42 | [14 empty] | 0.103 | 0.858 | 0.0116 | 0.0019 | 0.19 | 0.122 | 0.062 | 0.103 | 0.015 | 0.04 | 0.006 |  | 0.002 | 0.0001 | 0.0008 | 0.0013 | 0 | 0 | 0 | 0 |  | 0.1644 | 0.0075 | [7 empty] | 0.28 | 0.3085 |  |  |  |  | 0.3103 | 0.17 | 0.29 | 0.0034 | 0.302 | 3.5315 | 1.18 | 0.84 | 2026-05-03 07:44
17887 | MA711 | LMF | 17-01-2026 02:20 | [14 empty] | 0.098 | 1.028 | 0.0117 | 0.038 | 0.138 | 0.124 | 0.117 | 0.066 | 0.01 | 0.066 | 0.007 |  | 0.003 | 0.0009 | 0.0006 | 0.0059 | 0 | 0 | 0.0001 | 0 |  | 0.1686 | 0.0077 | [7 empty] | 0.31 | 0.331 |  |  |  |  | 0.3307 | 0.18 | 0.31 | 0.0098 | 0.317 | 3.4494 | 1.88 | 0.53 | 2026-05-03 07:44
17887 | MA711 | LMF | 17-01-2026 02:55 | [14 empty] | 0.163 | 1.317 | 0.0128 | 0.006 | 0.161 | 0.123 | 0.147 | 0.122 | 0.01 | 0.036 | 0.007 | 7.61702 | 0.048 | 0.0006 | 0.0007 | 0.0068 | 0 | 0.0047 | 0 | 0 |  | 0.2552 | 0.0075 | [7 empty] | 0.44 | 0.4667 | 1.45 |  | 0.00017 |  | 0.4168 | 0.18 | 0.39 | 0.0554 | 0.402 | 3.6813 | 1.01 | 0.99 | 2026-05-03 07:44
17887 | MA711 | LMF | 17-01-2026 03:18 | [14 empty] | 0.176 | 1.346 | 0.013 | 0.0013 | 0.184 | 0.121 | 0.151 | 0.119 | 0.01 | 0.037 | 0.007 |  | 0.054 | 0.0009 | 0.0008 | 0.007 | 0 | 0 | 0.0001 | 0 |  | 0.2716 | 0.0076 | [7 empty] | 0.46 | 0.4899 |  |  |  |  | 0.4162 | 0.18 | 0.39 | 0.0619 | 0.401 | 3.6804 | 1.02 | 0.98 | 2026-05-03 07:44
17887 | MA711 | LMF | 17-01-2026 04:06 | [14 empty] | 0.181 | 1.395 | 0.0133 | 0.0008 | 0.185 | 0.125 | 0.16 | 0.121 | 0.01 | 0.042 | 0.007 |  | 0.058 | 0.0015 | 0.0007 | 0.0072 | 0 | 0 | 0 | 0 |  | 0.2796 | 0.0078 | [7 empty] | 0.48 | 0.5063 |  |  |  |  | 0.4313 | 0.18 | 0.41 | 0.0667 | 0.416 | 3.7711 | 1.03 | 0.97 | 2026-05-03 07:44
17887 | MA711 | LMF | 17-01-2026 05:17 | [14 empty] | 0.181 | 1.389 | 0.0133 | 0 | 0.183 | 0.123 | 0.16 | 0.121 | 0.01 | 0.037 | 0.007 |  | 0.061 | 0.0011 | 0.0006 | 0.0073 | 0 | 0 | 0 | 0 |  | 0.2795 | 0.0078 | [7 empty] | 0.47 | 0.5055 |  |  |  |  | 0.4292 | 0.18 | 0.4 | 0.0694 | 0.414 | 3.7354 | 1.02 | 0.98 | 2026-05-03 07:44
17887 | MA711 | LMF | 17-01-2026 08:37 | [14 empty] | 0.185 | 1.407 | 0.0132 | 0 | 0.19 | 0.128 | 0.162 | 0.12 | 0.01 | 0.034 | 0.008 |  | 0.063 | 0.0016 | 0.0005 | 0.0079 | 0 | 0 | 0.0001 | 0 |  | 0.2856 | 0.0077 | [7 empty] | 0.48 | 0.5146 |  |  |  |  | 0.4361 | 0.19 | 0.41 | 0.0725 | 0.42 | 3.8263 | 1.07 | 0.94 | 2026-05-03 07:44
17887 | MA711 | LMF | 17-01-2026 08:52 | [14 empty] | 0.199 | 1.415 | 0.0135 | 0 | 0.19 | 0.129 | 0.163 | 0.121 | 0.01 | 0.029 | 0.008 |  | 0.063 | 0.0015 | 0.0031 | 0.0077 | 0 | 0 | 0.0001 | 0 |  | 0.3002 | 0.0077 | [7 empty] | 0.5 | 0.5304 |  |  |  |  | 0.4415 | 0.19 | 0.41 | 0.0722 | 0.423 | 3.8528 | 1.07 | 0.94 | 2026-05-03 07:44
17887 | MA711 | LMF | 17-01-2026 09:17 | [14 empty] | 0.201 | 1.409 | 0.0132 | 0 | 0.19 | 0.129 | 0.162 | 0.121 | 0.01 | 0.029 | 0.007 |  | 0.062 | 0.0015 | 0.0034 | 0.0077 | 0 | 0 | 0.0001 | 0 |  | 0.3017 | 0.0078 | [7 empty] | 0.5 | 0.531 |  |  |  |  | 0.4407 | 0.19 | 0.41 | 0.0712 | 0.422 | 3.8469 | 1.07 | 0.94 | 2026-05-03 07:44
17888 | MA711 | LMF | 17-01-2026 03:29 | [14 empty] | 0.101 | 1.123 | 0.0149 | 0.0447 | 0.089 | 0.118 | 0.144 | 0.074 | 0.014 | 0.046 | 0.007 |  | 0.005 | 0.0009 | 0.0002 | 0.0034 | 0 | 0 | 0 | 0 |  | 0.1759 | 0.0076 | [7 empty] | 0.33 | 0.3484 |  |  |  |  | 0.3603 | 0.17 | 0.34 | 0.0093 | 0.35 | 3.3803 | 1.59 | 0.63 | 2026-05-03 07:44
17888 | MA711 | LMF | 17-01-2026 03:56 | [14 empty] | 0.157 | 1.154 | 0.0152 | 0.0024 | 0.195 | 0.124 | 0.165 | 0.125 | 0.014 | 0.024 | 0.007 |  | 0.056 | 0.0021 | 0.001 | 0.0052 | 0 | 0 | 0 | 0 |  | 0.2443 | 0.0078 | [7 empty] | 0.41 | 0.4454 |  |  |  |  | 0.4412 | 0.18 | 0.41 | 0.0633 | 0.428 | 3.8172 | 0.99 | 1.01 | 2026-05-03 07:44
17888 | MA711 | LMF | 17-01-2026 04:41 | [14 empty] | 0.171 | 1.27 | 0.0154 | 0 | 0.21 | 0.123 | 0.163 | 0.124 | 0.013 | 0.038 | 0.007 |  | 0.066 | 0.0018 | 0.0011 | 0.007 | 0 | 0 | 0 | 0 |  | 0.2653 | 0.0076 | [7 empty] | 0.45 | 0.4826 |  |  |  |  | 0.4378 | 0.18 | 0.41 | 0.0748 | 0.423 | 3.8215 | 0.99 | 1.01 | 2026-05-03 07:44
17888 | MA711 | LMF | 17-01-2026 04:58 | [14 empty] | 0.183 | 1.374 | 0.0159 | 0 | 0.21 | 0.125 | 0.165 | 0.125 | 0.012 | 0.032 | 0.007 |  | 0.067 | 0.0019 | 0.0011 | 0.0066 | 0 | 0 | 0 | 0 |  | 0.2828 | 0.0076 | [7 empty] | 0.48 | 0.5125 |  |  |  |  | 0.4412 | 0.18 | 0.42 | 0.0755 | 0.427 | 3.8682 | 1 | 1 | 2026-05-03 07:44
17888 | MA711 | LMF | 17-01-2026 08:09 | [14 empty] | 0.182 | 1.384 | 0.016 | 0 | 0.21 | 0.125 | 0.166 | 0.126 | 0.012 | 0.024 | 0.007 |  | 0.067 | 0.0019 | 0.0003 | 0.0064 | 0 | 0 | 0.0001 | 0 |  | 0.2829 | 0.0078 | [7 empty] | 0.48 | 0.5135 |  |  |  |  | 0.4428 | 0.18 | 0.42 | 0.0753 | 0.429 | 3.8744 | 0.99 | 1.01 | 2026-05-03 07:44
17888 | MA711 | LMF | 17-01-2026 09:08 | [14 empty] | 0.188 | 1.375 | 0.0158 | 0 | 0.213 | 0.125 | 0.166 | 0.125 | 0.012 | 0.029 | 0.007 |  | 0.067 | 0.0019 | 0.0002 | 0.0065 | 0 | 0 | 0.0001 | 0 |  | 0.2885 | 0.0077 | [7 empty] | 0.48 | 0.5183 |  |  |  |  | 0.4416 | 0.18 | 0.42 | 0.0754 | 0.428 | 3.8715 | 1 | 1 | 2026-05-03 07:44
17888 | MA711 | LMF | 17-01-2026 09:56 | [14 empty] | 0.211 | 1.384 | 0.0159 | 0 | 0.22 | 0.129 | 0.166 | 0.123 | 0.012 | 0.032 | 0.007 |  | 0.067 | 0.0022 | 0.0028 | 0.0067 | 0 | 0 | 0 | 0 |  | 0.3118 | 0.0078 | [7 empty] | 0.51 | 0.5441 |  |  |  |  | 0.4463 | 0.18 | 0.42 | 0.0759 | 0.43 | 3.9449 | 1.05 | 0.95 | 2026-05-03 07:44
17889 | MA711 | LMF | 17-01-2026 10:20 | [14 empty] | 0.113 | 1.012 | 0.0095 | 0.0617 | 0.13 | 0.097 | 0.096 | 0.057 | 0.017 | 0.024 | 0.006 |  | 0.003 | 0.0011 | 0.0001 | 0.0053 | 0 | 0 | 0.0001 | 0 |  | 0.1805 | 0.0075 | [7 empty] | 0.32 | 0.3368 |  |  |  |  | 0.2786 | 0.15 | 0.25 | 0.0094 | 0.267 | 2.8578 | 1.7 | 0.59 | 2026-05-03 07:44
17889 | MA711 | LMF | 17-01-2026 11:02 | [14 empty] | 0.189 | 1.368 | 0.0109 | 0.0112 | 0.163 | 0.098 | 0.16 | 0.128 | 0.014 | 0.037 | 0.006 |  | 0.053 | 0.0014 | 0.0007 | 0.0066 | 0 | 0 | 0.0001 | 0 |  | 0.2846 | 0.0075 | [7 empty] | 0.48 | 0.5046 |  |  |  |  | 0.4135 | 0.15 | 0.39 | 0.061 | 0.4 | 3.2433 | 0.77 | 1.31 | 2026-05-03 07:44
17889 | MA711 | LMF | 17-01-2026 11:18 | [14 empty] | 0.21 | 1.368 | 0.0108 | 0.0027 | 0.193 | 0.097 | 0.16 | 0.128 | 0.014 | 0.033 | 0.006 |  | 0.063 | 0.0015 | 0.001 | 0.0066 | 0 | 0 | 0 | 0 |  | 0.307 | 0.0074 | [7 empty] | 0.5 | 0.5325 |  |  |  |  | 0.4126 | 0.15 | 0.39 | 0.0711 | 0.399 | 3.2683 | 0.76 | 1.32 | 2026-05-03 07:44
17889 | MA711 | LMF | 17-01-2026 11:36 | [14 empty] | 0.213 | 1.369 | 0.0109 | 0.0017 | 0.19 | 0.099 | 0.159 | 0.124 | 0.014 | 0.037 | 0.006 |  | 0.063 | 0.0008 | 0.0042 | 0.0068 | 0 | 0 | 0 | 0 |  | 0.31 | 0.0072 | [7 empty] | 0.5 | 0.535 |  |  |  |  | 0.413 | 0.15 | 0.38 | 0.0706 | 0.396 | 3.2899 | 0.8 | 1.25 | 2026-05-03 07:44
17890 | MA711 | LMF | 17-01-2026 12:24 | [14 empty] | 0.093 | 0.994 | 0.0091 | 0.0433 | 0.16 | 0.093 | 0.072 | 0.047 | 0.009 | 0.059 | 0.007 |  | 0.003 | 0.0008 | 0.0012 | 0.005 | 0 | 0 | 0.0001 | 0 |  | 0.1585 | 0.0072 | [7 empty] | 0.28 | 0.3115 |  |  |  |  | 0.2345 | 0.15 | 0.21 | 0.0088 | 0.221 | 2.7588 | 1.98 | 0.51 | 2026-05-03 07:44
17890 | MA711 | LMF | 17-01-2026 13:22 | [14 empty] | 0.138 | 1.338 | 0.0104 | 0.0125 | 0.184 | 0.096 | 0.147 | 0.116 | 0.006 | 0.068 | 0.008 |  | 0.057 | 0.0017 | 0.0013 | 0.007 | 0 | 0 | 0.0001 | 0 |  | 0.2317 | 0.0073 | [7 empty] | 0.42 | 0.4478 |  |  |  |  | 0.381 | 0.16 | 0.36 | 0.0657 | 0.365 | 3.1777 | 0.83 | 1.21 | 2026-05-03 07:44
17890 | MA711 | LMF | 17-01-2026 13:47 | [14 empty] | 0.175 | 1.362 | 0.0105 | 0.007 | 0.184 | 0.095 | 0.158 | 0.118 | 0.011 | 0.054 | 0.007 |  | 0.063 | 0.0014 | 0.0007 | 0.0068 | 0 | 0 | 0 | 0 |  | 0.2709 | 0.0072 | [7 empty] | 0.46 | 0.4932 |  |  |  |  | 0.3966 | 0.15 | 0.37 | 0.0712 | 0.382 | 3.1791 | 0.81 | 1.24 | 2026-05-03 07:44
17890 | MA711 | LMF | 17-01-2026 14:17 | [14 empty] | 0.194 | 1.364 | 0.0105 | 0.0035 | 0.185 | 0.097 | 0.159 | 0.117 | 0.011 | 0.042 | 0.007 |  | 0.064 | 0.0018 | 0.0006 | 0.0068 | 0 | 0 | 0 | 0 |  | 0.2902 | 0.0074 | [7 empty] | 0.48 | 0.5132 |  |  |  |  | 0.3987 | 0.16 | 0.37 | 0.0726 | 0.384 | 3.2163 | 0.83 | 1.21 | 2026-05-03 07:44
17890 | MA711 | LMF | 17-01-2026 15:58 | [14 empty] | 0.195 | 1.361 | 0.0105 | 0.0012 | 0.18 | 0.093 | 0.158 | 0.119 | 0.011 | 0.03 | 0.007 |  | 0.063 | 0.0009 | 0.0003 | 0.0065 | 0 | 0 | 0 | 0 |  | 0.2906 | 0.0073 | [7 empty] | 0.48 | 0.5123 |  |  |  |  | 0.3947 | 0.15 | 0.37 | 0.0704 | 0.381 | 3.1383 | 0.78 | 1.28 | 2026-05-03 07:44
17890 | MA711 | LMF | 17-01-2026 17:28 | [14 empty] | 0.203 | 1.368 | 0.0107 | 0.0001 | 0.184 | 0.097 | 0.159 | 0.119 | 0.011 | 0.027 | 0.007 |  | 0.064 | 0.0018 | 0.0033 | 0.007 | 0 | 0 | 0.0001 | 0 |  | 0.3 | 0.0072 | [7 empty] | 0.49 | 0.5229 |  |  |  |  | 0.4036 | 0.15 | 0.38 | 0.0728 | 0.386 | 3.2245 | 0.82 | 1.23 | 2026-05-03 07:44
17890 | MA711 | LMF | 17-01-2026 19:50 | [14 empty] | 0.214 | 1.358 | 0.0109 | 0.0007 | 0.136 | 0.091 | 0.165 | 0.121 | 0.011 | 0.024 | 0.007 |  | 0.063 | 0.0015 | 0.0007 | 0.0042 | 0 | 0 | 0 | 0 |  | 0.3083 | 0.006 | [7 empty] | 0.5 | 0.5249 |  |  |  |  | 0.4001 | 0.15 | 0.38 | 0.0687 | 0.388 | 3.0559 | 0.75 | 1.33 | 2026-05-03 07:44
17890 | MA711 | LMF | 17-01-2026 22:45 | [14 empty] | 0.214 | 1.365 | 0.0107 | 0 | 0.183 | 0.092 | 0.167 | 0.122 | 0.011 | 0.043 | 0.007 |  | 0.063 | 0.0017 | 0.0016 | 0.0059 | 0 | 0 | 0.0001 | 0 |  | 0.3109 | 0.0061 | [7 empty] | 0.5 | 0.5345 |  |  |  |  | 0.4068 | 0.15 | 0.38 | 0.0706 | 0.392 | 3.1484 | 0.75 | 1.33 | 2026-05-03 07:44
17890 | MA711 | LMF | 17-01-2026 23:36 | [14 empty] | 0.215 | 1.369 | 0.0107 | 0 | 0.187 | 0.094 | 0.167 | 0.122 | 0.019 | 0.033 | 0.007 |  | 0.063 | 0.0016 | 0.0004 | 0.008 | 0 | 0 | 0 | 0 |  | 0.3124 | 0.0061 | [7 empty] | 0.51 | 0.5386 |  |  |  |  | 0.4176 | 0.15 | 0.38 | 0.0726 | 0.402 | 3.1923 | 0.77 | 1.3 | 2026-05-03 07:44
17890 | MA711 | LMF | 17-01-2026 23:50 | [14 empty] | 0.214 | 1.369 | 0.0108 | 0 | 0.189 | 0.094 | 0.167 | 0.122 | 0.019 | 0.035 | 0.007 |  | 0.063 | 0.0015 | 0.0042 | 0.008 | 0 | 0 | 0 | 0 |  | 0.3114 | 0.0058 | [7 empty] | 0.51 | 0.5379 |  |  |  |  | 0.4213 | 0.15 | 0.38 | 0.0725 | 0.402 | 3.1969 | 0.77 | 1.3 | 2026-05-03 07:44
17891 | MA711 | LMF | 17-01-2026 15:02 | [14 empty] | 0.096 | 1.043 | 0.0098 | 0.0351 | 0.159 | 0.09 | 0.114 | 0.056 | 0.01 | 0.047 | 0.006 |  | 0.004 | 0.0015 | 0.0008 | 0.0071 | 0 | 0 | 0.0001 | 0 |  | 0.1662 | 0.0074 | [7 empty] | 0.31 | 0.3317 |  |  |  |  | 0.2839 | 0.14 | 0.26 | 0.0126 | 0.27 | 2.7889 | 1.61 | 0.62 | 2026-05-03 07:44
17891 | MA711 | LMF | 17-01-2026 15:42 | [14 empty] | 0.168 | 1.341 | 0.0108 | 0.0119 | 0.204 | 0.089 | 0.164 | 0.114 | 0.008 | 0.055 | 0.006 |  | 0.053 | 0.0014 | 0.0012 | 0.0087 | 0 | 0 | 0 | 0 |  | 0.2622 | 0.0075 | [7 empty] | 0.45 | 0.484 |  |  |  |  | 0.3909 | 0.14 | 0.37 | 0.0631 | 0.375 | 3.0944 | 0.78 | 1.28 | 2026-05-03 07:44
17891 | MA711 | LMF | 17-01-2026 16:41 | [14 empty] | 0.192 | 1.34 | 0.0108 | 0.0014 | 0.196 | 0.09 | 0.165 | 0.115 | 0.016 | 0.031 | 0.006 |  | 0.06 | 0.0016 | 0.0007 | 0.0079 | 0 | 0 | 0 | 0 |  | 0.2873 | 0.0074 | [7 empty] | 0.48 | 0.5098 |  |  |  |  | 0.4005 | 0.14 | 0.37 | 0.0695 | 0.386 | 3.1061 | 0.78 | 1.28 | 2026-05-03 07:44
17891 | MA711 | LMF | 17-01-2026 17:33 | [14 empty] | 0.195 | 1.349 | 0.0113 | 0.0003 | 0.197 | 0.089 | 0.165 | 0.116 | 0.017 | 0.034 | 0.006 |  | 0.06 | 0.0018 | 0.0004 | 0.008 | 0 | 0 | 0.0001 | 0 |  | 0.2913 | 0.0075 | [7 empty] | 0.48 | 0.5148 |  |  |  |  | 0.4014 | 0.14 | 0.37 | 0.0698 | 0.387 | 3.1004 | 0.77 | 1.3 | 2026-05-03 07:44
17891 | MA711 | LMF | 17-01-2026 17:53 | [14 empty] | 0.197 | 1.364 | 0.011 | 0.0001 | 0.194 | 0.089 | 0.164 | 0.116 | 0.016 | 0.034 | 0.006 |  | 0.06 | 0.0016 | 0.0006 | 0.008 | 0 | 0 | 0 | 0 |  | 0.2933 | 0.006 | [7 empty] | 0.49 | 0.5183 |  |  |  |  | 0.3994 | 0.14 | 0.37 | 0.0696 | 0.385 | 3.0888 | 0.77 | 1.3 | 2026-05-03 07:44
17891 | MA711 | LMF | 17-01-2026 18:05 | [14 empty] | 0.199 | 1.356 | 0.0108 | 0 | 0.19 | 0.085 | 0.164 | 0.115 | 0.016 | 0.037 | 0.006 |  | 0.06 | 0.0015 | 0.0004 | 0.0077 | 0 | 0 | 0 | 0 |  | 0.2946 | 0.0061 | [7 empty] | 0.49 | 0.5181 |  |  |  |  | 0.3938 | 0.13 | 0.36 | 0.0692 | 0.38 | 3.0004 | 0.74 | 1.35 | 2026-05-03 07:44
17891 | MA711 | LMF | 17-01-2026 20:00 | [14 empty] | 0.203 | 1.363 | 0.011 | 0 | 0.196 | 0.084 | 0.164 | 0.115 | 0.016 | 0.033 | 0.006 |  | 0.06 | 0.0012 | 0.0004 | 0.008 | 0 | 0 | 0 | 0 |  | 0.2991 | 0.0061 | [7 empty] | 0.49 | 0.5241 |  |  |  |  | 0.3931 | 0.13 | 0.36 | 0.0692 | 0.379 | 2.9921 | 0.73 | 1.37 | 2026-05-03 07:44
17891 | MA711 | LMF | 17-01-2026 22:22 | [14 empty] | 0.205 | 1.37 | 0.011 | 0 | 0.203 | 0.084 | 0.164 | 0.117 | 0.016 | 0.032 | 0.006 |  | 0.062 | 0.0012 | 0.0003 | 0.0086 | 0 | 0 | 0 | 0 |  | 0.3019 | 0.0062 | [7 empty] | 0.5 | 0.529 |  |  |  |  | 0.3957 | 0.13 | 0.37 | 0.0718 | 0.381 | 3.009 | 0.72 | 1.39 | 2026-05-03 07:44
17891 | MA711 | LMF | 17-01-2026 22:40 | [14 empty] | 0.214 | 1.371 | 0.011 | 0 | 0.205 | 0.085 | 0.165 | 0.117 | 0.016 | 0.037 | 0.006 |  | 0.062 | 0.0016 | 0.004 | 0.0088 | 0 | 0 | 0 | 0 |  | 0.3111 | 0.0061 | [7 empty] | 0.5 | 0.5388 |  |  |  |  | 0.4017 | 0.13 | 0.37 | 0.0724 | 0.383 | 3.0333 | 0.73 | 1.38 | 2026-05-03 07:44
17892 | MA711 | LMF | 18-01-2026 05:42 | [14 empty] | 0.049 | 0.675 | 0.0122 | 0.0383 | 0.119 | 0.086 | 0.099 | 0.053 | 0.011 | 0.046 | 0.006 |  | 0.002 | 0.0013 | 0.0006 | 0.0043 | 0 | 0 | 0.0001 | 0.0001 |  | 0.0983 | 0.0058 | [7 empty] | 0.19 | 0.213 |  |  |  |  | 0.2598 | 0.13 | 0.24 | 0.0076 | 0.249 | 2.6635 | 1.62 | 0.62 | 2026-05-03 07:44
17892 | MA711 | LMF | 18-01-2026 06:22 | [14 empty] | 0.165 | 1.252 | 0.0139 | 0 | 0.183 | 0.087 | 0.143 | 0.123 | 0.006 | 0.016 | 0.006 |  | 0.059 | 0.0015 | 0.0009 | 0.0066 | 0 | 0 | 0 | 0 |  | 0.2536 | 0.006 | [7 empty] | 0.43 | 0.4598 |  |  |  |  | 0.3723 | 0.13 | 0.35 | 0.0671 | 0.359 | 3.0786 | 0.71 | 1.41 | 2026-05-03 07:44
17892 | MA711 | LMF | 18-01-2026 06:56 | [14 empty] | 0.194 | 1.355 | 0.0146 | 0 | 0.187 | 0.09 | 0.144 | 0.122 | 0.005 | 0.022 | 0.006 |  | 0.06 | 0.0018 | 0.001 | 0.0072 | 0 | 0 | 0 | 0 |  | 0.288 | 0.0063 | [7 empty] | 0.48 | 0.5069 |  |  |  |  | 0.3749 | 0.14 | 0.36 | 0.069 | 0.361 | 3.1505 | 0.74 | 1.36 | 2026-05-03 07:44
17892 | MA711 | LMF | 18-01-2026 07:13 | [14 empty] | 0.218 | 1.354 | 0.0145 | 0 | 0.185 | 0.09 | 0.155 | 0.121 | 0.017 | 0.024 | 0.006 |  | 0.067 | 0.0019 | 0.0026 | 0.0102 | 0 | 0 | 0 | 0 |  | 0.314 | 0.0062 | [7 empty] | 0.51 | 0.5363 |  |  |  |  | 0.4016 | 0.14 | 0.37 | 0.0791 | 0.383 | 3.1565 | 0.74 | 1.34 | 2026-05-03 07:44
17893 | MA711 | LMF | 18-01-2026 07:15 | [14 empty] | 0.028 | 0.096 | 0.0134 | 0.0735 | 0.073 | 0.09 | 0.045 | 0.051 | 0.019 | 0.061 | 0.006 |  | 0.001 | 0.0013 | 0.0007 | 0.0043 | 0 | 0 | 0 | 0.0023 |  | 0.0442 | 0.0063 | [7 empty] | 0.07 | 0.0785 |  |  |  |  | 0.216 | 0.14 | 0.19 | 0.0066 | 0.205 | 2.6227 | 1.76 | 0.57 | 2026-05-03 07:44
17893 | MA711 | LMF | 18-01-2026 07:53 | [14 empty] | 0.183 | 1.244 | 0.0169 | 0.0171 | 0.189 | 0.09 | 0.159 | 0.117 | 0.01 | 0.048 | 0.006 |  | 0.055 | 0.0013 | 0.0016 | 0.0072 | 0 | 0 | 0 | 0 |  | 0.2721 | 0.0066 | [7 empty] | 0.45 | 0.4805 |  |  |  |  | 0.3904 | 0.13 | 0.37 | 0.0635 | 0.376 | 3.1947 | 0.77 | 1.3 | 2026-05-03 07:44
17893 | MA711 | LMF | 18-01-2026 08:14 | [14 empty] | 0.21 | 1.353 | 0.0174 | 0.0084 | 0.194 | 0.088 | 0.16 | 0.119 | 0.015 | 0.044 | 0.006 |  | 0.068 | 0.0016 | 0.0011 | 0.0079 | 0 | 0 | 0.0001 | 0 |  | 0.3068 | 0.0065 | [7 empty] | 0.5 | 0.5303 |  |  |  |  | 0.397 | 0.13 | 0.37 | 0.0775 | 0.382 | 3.1789 | 0.74 | 1.35 | 2026-05-03 07:44
17893 | MA711 | LMF | 18-01-2026 08:25 | [14 empty] | 0.212 | 1.355 | 0.0172 | 0.0047 | 0.192 | 0.088 | 0.158 | 0.115 | 0.015 | 0.037 | 0.006 |  | 0.067 | 0.0016 | 0.0029 | 0.0081 | 0 | 0 | 0.0001 | 0 |  | 0.3086 | 0.0063 | [7 empty] | 0.5 | 0.5313 |  |  |  |  | 0.3931 | 0.14 | 0.36 | 0.0767 | 0.376 | 3.1573 | 0.77 | 1.31 | 2026-05-03 07:44
17894 | MA711 | LMF | 18-01-2026 08:35 | [14 empty] | 0.086 | 0.861 | 0.0132 | 0.0621 | 0.051 | 0.102 | 0.11 | 0.062 | 0.016 | 0.034 | 0.006 |  | 0.003 | 0.0012 | 0.0001 | 0.0019 | 0 | 0 | 0.0001 | 0 |  | 0.1442 | 0.0066 | [7 empty] | 0.27 | 0.2747 |  |  |  |  | 0.2981 | 0.15 | 0.27 | 0.0061 | 0.29 | 2.928 | 1.65 | 0.61 | 2026-05-03 07:44
17894 | MA711 | LMF | 18-01-2026 09:11 | [14 empty] | 0.183 | 1.296 | 0.0145 | 0.0002 | 0.172 | 0.103 | 0.159 | 0.118 | 0.012 | 0.015 | 0.006 |  | 0.054 | 0.0016 | 0.001 | 0.0051 | 0 | 0 | 0.0001 | 0 |  | 0.2753 | 0.0066 | [7 empty] | 0.46 | 0.4875 |  |  |  |  | 0.4043 | 0.15 | 0.38 | 0.0607 | 0.392 | 3.3767 | 0.87 | 1.15 | 2026-05-03 07:44
17894 | MA711 | LMF | 18-01-2026 09:34 | [14 empty] | 0.2 | 1.384 | 0.0147 | 0 | 0.174 | 0.104 | 0.16 | 0.119 | 0.011 | 0.024 | 0.006 |  | 0.064 | 0.0014 | 0.003 | 0.0055 | 0 | 0 | 0.0001 | 0 |  | 0.2978 | 0.0065 | [7 empty] | 0.49 | 0.5216 |  |  |  |  | 0.4087 | 0.15 | 0.38 | 0.0709 | 0.394 | 3.4051 | 0.87 | 1.14 | 2026-05-03 07:44
17895 | MA711 | LMF | 18-01-2026 10:05 | [14 empty] | 0.092 | 0.967 | 0.0108 | 0.0691 | 0.169 | 0.117 | 0.125 | 0.076 | 0.014 | 0.074 | 0.007 |  | 0.003 | 0.0012 | 0.0012 | 0.0039 | 0 | 0 | 0.0002 | 0 |  | 0.1616 | 0.0072 | [7 empty] | 0.29 | 0.3225 |  |  |  |  | 0.3441 | 0.17 | 0.32 | 0.0081 | 0.332 | 3.3964 | 1.54 | 0.65 | 2026-05-03 07:44
17895 | MA711 | LMF | 18-01-2026 10:40 | [14 empty] | 0.189 | 1.318 | 0.0118 | 0.0143 | 0.161 | 0.115 | 0.165 | 0.123 | 0.017 | 0.029 | 0.006 |  | 0.057 | 0.001 | 0.0007 | 0.0055 | 0 | 0 | 0.0001 | 0 |  | 0.2837 | 0.0069 | [7 empty] | 0.47 | 0.4992 |  |  |  |  | 0.4327 | 0.17 | 0.4 | 0.0635 | 0.42 | 3.5529 | 0.93 | 1.07 | 2026-05-03 07:44
17895 | MA711 | LMF | 18-01-2026 10:58 | [14 empty] | 0.204 | 1.363 | 0.0118 | 0.0046 | 0.195 | 0.116 | 0.166 | 0.124 | 0.016 | 0.032 | 0.006 |  | 0.064 | 0.0006 | 0.0015 | 0.0064 | 0 | 0 | 0.0001 | 0 |  | 0.3028 | 0.0069 | [7 empty] | 0.5 | 0.5289 |  |  |  |  | 0.4363 | 0.17 | 0.41 | 0.071 | 0.422 | 3.6243 | 0.94 | 1.07 | 2026-05-03 07:44
17895 | MA711 | LMF | 18-01-2026 11:14 | [14 empty] | 0.206 | 1.371 | 0.0119 | 0.0027 | 0.198 | 0.12 | 0.166 | 0.122 | 0.016 | 0.034 | 0.006 |  | 0.064 | 0.0008 | 0.0028 | 0.0067 | 0 | 0 | 0.0001 | 0 |  | 0.3055 | 0.0067 | [7 empty] | 0.5 | 0.5328 |  |  |  |  | 0.44 | 0.17 | 0.41 | 0.0715 | 0.424 | 3.6937 | 0.98 | 1.02 | 2026-05-03 07:44
17896 | CM350 | LMF | 18-01-2026 11:41 | [14 empty] | 0.066 | 0.762 | 0.0122 | 0.0437 | 0.127 | 0.15 | 0.053 | 0.081 | 0.017 | 0.069 | 0.007 |  | 0.003 | 0.0008 | 0.0005 | 0.0014 | 0 | 0 | 0.0002 | 0 |  | 0.1223 | 0.007 | [7 empty] | 0.22 | 0.2441 |  |  |  |  | 0.3106 | 0.21 | 0.28 | 0.0052 | 0.301 | 3.8303 | 1.85 | 0.54 | 2026-05-03 07:44
17896 | CM350 | LMF | 18-01-2026 12:14 | [14 empty] | 0.159 | 1.026 | 0.0133 | 0.0126 | 0.264 | 0.162 | 0.056 | 0.119 | 0.014 | 0.046 | 0.007 |  | 0.004 | 0.0012 | 0.0013 | 0.002 | 0 | 0 | 0.0002 | 0 |  | 0.2343 | 0.008 | [7 empty] | 0.36 | 0.4076 |  |  |  |  | 0.3621 | 0.22 | 0.34 | 0.0072 | 0.351 | 4.3348 | 1.36 | 0.73 | 2026-05-03 07:44
17896 | CM350 | LMF | 18-01-2026 12:44 | [14 empty] | 0.158 | 1.024 | 0.013 | 0.0018 | 0.268 | 0.16 | 0.056 | 0.117 | 0.029 | 0.036 | 0.007 |  | 0.004 | 0.0009 | 0.001 | 0.0025 | 0 | 0 | 0.0002 | 0 |  | 0.2342 | 0.0078 | [7 empty] | 0.36 | 0.4095 |  |  |  |  | 0.3731 | 0.22 | 0.33 | 0.0074 | 0.362 | 4.301 | 1.37 | 0.73 | 2026-05-03 07:44
17896 | CM350 | LMF | 18-01-2026 14:41 | [14 empty] | 0.172 | 1.033 | 0.0132 | 0.0001 | 0.264 | 0.158 | 0.057 | 0.12 | 0.034 | 0.025 | 0.007 |  | 0.004 | 0.001 | 0.0016 | 0.0024 | 0 | 0 | 0.0002 | 0 |  | 0.2489 | 0.008 | [7 empty] | 0.38 | 0.4257 |  |  |  |  | 0.3808 | 0.22 | 0.34 | 0.0074 | 0.369 | 4.2789 | 1.32 | 0.76 | 2026-05-03 07:44
17896 | CM350 | LMF | 18-01-2026 16:33 | [14 empty] | 0.173 | 1.044 | 0.0133 | 0 | 0.268 | 0.158 | 0.057 | 0.121 | 0.033 | 0.032 | 0.007 |  | 0.003 | 0.0008 | 0.0004 | 0.0023 | 0 | 0 | 0.0002 | 0 |  | 0.2504 | 0.0079 | [7 empty] | 0.38 | 0.4289 |  |  |  |  | 0.3794 | 0.22 | 0.34 | 0.0061 | 0.369 | 4.2893 | 1.31 | 0.77 | 2026-05-03 07:44
17896 | CM350 | LMF | 18-01-2026 16:57 | [14 empty] | 0.194 | 1.041 | 0.0135 | 0 | 0.272 | 0.162 | 0.058 | 0.12 | 0.033 | 0.04 | 0.008 |  | 0.004 | 0.0014 | 0.0009 | 0.0024 | 0 | 0 | 0.0002 | 0 |  | 0.2717 | 0.0081 | [7 empty] | 0.41 | 0.4507 |  |  |  |  | 0.3842 | 0.22 | 0.34 | 0.0078 | 0.373 | 4.3551 | 1.35 | 0.74 | 2026-05-03 07:44
17896 | CM350 | LMF | 18-01-2026 17:37 | [14 empty] | 0.196 | 1.039 | 0.0132 | 0 | 0.268 | 0.158 | 0.058 | 0.12 | 0.033 | 0.032 | 0.007 |  | 0.003 | 0.0009 | 0.0031 | 0.0024 | 0 | 0 | 0.0002 | 0 |  | 0.2732 | 0.0078 | [7 empty] | 0.41 | 0.4512 |  |  |  |  | 0.3823 | 0.22 | 0.34 | 0.0063 | 0.369 | 4.2862 | 1.32 | 0.76 | 2026-05-03 07:44
17896 | CM350 | LMF | 18-01-2026 19:29 | [14 empty] | 0.198 | 1.042 | 0.0132 | 0 | 0.269 | 0.165 | 0.058 | 0.12 | 0.033 | 0.026 | 0.007 |  | 0.004 | 0.0015 | 0.0014 | 0.0024 | 0 | 0 | 0.0002 | 0 |  | 0.2758 | 0.008 | [7 empty] | 0.41 | 0.4545 |  |  |  |  | 0.3876 | 0.22 | 0.34 | 0.0079 | 0.376 | 4.388 | 1.38 | 0.73 | 2026-05-03 07:44
17896 | CM350 | LMF | 18-01-2026 20:06 | [14 empty] | 0.199 | 1.026 | 0.0134 | 0.0013 | 0.254 | 0.154 | 0.057 | 0.119 | 0.032 | 0.029 | 0.007 |  | 0.003 | 0.0003 | 0.001 | 0.0021 | 0 | 0 | 0.0001 | 0 |  | 0.2742 | 0.008 | [7 empty] | 0.41 | 0.449 |  |  |  |  | 0.3721 | 0.21 | 0.33 | 0.0054 | 0.362 | 4.2061 | 1.29 | 0.77 | 2026-05-03 07:44
17897 | CM350 | LMF | 18-01-2026 13:15 | [14 empty] | 0.05 | 0.376 | 0.0119 | 0.0534 | 0.11 | 0.175 | 0.054 | 0.09 | 0.023 | 0.049 | 0.008 |  | 0.001 | 0.0006 | 0.0009 | 0.001 | 0 | 0 | 0.0002 | 0.0005 |  | 0.0881 | 0.008 | [7 empty] | 0.15 | 0.1643 |  |  |  |  | 0.3519 | 0.24 | 0.32 | 0.0026 | 0.342 | 4.1885 | 1.94 | 0.51 | 2026-05-03 07:44
17897 | CM350 | LMF | 18-01-2026 14:02 | [14 empty] | 0.159 | 0.925 | 0.0129 | 0.0153 | 0.252 | 0.175 | 0.056 | 0.123 | 0.018 | 0.058 | 0.007 |  | 0.003 | 0.0002 | 0.0022 | 0.0021 | 0 | 0 | 0.0001 | 0 |  | 0.2293 | 0.0078 | [7 empty] | 0.35 | 0.3905 |  |  |  |  | 0.3838 | 0.23 | 0.35 | 0.0053 | 0.372 | 4.5011 | 1.42 | 0.7 | 2026-05-03 07:44
17897 | CM350 | LMF | 18-01-2026 14:23 | [14 empty] | 0.175 | 0.928 | 0.0135 | 0.0054 | 0.271 | 0.174 | 0.057 | 0.123 | 0.037 | 0.063 | 0.008 |  | 0.003 | 0.0007 | 0.0011 | 0.0027 | 0 | 0 | 0.0001 | 0 |  | 0.2473 | 0.008 | [7 empty] | 0.37 | 0.4141 |  |  |  |  | 0.4026 | 0.23 | 0.35 | 0.0064 | 0.391 | 4.5267 | 1.41 | 0.71 | 2026-05-03 07:44
17897 | CM350 | LMF | 18-01-2026 16:30 | [14 empty] | 0.179 | 0.938 | 0.014 | 0.0018 | 0.279 | 0.178 | 0.059 | 0.124 | 0.038 | 0.046 | 0.008 |  | 0.003 | 0.0012 | 0.0004 | 0.003 | 0 | 0 | 0.0001 | 0 |  | 0.2525 | 0.0082 | [7 empty] | 0.38 | 0.422 |  |  |  |  | 0.4104 | 0.24 | 0.36 | 0.0072 | 0.399 | 4.6052 | 1.44 | 0.7 | 2026-05-03 07:44
17897 | CM350 | LMF | 18-01-2026 18:25 | [14 empty] | 0.187 | 0.94 | 0.0138 | 0 | 0.281 | 0.18 | 0.059 | 0.125 | 0.038 | 0.034 | 0.008 |  | 0.003 | 0.0014 | 0.0005 | 0.0031 | 0 | 0 | 0.0002 | 0 |  | 0.2612 | 0.0081 | [7 empty] | 0.38 | 0.4309 |  |  |  |  | 0.4137 | 0.24 | 0.36 | 0.0075 | 0.402 | 4.6335 | 1.44 | 0.69 | 2026-05-03 07:44
17897 | CM350 | LMF | 18-01-2026 18:48 | [14 empty] | 0.193 | 0.94 | 0.0138 | 0 | 0.28 | 0.179 | 0.06 | 0.125 | 0.037 | 0.033 | 0.008 |  | 0.003 | 0.0015 | 0.0021 | 0.0032 | 0 | 0 | 0.0002 | 0 |  | 0.2672 | 0.0082 | [7 empty] | 0.39 | 0.4367 |  |  |  |  | 0.4145 | 0.24 | 0.36 | 0.0077 | 0.401 | 4.6204 | 1.43 | 0.7 | 2026-05-03 07:44
17898 | CM350 | LMF | 18-01-2026 18:16 | [14 empty] | 0.061 | 0.73 | 0.013 | 0.0327 | 0.137 | 0.179 | 0.062 | 0.086 | 0.019 | 0.06 | 0.007 |  | 0.003 | 0.0013 | 0.0006 | 0.0015 | 0 | 0 | 0.0002 | 0.0001 |  | 0.1181 | 0.0081 | [7 empty] | 0.22 | 0.24 |  |  |  |  | 0.3558 | 0.24 | 0.33 | 0.0058 | 0.346 | 4.301 | 2.08 | 0.48 | 2026-05-03 07:44
17898 | CM350 | LMF | 18-01-2026 18:56 | [14 empty] | 0.17 | 0.867 | 0.0134 | 0.0045 | 0.199 | 0.175 | 0.063 | 0.124 | 0.024 | 0.038 | 0.007 |  | 0.003 | 0.0015 | 0.0008 | 0.0021 | 0 | 0 | 0.0001 | 0 |  | 0.2364 | 0.0081 | [7 empty] | 0.35 | 0.3856 |  |  |  |  | 0.3965 | 0.23 | 0.36 | 0.0066 | 0.386 | 4.4408 | 1.41 | 0.71 | 2026-05-03 07:44
17898 | CM350 | LMF | 18-01-2026 19:20 | [14 empty] | 0.182 | 0.899 | 0.0135 | 0.0011 | 0.21 | 0.176 | 0.063 | 0.123 | 0.03 | 0.035 | 0.007 |  | 0.003 | 0.0014 | 0.0006 | 0.0022 | 0 | 0 | 0.0001 | 0 |  | 0.2508 | 0.0079 | [7 empty] | 0.37 | 0.406 |  |  |  |  | 0.4022 | 0.23 | 0.36 | 0.0066 | 0.392 | 4.4702 | 1.43 | 0.7 | 2026-05-03 07:44
17898 | CM350 | LMF | 18-01-2026 19:39 | [14 empty] | 0.19 | 0.898 | 0.0135 | 0.0007 | 0.211 | 0.174 | 0.063 | 0.124 | 0.03 | 0.066 | 0.007 |  | 0.003 | 0.0011 | 0.001 | 0.0022 | 0 | 0 | 0.0001 | 0 |  | 0.2586 | 0.0079 | [7 empty] | 0.38 | 0.4139 |  |  |  |  | 0.4017 | 0.23 | 0.36 | 0.0063 | 0.391 | 4.4464 | 1.4 | 0.71 | 2026-05-03 07:44
17898 | CM350 | LMF | 18-01-2026 20:59 | [14 empty] | 0.192 | 0.881 | 0.0134 | 0.0021 | 0.204 | 0.167 | 0.062 | 0.122 | 0.032 | 0.031 | 0.007 |  | 0.003 | 0 | 0.0003 | 0.0022 | 0 | 0 | 0.0001 | 0 |  | 0.2593 | 0.008 | [7 empty] | 0.38 | 0.4116 |  |  |  |  | 0.3924 | 0.22 | 0.35 | 0.0052 | 0.383 | 4.3329 | 1.37 | 0.73 | 2026-05-03 07:44
17898 | CM350 | LMF | 18-01-2026 21:29 | [14 empty] | 0.201 | 0.893 | 0.0138 | 0.0021 | 0.212 | 0.171 | 0.063 | 0.123 | 0.033 | 0.038 | 0.007 |  | 0.003 | 0.001 | 0.0029 | 0.0023 | 0 | 0 | 0.0001 | 0 |  | 0.2695 | 0.0082 | [7 empty] | 0.39 | 0.4246 |  |  |  |  | 0.4021 | 0.22 | 0.36 | 0.0063 | 0.39 | 4.4101 | 1.39 | 0.72 | 2026-05-03 07:44
17899 | CM350 | LMF | 18-01-2026 20:53 | [14 empty] | 0.079 | 0.629 | 0.0129 | 0.0495 | 0.085 | 0.176 | 0.061 | 0.083 | 0.02 | 0.036 | 0.007 |  | 0.002 | 0.0005 | 0.001 | 0.0013 | 0 | 0 | 0.0002 | 0 |  | 0.129 | 0.0082 | [7 empty] | 0.22 | 0.2318 |  |  |  |  | 0.3498 | 0.23 | 0.32 | 0.0038 | 0.34 | 4.1716 | 2.12 | 0.47 | 2026-05-03 07:44
17899 | CM350 | LMF | 18-01-2026 21:35 | [14 empty] | 0.173 | 0.951 | 0.0141 | 0.0105 | 0.275 | 0.185 | 0.063 | 0.116 | 0.03 | 0.059 | 0.007 |  | 0.003 | 0.0013 | 0.0019 | 0.002 | 0 | 0 | 0.0002 | 0 |  | 0.2473 | 0.0084 | [7 empty] | 0.37 | 0.4165 |  |  |  |  | 0.4056 | 0.24 | 0.36 | 0.0063 | 0.394 | 4.6762 | 1.59 | 0.63 | 2026-05-03 07:44
17899 | CM350 | LMF | 18-01-2026 22:00 | [14 empty] | 0.186 | 0.936 | 0.0135 | 0.007 | 0.27 | 0.178 | 0.063 | 0.114 | 0.036 | 0.048 | 0.007 |  | 0.003 | 0.0004 | 0.0013 | 0.0022 | 0 | 0 | 0.0001 | 0 |  | 0.2589 | 0.0081 | [7 empty] | 0.38 | 0.4268 |  |  |  |  | 0.4019 | 0.24 | 0.36 | 0.0056 | 0.391 | 4.5631 | 1.56 | 0.64 | 2026-05-03 07:44
17899 | CM350 | LMF | 18-01-2026 22:22 | [14 empty] | 0.193 | 0.942 | 0.0141 | 0.0051 | 0.278 | 0.179 | 0.064 | 0.116 | 0.036 | 0.055 | 0.007 |  | 0.003 | 0.0011 | 0.0009 | 0.0025 | 0 | 0 | 0.0002 | 0 |  | 0.2672 | 0.0081 | [7 empty] | 0.39 | 0.4366 |  |  |  |  | 0.4062 | 0.24 | 0.36 | 0.0066 | 0.395 | 4.6043 | 1.54 | 0.65 | 2026-05-03 07:44
17899 | CM350 | LMF | 18-01-2026 22:44 | [14 empty] | 0.196 | 0.94 | 0.0136 | 0.0042 | 0.275 | 0.179 | 0.064 | 0.114 | 0.036 | 0.045 | 0.007 |  | 0.003 | 0.001 | 0.0028 | 0.0027 | 0 | 0 | 0.0001 | 0 |  | 0.2694 | 0.0081 | [7 empty] | 0.39 | 0.4387 |  |  |  |  | 0.4061 | 0.24 | 0.36 | 0.0067 | 0.393 | 4.5876 | 1.57 | 0.64 | 2026-05-03 07:44
17900 | CM350 | LMF | 18-01-2026 22:07 | [14 empty] | 0.062 | 0.77 | 0.0129 | 0.0401 | 0.14 | 0.197 | 0.075 | 0.093 | 0.019 | 0.062 | 0.008 |  | 0.003 | 0.0006 | 0.0005 | 0.0015 | 0 | 0 | 0.0001 | 0 |  | 0.1224 | 0.0081 | [7 empty] | 0.23 | 0.2524 |  |  |  |  | 0.3942 | 0.26 | 0.37 | 0.0051 | 0.384 | 4.566 | 2.12 | 0.47 | 2026-05-03 07:44
17900 | CM350 | LMF | 18-01-2026 22:47 | [14 empty] | 0.177 | 0.926 | 0.0137 | 0.0092 | 0.197 | 0.195 | 0.076 | 0.123 | 0.029 | 0.047 | 0.008 |  | 0.003 | 0.0011 | 0.0008 | 0.0017 | 0 | 0 | 0.0002 | 0 |  | 0.2487 | 0.0082 | [7 empty] | 0.37 | 0.4069 |  |  |  |  | 0.434 | 0.26 | 0.39 | 0.0058 | 0.423 | 4.7101 | 1.59 | 0.63 | 2026-05-03 07:44
17900 | CM350 | LMF | 18-01-2026 23:09 | [14 empty] | 0.189 | 0.922 | 0.0135 | 0.005 | 0.203 | 0.194 | 0.076 | 0.122 | 0.032 | 0.037 | 0.008 |  | 0.003 | 0.001 | 0.001 | 0.0019 | 0 | 0 | 0.0002 | 0 |  | 0.2608 | 0.0083 | [7 empty] | 0.39 | 0.4197 |  |  |  |  | 0.4353 | 0.26 | 0.39 | 0.0059 | 0.424 | 4.7013 | 1.59 | 0.63 | 2026-05-03 07:44
17900 | CM350 | LMF | 18-01-2026 23:54 | [14 empty] | 0.195 | 0.932 | 0.0135 | 0.0039 | 0.206 | 0.201 | 0.077 | 0.122 | 0.032 | 0.037 | 0.008 |  | 0.004 | 0.0011 | 0.0028 | 0.0017 | 0 | 0 | 0.0001 | 0 |  | 0.2674 | 0.0083 | [7 empty] | 0.39 | 0.4288 |  |  |  |  | 0.4445 | 0.26 | 0.4 | 0.0068 | 0.432 | 4.7916 | 1.65 | 0.61 | 2026-05-03 07:44
17901 | CM350 | LMF | 18-01-2026 23:28 | [14 empty] | 0.07 | 0.781 | 0.0139 | 0.0451 | 0.089 | 0.181 | 0.084 | 0.086 | 0.019 | 0.042 | 0.008 |  | 0.002 | 0.001 | 0.0005 | 0.0009 | 0 | 0 | 0.0003 | 0 |  | 0.1297 | 0.0083 | [7 empty] | 0.24 | 0.2539 |  |  |  |  | 0.3798 | 0.24 | 0.35 | 0.0039 | 0.37 | 4.2974 | 2.1 | 0.48 | 2026-05-03 07:44
17901 | CM350 | LMF | 19-01-2026 00:01 | [14 empty] | 0.187 | 0.96 | 0.0149 | 0.012 | 0.262 | 0.182 | 0.085 | 0.116 | 0.03 | 0.055 | 0.008 |  | 0.003 | 0.001 | 0.0019 | 0.0045 | 0 | 0 | 0.0002 | 0 |  | 0.2623 | 0.0082 | [7 empty] | 0.39 | 0.4341 |  |  |  |  | 0.4278 | 0.25 | 0.38 | 0.0085 | 0.413 | 4.658 | 1.57 | 0.64 | 2026-05-03 07:44
17901 | CM350 | LMF | 19-01-2026 00:26 | [14 empty] | 0.194 | 0.96 | 0.0145 | 0.0057 | 0.257 | 0.183 | 0.085 | 0.117 | 0.033 | 0.047 | 0.008 |  | 0.003 | 0.001 | 0.001 | 0.0014 | 0 | 0 | 0.0002 | 0 |  | 0.2694 | 0.0082 | [7 empty] | 0.4 | 0.441 |  |  |  |  | 0.4286 | 0.25 | 0.39 | 0.0054 | 0.418 | 4.6588 | 1.56 | 0.64 | 2026-05-03 07:44
17901 | CM350 | LMF | 19-01-2026 01:06 | [14 empty] | 0.197 | 0.957 | 0.0145 | 0.0046 | 0.254 | 0.179 | 0.085 | 0.119 | 0.033 | 0.039 | 0.008 |  | 0.003 | 0.0006 | 0.0009 | 0.0013 | 0 | 0 | 0.0001 | 0 |  | 0.2715 | 0.0082 | [7 empty] | 0.4 | 0.443 |  |  |  |  | 0.4262 | 0.24 | 0.38 | 0.0049 | 0.416 | 4.6083 | 1.5 | 0.66 | 2026-05-03 07:44
17902 | CM350 | LMF | 19-01-2026 00:33 | [14 empty] | 0.075 | 0.795 | 0.0132 | 0.0286 | 0.129 | 0.181 | 0.085 | 0.086 | 0.019 | 0.058 | 0.008 |  | 0.003 | 0.0011 | 0.0006 | 0.0011 | 0 | 0 | 0.0003 | 0 |  | 0.1368 | 0.0082 | [7 empty] | 0.25 | 0.2681 |  |  |  |  | 0.3811 | 0.24 | 0.35 | 0.0052 | 0.371 | 4.3454 | 2.1 | 0.48 | 2026-05-03 07:44
17902 | CM350 | LMF | 19-01-2026 01:00 | [14 empty] | 0.183 | 0.926 | 0.0136 | 0.0054 | 0.21 | 0.184 | 0.086 | 0.128 | 0.031 | 0.043 | 0.008 |  | 0.003 | 0.0012 | 0.0019 | 0.0015 | 0 | 0 | 0.0002 | 0 |  | 0.2553 | 0.0084 | [7 empty] | 0.38 | 0.4171 |  |  |  |  | 0.4408 | 0.25 | 0.4 | 0.0057 | 0.429 | 4.6156 | 1.44 | 0.7 | 2026-05-03 07:44
17902 | CM350 | LMF | 19-01-2026 01:33 | [14 empty] | 0.196 | 0.917 | 0.0135 | 0.0039 | 0.207 | 0.183 | 0.086 | 0.128 | 0.034 | 0.038 | 0.008 |  | 0.003 | 0.0009 | 0.0007 | 0.0015 | 0 | 0 | 0.0002 | 0 |  | 0.2679 | 0.0082 | [7 empty] | 0.39 | 0.4286 |  |  |  |  | 0.4414 | 0.25 | 0.4 | 0.0054 | 0.431 | 4.596 | 1.43 | 0.7 | 2026-05-03 07:44
17902 | CM350 | LMF | 19-01-2026 02:23 | [14 empty] | 0.202 | 0.918 | 0.0136 | 0.0034 | 0.208 | 0.184 | 0.086 | 0.128 | 0.035 | 0.04 | 0.008 |  | 0.003 | 0.0014 | 0.0034 | 0.0018 | 0 | 0 | 0.0002 | 0 |  | 0.2741 | 0.0082 | [7 empty] | 0.4 | 0.4353 |  |  |  |  | 0.4463 | 0.25 | 0.4 | 0.0062 | 0.433 | 4.6126 | 1.44 | 0.7 | 2026-05-03 07:44
17903 | MA404P | LMF | 19-01-2026 02:38 | [14 empty] | 0.097 | 1.094 | 0.0133 | 0.0509 | 0.079 | 0.135 | 0.059 | 0.063 | 0.012 | 0.038 | 0.008 |  | 0.003 | 0.0013 | 0.0002 | 0.0037 | 0 | 0 | 0.0002 | 0 |  | 0.1672 | 0.0079 | [7 empty] | 0.31 | 0.3205 |  |  |  |  | 0.2815 | 0.2 | 0.26 | 0.008 | 0.269 | 3.4961 | 2.14 | 0.47 | 2026-05-03 07:44
17903 | MA404P | LMF | 19-01-2026 03:21 | [14 empty] | 0.118 | 1.425 | 0.0142 | 0.01 | 0.209 | 0.137 | 0.062 | 0.101 | 0.011 | 0.04 | 0.008 |  | 0.004 | 0.0321 | 0.0012 | 0.0055 | 0 | 0 | 0.0003 | 0 |  | 0.2105 | 0.0081 | [7 empty] | 0.39 | 0.4216 |  |  |  |  | 0.3264 | 0.2 | 0.3 | 0.0416 | 0.311 | 3.846 | 1.36 | 0.74 | 2026-05-03 07:44
17903 | MA404P | LMF | 19-01-2026 04:18 | [14 empty] | 0.125 | 1.484 | 0.0141 | 0.003 | 0.238 | 0.134 | 0.063 | 0.102 | 0.009 | 0.028 | 0.008 |  | 0.004 | 0.0356 | 0.0014 | 0.0062 | 0 | 0 | 0.0002 | 0 |  | 0.2207 | 0.0078 | [7 empty] | 0.4 | 0.443 |  |  |  |  | 0.3238 | 0.2 | 0.3 | 0.0458 | 0.308 | 3.8431 | 1.31 | 0.76 | 2026-05-03 07:44
17903 | MA404P | LMF | 19-01-2026 05:41 | [14 empty] | 0.127 | 1.474 | 0.0144 | 0.0031 | 0.242 | 0.135 | 0.063 | 0.102 | 0.01 | 0.031 | 0.008 |  | 0.004 | 0.0365 | 0.0011 | 0.0064 | 0 | 0 | 0.0002 | 0 |  | 0.2225 | 0.008 | [7 empty] | 0.4 | 0.4443 |  |  |  |  | 0.3259 | 0.2 | 0.3 | 0.0469 | 0.31 | 3.8704 | 1.32 | 0.76 | 2026-05-03 07:44
17903 | MA404P | LMF | 19-01-2026 06:00 | [14 empty] | 0.133 | 1.478 | 0.0143 | 0.0026 | 0.242 | 0.136 | 0.063 | 0.103 | 0.01 | 0.032 | 0.008 |  | 0.005 | 0.0368 | 0.0007 | 0.0134 | 0 | 0 | 0.0002 | 0 |  | 0.2288 | 0.0079 | [7 empty] | 0.41 | 0.4511 |  |  |  |  | 0.3344 | 0.2 | 0.3 | 0.0552 | 0.312 | 3.8864 | 1.32 | 0.76 | 2026-05-03 07:44
17903 | MA404P | LMF | 19-01-2026 06:17 | [14 empty] | 0.139 | 1.469 | 0.0143 | 0.0025 | 0.242 | 0.135 | 0.063 | 0.102 | 0.01 | 0.034 | 0.008 |  | 0.005 | 0.0367 | 0.0032 | 0.016 | 0 | 0 | 0.0003 | 0 |  | 0.2348 | 0.0079 | [7 empty] | 0.42 | 0.4555 |  |  |  |  | 0.3379 | 0.2 | 0.3 | 0.0577 | 0.31 | 3.8675 | 1.32 | 0.76 | 2026-05-03 07:44
17904 | MA404P | LMF | 19-01-2026 03:55 | [14 empty] | 0.089 | 1.067 | 0.0167 | 0.0562 | 0.089 | 0.133 | 0.072 | 0.075 | 0.015 | 0.04 | 0.007 |  | 0.003 | 0.0007 | 0.0004 | 0.003 | 0 | 0 | 0.0002 | 0 |  | 0.1591 | 0.0082 | [7 empty] | 0.3 | 0.3136 |  |  |  |  | 0.3055 | 0.19 | 0.28 | 0.0067 | 0.295 | 3.5838 | 1.77 | 0.56 | 2026-05-03 07:44
17904 | MA404P | LMF | 19-01-2026 04:30 | [14 empty] | 0.109 | 1.419 | 0.0172 | 0.0143 | 0.187 | 0.135 | 0.074 | 0.074 | 0.012 | 0.033 | 0.007 |  | 0.004 | 0.0316 | 0.0014 | 0.0042 | 0 | 0 | 0.0002 | 0 |  | 0.2001 | 0.008 | [7 empty] | 0.38 | 0.4086 |  |  |  |  | 0.3076 | 0.19 | 0.28 | 0.0398 | 0.295 | 3.7699 | 1.82 | 0.55 | 2026-05-03 07:44
17904 | MA404P | LMF | 19-01-2026 04:53 | [14 empty] | 0.121 | 1.468 | 0.018 | 0.0087 | 0.23 | 0.14 | 0.075 | 0.102 | 0.012 | 0.031 | 0.007 |  | 0.004 | 0.036 | 0.0015 | 0.0048 | 0 | 0 | 0.0002 | 0 |  | 0.2167 | 0.0085 | [7 empty] | 0.4 | 0.4383 |  |  |  |  | 0.3425 | 0.19 | 0.32 | 0.0448 | 0.329 | 4.0051 | 1.37 | 0.73 | 2026-05-03 07:44
17904 | MA404P | LMF | 19-01-2026 05:10 | [14 empty] | 0.127 | 1.459 | 0.0177 | 0.0073 | 0.228 | 0.136 | 0.075 | 0.102 | 0.012 | 0.032 | 0.007 |  | 0.005 | 0.036 | 0.0017 | 0.0111 | 0 | 0 | 0.0002 | 0 |  | 0.2221 | 0.0084 | [7 empty] | 0.4 | 0.4424 |  |  |  |  | 0.345 | 0.19 | 0.31 | 0.0521 | 0.325 | 3.9328 | 1.33 | 0.75 | 2026-05-03 07:44
17904 | MA404P | LMF | 19-01-2026 05:20 | [14 empty] | 0.138 | 1.459 | 0.0178 | 0.0066 | 0.228 | 0.136 | 0.075 | 0.102 | 0.012 | 0.033 | 0.007 |  | 0.005 | 0.0374 | 0.0032 | 0.0137 | 0 | 0 | 0.0002 | 0 |  | 0.2331 | 0.0081 | [7 empty] | 0.42 | 0.4534 |  |  |  |  | 0.349 | 0.19 | 0.31 | 0.0561 | 0.325 | 3.9352 | 1.33 | 0.75 | 2026-05-03 07:44
17905 | MA404P | LMF | 19-01-2026 05:03 | [14 empty] | 0.141 | 0.587 | 0.0145 | 0.0291 | 0.093 | 0.153 | 0.083 | 0.106 | 0.028 | 0.013 | 0.007 |  | 0.002 | 0.0009 | 0.0004 | 0.0008 | 0 | 0 | 0.0001 | 0 |  | 0.1896 | 0.0081 | [7 empty] | 0.28 | 0.2943 |  |  |  |  | 0.3784 | 0.21 | 0.34 | 0.0037 | 0.37 | 3.9661 | 1.44 | 0.69 | 2026-05-03 07:44
17905 | MA404P | LMF | 19-01-2026 05:37 | [14 empty] | 0.155 | 1.362 | 0.0156 | 0.0061 | 0.228 | 0.162 | 0.087 | 0.101 | 0.022 | 0.045 | 0.007 |  | 0.004 | 0.0332 | 0.0012 | 0.0016 | 0 | 0 | 0.0002 | 0 |  | 0.2477 | 0.0082 | [7 empty] | 0.42 | 0.4602 |  |  |  |  | 0.3823 | 0.22 | 0.35 | 0.0388 | 0.372 | 4.3097 | 1.6 | 0.62 | 2026-05-03 07:44
17905 | MA404P | LMF | 19-01-2026 06:05 | [14 empty] | 0.158 | 1.37 | 0.016 | 0.0034 | 0.232 | 0.162 | 0.088 | 0.103 | 0.022 | 0.034 | 0.007 |  | 0.004 | 0.0338 | 0.001 | 0.0015 | 0 | 0 | 0.0002 | 0 |  | 0.2513 | 0.0085 | [7 empty] | 0.43 | 0.4655 |  |  |  |  | 0.3851 | 0.22 | 0.35 | 0.0393 | 0.375 | 4.328 | 1.57 | 0.64 | 2026-05-03 07:44
17905 | MA404P | LMF | 19-01-2026 06:51 | [14 empty] | 0.159 | 1.448 | 0.016 | 0.0025 | 0.223 | 0.159 | 0.089 | 0.102 | 0.021 | 0.024 | 0.007 |  | 0.004 | 0.0367 | 0.0007 | 0.0015 | 0 | 0 | 0.0002 | 0 |  | 0.2557 | 0.0082 | [7 empty] | 0.44 | 0.4777 |  |  |  |  | 0.3806 | 0.22 | 0.35 | 0.0422 | 0.371 | 4.2692 | 1.56 | 0.64 | 2026-05-03 07:44
17905 | MA404P | LMF | 19-01-2026 07:39 | [14 empty] | 0.161 | 1.451 | 0.016 | 0.0021 | 0.227 | 0.165 | 0.089 | 0.101 | 0.022 | 0.032 | 0.007 |  | 0.005 | 0.0366 | 0.0028 | 0.0092 | 0 | 0 | 0.0002 | 0 |  | 0.2585 | 0.0082 | [7 empty] | 0.44 | 0.4816 |  |  |  |  | 0.3965 | 0.22 | 0.36 | 0.0508 | 0.377 | 4.3594 | 1.63 | 0.61 | 2026-05-03 07:44
17905 | MA404P | LMF | 19-01-2026 07:47 | [14 empty] | 0.161 | 1.457 | 0.0159 | 0.002 | 0.227 | 0.159 | 0.089 | 0.102 | 0.022 | 0.031 | 0.007 | 102 | 0.005 | 0.0366 | 0.0026 | 0.0123 | 0 | 0.0003 | 0.0002 | 0 |  | 0.2585 | 0.0081 | [7 empty] | 0.44 | 0.4823 | 41 |  | 1e-05 |  | 0.3944 | 0.22 | 0.35 | 0.0539 | 0.372 | 4.2739 | 1.56 | 0.64 | 2026-05-03 07:44
17906 | MA404P | LMF | 19-01-2026 23:20 | [14 empty] | 0.102 | 1.101 | 0.0108 | 0.0523 | 0.096 | 0.136 | 0.045 | 0.077 | 0.011 | 0.035 | 0.009 |  | 0.004 | 0.0021 | 0.0006 | 0.0038 | 0 | 0 | 0 | 0 |  | 0.1717 | 0.0077 | [7 empty] | 0.31 | 0.3277 |  |  |  |  | 0.2827 | 0.21 | 0.26 | 0.0099 | 0.269 | 3.518 | 1.77 | 0.57 | 2026-05-03 07:44
17906 | MA404P | LMF | 19-01-2026 23:48 | [14 empty] | 0.11 | 1.467 | 0.0114 | 0.0261 | 0.231 | 0.14 | 0.047 | 0.101 | 0.009 | 0.06 | 0.01 |  | 0.005 | 0.0372 | 0.0018 | 0.0063 | 0 | 0 | 0 | 0 |  | 0.2032 | 0.0077 | [7 empty] | 0.38 | 0.4213 |  |  |  |  | 0.3147 | 0.22 | 0.29 | 0.0485 | 0.297 | 3.8629 | 1.39 | 0.72 | 2026-05-03 07:44
17906 | MA404P | LMF | 20-01-2026 01:07 | [14 empty] | 0.111 | 1.479 | 0.0112 | 0.0004 | 0.227 | 0.137 | 0.049 | 0.102 | 0.008 | 0.033 | 0.009 |  | 0.004 | 0.0362 | 0.0009 | 0.0059 | 0 | 0 | 0 | 0 |  | 0.2044 | 0.0075 | [7 empty] | 0.39 | 0.4234 |  |  |  |  | 0.312 | 0.21 | 0.29 | 0.0461 | 0.296 | 3.81 | 1.34 | 0.74 | 2026-05-03 07:44
17906 | MA404P | LMF | 20-01-2026 03:27 | [14 empty] | 0.115 | 1.464 | 0.0113 | 0 | 0.251 | 0.137 | 0.049 | 0.101 | 0.009 | 0.03 | 0.01 |  | 0.005 | 0.0368 | 0.0007 | 0.0069 | 0 | 0 | 0 | 0 |  | 0.2087 | 0.0076 | [7 empty] | 0.39 | 0.4293 |  |  |  |  | 0.3131 | 0.21 | 0.29 | 0.0487 | 0.296 | 3.8457 | 1.36 | 0.74 | 2026-05-03 07:44
17906 | MA404P | LMF | 20-01-2026 03:39 | [14 empty] | 0.136 | 1.467 | 0.0113 | 0 | 0.253 | 0.137 | 0.049 | 0.1 | 0.009 | 0.033 | 0.009 |  | 0.005 | 0.0367 | 0.0022 | 0.0167 | 0 | 0 | 0 | 0 |  | 0.2298 | 0.0075 | [7 empty] | 0.41 | 0.451 |  |  |  |  | 0.3233 | 0.21 | 0.29 | 0.0584 | 0.295 | 3.8448 | 1.37 | 0.73 | 2026-05-03 07:44
17907 | MA404P | LMF | 20-01-2026 00:10 | [14 empty] | 0.096 | 1.136 | 0.01 | 0.0423 | 0.115 | 0.141 | 0.043 | 0.075 | 0.013 | 0.049 | 0.008 |  | 0.003 | 0.002 | 0.0005 | 0.0035 | 0 | 0 | 0 | 0 |  | 0.1682 | 0.0078 | [7 empty] | 0.31 | 0.3307 |  |  |  |  | 0.2835 | 0.2 | 0.26 | 0.0085 | 0.272 | 3.6061 | 1.88 | 0.53 | 2026-05-03 07:44
17907 | MA404P | LMF | 20-01-2026 00:44 | [14 empty] | 0.115 | 1.439 | 0.0104 | 0.0068 | 0.202 | 0.143 | 0.045 | 0.102 | 0.011 | 0.031 | 0.007 |  | 0.004 | 0.0298 | 0.0012 | 0.0052 | 0 | 0 | 0 | 0 |  | 0.2059 | 0.0076 | [7 empty] | 0.38 | 0.4169 |  |  |  |  | 0.3147 | 0.2 | 0.29 | 0.039 | 0.301 | 3.8517 | 1.4 | 0.71 | 2026-05-03 07:44
17907 | MA404P | LMF | 20-01-2026 01:04 | [14 empty] | 0.118 | 1.461 | 0.0106 | 0.0035 | 0.22 | 0.141 | 0.045 | 0.102 | 0.01 | 0.037 | 0.008 |  | 0.004 | 0.0336 | 0.0012 | 0.0056 | 0 | 0 | 0 | 0 |  | 0.2105 | 0.0076 | [7 empty] | 0.39 | 0.4262 |  |  |  |  | 0.3124 | 0.2 | 0.29 | 0.0432 | 0.298 | 3.8502 | 1.38 | 0.72 | 2026-05-03 07:44
17907 | MA404P | LMF | 20-01-2026 03:14 | [14 empty] | 0.125 | 1.463 | 0.011 | 0.0022 | 0.225 | 0.142 | 0.046 | 0.101 | 0.01 | 0.031 | 0.008 |  | 0.004 | 0.0358 | 0.0015 | 0.0062 | 0 | 0 | 0 | 0 |  | 0.2178 | 0.0079 | [7 empty] | 0.4 | 0.4346 |  |  |  |  | 0.3142 | 0.2 | 0.29 | 0.046 | 0.299 | 3.878 | 1.41 | 0.71 | 2026-05-03 07:44
17907 | MA404P | LMF | 20-01-2026 03:51 | [14 empty] | 0.133 | 1.467 | 0.0106 | 0.0002 | 0.227 | 0.139 | 0.046 | 0.102 | 0.01 | 0.035 | 0.007 | 351 | 0.004 | 0.0349 | 0.0006 | 0.0129 | 0 | 0.0001 | 0 | 0 |  | 0.2259 | 0.0075 | [7 empty] | 0.41 | 0.4433 | 129 |  |  |  | 0.3179 | 0.2 | 0.29 | 0.0518 | 0.297 | 3.8288 | 1.36 | 0.73 | 2026-05-03 07:44
17907 | MA404P | LMF | 20-01-2026 04:44 | [14 empty] | 0.135 | 1.468 | 0.011 | 0.0001 | 0.239 | 0.145 | 0.046 | 0.101 | 0.011 | 0.036 | 0.008 |  | 0.005 | 0.0382 | 0.0036 | 0.015 | 0 | 0 | 0 | 0 |  | 0.2288 | 0.0078 | [7 empty] | 0.41 | 0.4482 |  |  |  |  | 0.3294 | 0.21 | 0.29 | 0.0582 | 0.303 | 3.9452 | 1.44 | 0.7 | 2026-05-03 07:44
17908 | MA404P | LMF | 20-01-2026 04:22 | [14 empty] | 0.092 | 1.149 | 0.0112 | 0.0446 | 0.088 | 0.122 | 0.048 | 0.074 | 0.012 | 0.039 | 0.007 |  | 0.003 | 0.0011 | 0.0003 | 0.0035 | 0 | 0 | 0 | 0 |  | 0.1632 | 0.0071 | [7 empty] | 0.31 | 0.3239 |  |  |  |  | 0.2664 | 0.17 | 0.24 | 0.0076 | 0.256 | 3.2724 | 1.65 | 0.61 | 2026-05-03 07:44
17908 | MA404P | LMF | 20-01-2026 04:54 | [14 empty] | 0.122 | 1.451 | 0.0125 | 0.0009 | 0.234 | 0.125 | 0.05 | 0.108 | 0.01 | 0.028 | 0.007 |  | 0.005 | 0.0393 | 0.0015 | 0.007 | 0 | 0 | 0 | 0 |  | 0.2141 | 0.0075 | [7 empty] | 0.39 | 0.4313 |  |  |  |  | 0.3083 | 0.18 | 0.28 | 0.0513 | 0.293 | 3.6622 | 1.16 | 0.86 | 2026-05-03 07:44
17908 | MA404P | LMF | 20-01-2026 05:27 | [14 empty] | 0.141 | 1.468 | 0.0126 | 0.0001 | 0.248 | 0.125 | 0.052 | 0.106 | 0.01 | 0.036 | 0.007 |  | 0.005 | 0.0398 | 0.0011 | 0.0174 | 0 | 0 | 0 | 0 |  | 0.2345 | 0.0075 | [7 empty] | 0.41 | 0.4559 |  |  |  |  | 0.3186 | 0.18 | 0.28 | 0.0622 | 0.293 | 3.6822 | 1.18 | 0.85 | 2026-05-03 07:44
17908 | MA404P | LMF | 20-01-2026 05:56 | [14 empty] | 0.14 | 1.465 | 0.0125 | 0 | 0.248 | 0.123 | 0.052 | 0.107 | 0.01 | 0.037 | 0.007 |  | 0.005 | 0.0392 | 0.0032 | 0.0183 | 0 | 0 | 0 | 0 |  | 0.2332 | 0.0072 | [7 empty] | 0.41 | 0.4542 |  |  |  |  | 0.3202 | 0.18 | 0.28 | 0.0625 | 0.292 | 3.649 | 1.15 | 0.87 | 2026-05-03 07:44
17909 | MA404P | LMF | 20-01-2026 05:29 | [14 empty] | 0.104 | 1.164 | 0.0108 | 0.0415 | 0.158 | 0.121 | 0.058 | 0.069 | 0.012 | 0.061 | 0.008 |  | 0.004 | 0.0018 | 0.0007 | 0.0067 | 0 | 0 | 0.0001 | 0.0002 |  | 0.1793 | 0.0075 | [7 empty] | 0.33 | 0.3518 |  |  |  |  | 0.2757 | 0.19 | 0.25 | 0.0125 | 0.26 | 3.3498 | 1.75 | 0.57 | 2026-05-03 07:44
17909 | MA404P | LMF | 20-01-2026 06:04 | [14 empty] | 0.125 | 1.435 | 0.0115 | 0.0083 | 0.211 | 0.118 | 0.06 | 0.1 | 0.009 | 0.04 | 0.008 |  | 0.004 | 0.03 | 0.0012 | 0.0082 | 0 | 0 | 0 | 0 |  | 0.2154 | 0.0074 | [7 empty] | 0.39 | 0.4285 |  |  |  |  | 0.3045 | 0.18 | 0.28 | 0.0422 | 0.287 | 3.481 | 1.18 | 0.85 | 2026-05-03 07:44
17909 | MA404P | LMF | 20-01-2026 06:21 | [14 empty] | 0.136 | 1.453 | 0.0116 | 0.0035 | 0.226 | 0.12 | 0.06 | 0.101 | 0.01 | 0.036 | 0.008 |  | 0.005 | 0.0363 | 0.0012 | 0.0083 | 0 | 0 | 0 | 0 |  | 0.228 | 0.0076 | [7 empty] | 0.41 | 0.4455 |  |  |  |  | 0.3084 | 0.18 | 0.28 | 0.0496 | 0.291 | 3.5418 | 1.19 | 0.84 | 2026-05-03 07:44
17909 | MA404P | LMF | 20-01-2026 06:34 | [14 empty] | 0.142 | 1.461 | 0.0117 | 0.0027 | 0.224 | 0.118 | 0.06 | 0.102 | 0.01 | 0.034 | 0.008 |  | 0.005 | 0.0364 | 0.0009 | 0.0148 | 0 | 0 | 0 | 0 |  | 0.2343 | 0.0076 | [7 empty] | 0.42 | 0.4526 |  |  |  |  | 0.3136 | 0.18 | 0.28 | 0.0562 | 0.29 | 3.51 | 1.16 | 0.86 | 2026-05-03 07:44
17909 | MA404P | LMF | 20-01-2026 06:48 | [14 empty] | 0.142 | 1.464 | 0.0117 | 0.0023 | 0.228 | 0.119 | 0.06 | 0.102 | 0.01 | 0.038 | 0.008 |  | 0.005 | 0.0362 | 0.0028 | 0.0176 | 0 | 0 | 0 | 0 |  | 0.2346 | 0.0075 | [7 empty] | 0.42 | 0.4537 |  |  |  |  | 0.3194 | 0.18 | 0.28 | 0.0588 | 0.291 | 3.5325 | 1.17 | 0.86 | 2026-05-03 07:44
17910 | MA404P | LMF | 20-01-2026 14:37 | [14 empty] | 0.063 | 0.773 | 0.0097 | 0.0512 | 0.067 | 0.114 | 0.041 | 0.067 | 0.014 | 0.03 | 0.009 |  | 0.002 | 0.0014 | 0.0003 | 0.0029 | 0 | 0 | 0 | 0.0002 |  | 0.1139 | 0.0061 | [7 empty] | 0.22 | 0.2265 |  |  |  |  | 0.2478 | 0.18 | 0.22 | 0.0063 | 0.236 | 3.0467 | 1.7 | 0.59 | 2026-05-03 07:44
17910 | MA404P | LMF | 20-01-2026 15:09 | [14 empty] | 0.116 | 1.309 | 0.0117 | 0.0123 | 0.174 | 0.119 | 0.044 | 0.098 | 0.011 | 0.035 | 0.009 |  | 0.004 | 0.0289 | 0.0013 | 0.0052 | 0 | 0 | 0 | 0 |  | 0.1982 | 0.0063 | [7 empty] | 0.36 | 0.3894 |  |  |  |  | 0.2872 | 0.19 | 0.26 | 0.0381 | 0.272 | 3.4211 | 1.21 | 0.82 | 2026-05-03 07:44
17910 | MA404P | LMF | 20-01-2026 15:44 | [14 empty] | 0.121 | 1.376 | 0.0118 | 0.0041 | 0.217 | 0.118 | 0.044 | 0.098 | 0.01 | 0.037 | 0.009 |  | 0.004 | 0.0333 | 0.0015 | 0.0063 | 0 | 0 | 0 | 0 |  | 0.2078 | 0.0062 | [7 empty] | 0.38 | 0.4124 |  |  |  |  | 0.2864 | 0.19 | 0.26 | 0.0436 | 0.27 | 3.469 | 1.2 | 0.83 | 2026-05-03 07:44
17910 | MA404P | LMF | 20-01-2026 16:04 | [14 empty] | 0.138 | 1.442 | 0.0122 | 0.0018 | 0.233 | 0.118 | 0.044 | 0.098 | 0.01 | 0.039 | 0.009 |  | 0.004 | 0.0373 | 0.0016 | 0.0068 | 0 | 0 | 0 | 0 |  | 0.2287 | 0.0063 | [7 empty] | 0.4 | 0.4432 |  |  |  |  | 0.287 | 0.19 | 0.26 | 0.0481 | 0.27 | 3.5007 | 1.2 | 0.83 | 2026-05-03 07:44
17910 | MA404P | LMF | 20-01-2026 18:18 | [14 empty] | 0.144 | 1.463 | 0.0124 | 0 | 0.239 | 0.121 | 0.045 | 0.098 | 0.01 | 0.024 | 0.009 |  | 0.005 | 0.0379 | 0.0008 | 0.0071 | 0 | 0 | 0 | 0.0003 |  | 0.2362 | 0.0065 | [7 empty] | 0.41 | 0.4543 |  |  |  |  | 0.2907 | 0.19 | 0.26 | 0.05 | 0.274 | 3.5658 | 1.23 | 0.81 | 2026-05-03 07:44
17910 | MA404P | LMF | 20-01-2026 19:09 | [14 empty] | 0.142 | 1.466 | 0.0119 | 0 | 0.236 | 0.114 | 0.045 | 0.099 | 0.009 | 0.027 | 0.008 |  | 0.004 | 0.0359 | 0.0008 | 0.0155 | 0 | 0 | 0 | 0 |  | 0.2338 | 0.0062 | [7 empty] | 0.41 | 0.4515 |  |  |  |  | 0.2913 | 0.18 | 0.26 | 0.0554 | 0.267 | 3.4336 | 1.15 | 0.87 | 2026-05-03 07:44
17910 | MA404P | LMF | 20-01-2026 19:30 | [14 empty] | 0.142 | 1.474 | 0.0119 | 0 | 0.239 | 0.115 | 0.045 | 0.099 | 0.009 | 0.032 | 0.008 |  | 0.005 | 0.036 | 0.0027 | 0.0168 | 0 | 0 | 0 | 0 |  | 0.2344 | 0.0062 | [7 empty] | 0.41 | 0.4536 |  |  |  |  | 0.2957 | 0.18 | 0.26 | 0.0578 | 0.268 | 3.4556 | 1.16 | 0.86 | 2026-05-03 07:44
17911 | MA404P | LMF | 20-01-2026 17:11 | [14 empty] | 0.08 | 0.889 | 0.0096 | 0.0596 | 0.083 | 0.107 | 0.046 | 0.063 | 0.013 | 0.015 | 0.008 |  | 0.003 | 0.0022 | 0.0004 | 0.0038 | 0 | 0 | 0 | 0.001 |  | 0.1371 | 0.0063 | [7 empty] | 0.25 | 0.2657 |  |  |  |  | 0.2415 | 0.17 | 0.22 | 0.009 | 0.229 | 2.9349 | 1.7 | 0.59 | 2026-05-03 07:44
17911 | MA404P | LMF | 20-01-2026 17:45 | [14 empty] | 0.116 | 1.325 | 0.0109 | 0.0182 | 0.204 | 0.109 | 0.049 | 0.099 | 0.01 | 0.051 | 0.009 |  | 0.005 | 0.0313 | 0.0018 | 0.0062 | 0 | 0 | 0.0001 | 0 |  | 0.2003 | 0.0064 | [7 empty] | 0.36 | 0.3975 |  |  |  |  | 0.2839 | 0.18 | 0.26 | 0.0425 | 0.267 | 3.2853 | 1.1 | 0.91 | 2026-05-03 07:44
17911 | MA404P | LMF | 20-01-2026 18:21 | [14 empty] | 0.124 | 1.405 | 0.0111 | 0.0033 | 0.218 | 0.105 | 0.049 | 0.099 | 0.009 | 0.032 | 0.008 |  | 0.005 | 0.0338 | 0.0017 | 0.0067 | 0 | 0 | 0.0001 | 0 |  | 0.2125 | 0.0061 | [7 empty] | 0.38 | 0.4207 |  |  |  |  | 0.279 | 0.17 | 0.25 | 0.0455 | 0.262 | 3.2368 | 1.06 | 0.94 | 2026-05-03 07:44
17911 | MA404P | LMF | 20-01-2026 19:01 | [14 empty] | 0.126 | 1.471 | 0.0111 | 0.0011 | 0.221 | 0.103 | 0.05 | 0.1 | 0.009 | 0.03 | 0.008 |  | 0.005 | 0.036 | 0.001 | 0.0153 | 0 | 0 | 0 | 0 |  | 0.2173 | 0.0064 | [7 empty] | 0.4 | 0.4344 |  |  |  |  | 0.2865 | 0.17 | 0.25 | 0.0563 | 0.262 | 3.2092 | 1.03 | 0.97 | 2026-05-03 07:44
17911 | MA404P | LMF | 20-01-2026 20:25 | [14 empty] | 0.139 | 1.476 | 0.0111 | 0 | 0.226 | 0.106 | 0.05 | 0.099 | 0.008 | 0.029 | 0.008 |  | 0.005 | 0.0362 | 0.0019 | 0.0157 | 0 | 0 | 0 | 0 |  | 0.2308 | 0.0064 | [7 empty] | 0.41 | 0.449 |  |  |  |  | 0.289 | 0.17 | 0.26 | 0.0569 | 0.263 | 3.2682 | 1.07 | 0.93 | 2026-05-03 07:44
17912 | MA404P | LMF | 20-01-2026 20:14 | [14 empty] | 0.099 | 1.141 | 0.0099 | 0.0313 | 0.074 | 0.11 | 0.045 | 0.064 | 0.01 | 0.025 | 0.008 |  | 0.003 | 0.0015 | 0.0003 | 0.0027 | 0 | 0 | 0 | 0 |  | 0.1683 | 0.0063 | [7 empty] | 0.31 | 0.3247 |  |  |  |  | 0.24 | 0.17 | 0.22 | 0.0072 | 0.229 | 2.9835 | 1.72 | 0.58 | 2026-05-03 07:44
17912 | MA404P | LMF | 20-01-2026 20:42 | [14 empty] | 0.122 | 1.401 | 0.0108 | 0.0073 | 0.21 | 0.112 | 0.046 | 0.105 | 0.008 | 0.042 | 0.008 |  | 0.004 | 0.0341 | 0.0015 | 0.0062 | 0 | 0 | 0 | 0 |  | 0.2096 | 0.0063 | [7 empty] | 0.38 | 0.4165 |  |  |  |  | 0.2869 | 0.18 | 0.26 | 0.0443 | 0.271 | 3.3599 | 1.07 | 0.94 | 2026-05-03 07:44
17912 | MA404P | LMF | 20-01-2026 21:27 | [14 empty] | 0.13 | 1.468 | 0.0111 | 0.0003 | 0.237 | 0.114 | 0.047 | 0.104 | 0.007 | 0.032 | 0.008 |  | 0.004 | 0.0364 | 0.0016 | 0.0072 | 0 | 0 | 0 | 0 |  | 0.222 | 0.0064 | [7 empty] | 0.4 | 0.4403 |  |  |  |  | 0.2892 | 0.18 | 0.27 | 0.0476 | 0.272 | 3.439 | 1.1 | 0.91 | 2026-05-03 07:44
17912 | MA404P | LMF | 20-01-2026 21:43 | [14 empty] | 0.137 | 1.461 | 0.0111 | 0 | 0.234 | 0.112 | 0.047 | 0.104 | 0.007 | 0.031 | 0.008 |  | 0.005 | 0.0358 | 0.001 | 0.0173 | 0 | 0 | 0 | 0 |  | 0.2285 | 0.0064 | [7 empty] | 0.41 | 0.4458 |  |  |  |  | 0.2965 | 0.18 | 0.26 | 0.0581 | 0.27 | 3.3997 | 1.08 | 0.93 | 2026-05-03 07:44
17912 | MA404P | LMF | 21-01-2026 00:15 | [14 empty] | 0.142 | 1.479 | 0.0109 | 0 | 0.226 | 0.111 | 0.048 | 0.105 | 0.007 | 0.022 | 0.008 |  | 0.005 | 0.0348 | 0.0018 | 0.0126 | 0 | 0 | 0.0002 | 0 |  | 0.2351 | 0.0062 | [7 empty] | 0.41 | 0.4525 |  |  |  |  | 0.2938 | 0.18 | 0.26 | 0.0524 | 0.271 | 3.3701 | 1.06 | 0.95 | 2026-05-03 07:44
17912 | MA404P | LMF | 21-01-2026 04:42 | [14 empty] | 0.15 | 1.479 | 0.0113 | 0 | 0.164 | 0.11 | 0.052 | 0.106 | 0.007 | 0.013 | 0.008 |  | 0.005 | 0.0346 | 0.0004 | 0.0062 | 0 | 0 | 0.0001 | 0 |  | 0.2408 | 0.0064 | [7 empty] | 0.42 | 0.451 |  |  |  |  | 0.2898 | 0.17 | 0.27 | 0.0458 | 0.275 | 3.2745 | 1.04 | 0.96 | 2026-05-03 07:44
17912 | MA404P | LMF | 21-01-2026 05:06 | [14 empty] | 0.148 | 1.484 | 0.0109 | 0 | 0.187 | 0.112 | 0.052 | 0.105 | 0.007 | 0.029 | 0.008 |  | 0.005 | 0.0341 | 0.0007 | 0.0075 | 0 | 0 | 0.0001 | 0 |  | 0.2399 | 0.0063 | [7 empty] | 0.42 | 0.4538 |  |  |  |  | 0.2923 | 0.18 | 0.27 | 0.0466 | 0.276 | 3.3352 | 1.07 | 0.94 | 2026-05-03 07:44
17912 | MA404P | LMF | 21-01-2026 07:37 | [14 empty] | 0.153 | 1.481 | 0.0111 | 0 | 0.202 | 0.11 | 0.052 | 0.106 | 0.007 | 0.032 | 0.008 |  | 0.005 | 0.0349 | 0.0004 | 0.0082 | 0 | 0 | 0.0001 | 0 |  | 0.2451 | 0.0062 | [7 empty] | 0.43 | 0.4606 |  |  |  |  | 0.2919 | 0.17 | 0.27 | 0.0481 | 0.275 | 3.3271 | 1.04 | 0.96 | 2026-05-03 07:44
17912 | MA404P | LMF | 21-01-2026 09:18 | [14 empty] | 0.155 | 1.478 | 0.0112 | 0 | 0.198 | 0.11 | 0.053 | 0.106 | 0.007 | 0.015 | 0.008 |  | 0.005 | 0.0345 | 0.0006 | 0.0076 | 0 | 0 | 0.0002 | 0 |  | 0.2474 | 0.0064 | [7 empty] | 0.43 | 0.4618 |  |  |  |  | 0.2928 | 0.18 | 0.27 | 0.0471 | 0.276 | 3.325 | 1.04 | 0.96 | 2026-05-03 07:44
17912 | MA404P | LMF | 21-01-2026 09:38 | [14 empty] | 0.153 | 1.476 | 0.011 | 0 | 0.215 | 0.11 | 0.054 | 0.106 | 0.007 | 0.022 | 0.008 |  | 0.005 | 0.0341 | 0.0006 | 0.0078 | 0 | 0 | 0 | 0 |  | 0.2449 | 0.0062 | [7 empty] | 0.43 | 0.4624 |  |  |  |  | 0.2935 | 0.17 | 0.27 | 0.0469 | 0.277 | 3.3475 | 1.04 | 0.96 | 2026-05-03 07:44
17912 | MA404P | LMF | 21-01-2026 17:31 | [14 empty] | 0.163 | 1.478 | 0.0113 | 0 | 0.201 | 0.111 | 0.057 | 0.106 | 0.007 | 0.012 | 0.008 |  | 0.005 | 0.035 | 0.0003 | 0.0069 | 0 | 0 | 0.0002 | 0 |  | 0.2557 | 0.0068 | [7 empty] | 0.44 | 0.471 |  |  |  |  | 0.2965 | 0.17 | 0.27 | 0.0469 | 0.281 | 3.3529 | 1.05 | 0.95 | 2026-05-03 07:44
17912 | MA404P | LMF | 21-01-2026 17:55 | [14 empty] | 0.162 | 1.483 | 0.0112 | 0 | 0.203 | 0.115 | 0.058 | 0.105 | 0.007 | 0.031 | 0.008 |  | 0.005 | 0.0351 | 0.0004 | 0.007 | 0 | 0 | 0.0002 | 0 |  | 0.2553 | 0.0067 | [7 empty] | 0.44 | 0.4716 |  |  |  |  | 0.3008 | 0.18 | 0.28 | 0.0471 | 0.285 | 3.4233 | 1.1 | 0.91 | 2026-05-03 07:44
17912 | MA404P | LMF | 21-01-2026 18:35 | [14 empty] | 0.16 | 1.476 | 0.0109 | 0 | 0.207 | 0.113 | 0.057 | 0.106 | 0.007 | 0.033 | 0.008 |  | 0.005 | 0.0347 | 0.003 | 0.0163 | 0 | 0 | 0.0001 | 0 |  | 0.2524 | 0.0064 | [7 empty] | 0.43 | 0.4688 |  |  |  |  | 0.3103 | 0.18 | 0.28 | 0.056 | 0.283 | 3.3907 | 1.07 | 0.94 | 2026-05-03 07:44
17912 | MA404P | LMF | 21-01-2026 19:32 | [14 empty] | 0.166 | 1.48 | 0.0112 | 0 | 0.23 | 0.113 | 0.059 | 0.106 | 0.007 | 0.028 | 0.008 |  | 0.005 | 0.0353 | 0.0041 | 0.0124 | 0 | 0 | 0.0002 | 0 |  | 0.26 | 0.0067 | [7 empty] | 0.44 | 0.4799 |  |  |  |  | 0.31 | 0.18 | 0.28 | 0.0527 | 0.285 | 3.4334 | 1.07 | 0.94 | 2026-05-03 07:44
17912 | MA404P | LMF | 21-01-2026 21:56 | [14 empty] | 0.167 | 1.476 | 0.0111 | 0 | 0.228 | 0.114 | 0.062 | 0.107 | 0.007 | 0.018 | 0.008 |  | 0.005 | 0.0348 | 0.0007 | 0.0112 | 0 | 0 | 0.0003 | 0 |  | 0.2614 | 0.0068 | [7 empty] | 0.44 | 0.4805 |  |  |  |  | 0.3106 | 0.18 | 0.28 | 0.051 | 0.29 | 3.4518 | 1.07 | 0.94 | 2026-05-03 07:44
17912 | MA404P | LMF | 21-01-2026 23:39 | [14 empty] | 0.172 | 1.477 | 0.0112 | 0 | 0.243 | 0.115 | 0.062 | 0.105 | 0.007 | 0.026 | 0.008 |  | 0.005 | 0.035 | 0.0023 | 0.0146 | 0 | 0 | 0.0001 | 0 |  | 0.266 | 0.0067 | [7 empty] | 0.45 | 0.4882 |  |  |  |  | 0.3142 | 0.18 | 0.28 | 0.0546 | 0.289 | 3.4887 | 1.1 | 0.91 | 2026-05-03 07:44
17912 | MA404P | LMF | 22-01-2026 01:00 | [14 empty] | 0.174 | 1.494 | 0.0115 | 0 | 0.267 | 0.12 | 0.063 | 0.106 | 0.007 | 0.039 | 0.008 |  | 0.006 | 0.0362 | 0.0017 | 0.0189 | 0 | 0 | 0.0002 | 0 |  | 0.2706 | 0.007 | [7 empty] | 0.45 | 0.4977 |  |  |  |  | 0.3253 | 0.19 | 0.29 | 0.0611 | 0.296 | 3.6194 | 1.13 | 0.88 | 2026-05-03 07:44
17912 | MA404P | LMF | 22-01-2026 03:06 | [14 empty] | 0.178 | 1.499 | 0.0117 | 0 | 0.298 | 0.121 | 0.063 | 0.107 | 0.008 | 0.037 | 0.008 | 91.75 | 0.006 | 0.038 | 0.0081 | 0.021 | 0 | 0.0004 | 0.0002 | 0 |  | 0.276 | 0.0069 | [7 empty] | 0.46 | 0.5082 | 52.5 |  | 1e-05 |  | 0.3364 | 0.18 | 0.29 | 0.065 | 0.299 | 3.69 | 1.13 | 0.88 | 2026-05-03 07:44
17912 | MA404P | LMF | 22-01-2026 04:01 | [14 empty] | 0.177 | 1.476 | 0.0116 | 0 | 0.294 | 0.118 | 0.062 | 0.105 | 0.007 | 0.029 | 0.008 |  | 0.006 | 0.0375 | 0.0004 | 0.0197 | 0 | 0 | 0.0002 | 0 |  | 0.2734 | 0.0069 | [7 empty] | 0.45 | 0.5018 |  |  |  |  | 0.3204 | 0.18 | 0.29 | 0.0632 | 0.292 | 3.6226 | 1.12 | 0.89 | 2026-05-03 07:44
17912 | MA404P | LMF | 22-01-2026 05:04 | [14 empty] | 0.209 | 1.469 | 0.0113 | 0 | 0.293 | 0.116 | 0.062 | 0.105 | 0.007 | 0.023 | 0.008 |  | 0.005 | 0.0372 | 0.0021 | 0.0194 | 0 | 0 | 0.0002 | 0 |  | 0.3048 | 0.0068 | [7 empty] | 0.48 | 0.5321 |  |  |  |  | 0.3196 | 0.18 | 0.28 | 0.0616 | 0.29 | 3.5812 | 1.1 | 0.91 | 2026-05-03 07:44
17913 | MA404P | LMF | 20-01-2026 22:24 | [14 empty] | 0.097 | 1.114 | 0.013 | 0.0519 | 0.084 | 0.124 | 0.063 | 0.073 | 0.013 | 0.048 | 0.008 |  | 0.003 | 0.0003 | 0.0003 | 0.0048 | 0 | 0 | 0 | 0 |  | 0.1673 | 0.0063 | [7 empty] | 0.31 | 0.3257 |  |  |  |  | 0.2856 | 0.18 | 0.26 | 0.0081 | 0.273 | 3.3465 | 1.7 | 0.59 | 2026-05-03 07:44
17913 | MA404P | LMF | 20-01-2026 23:03 | [14 empty] | 0.126 | 1.41 | 0.0137 | 0.003 | 0.215 | 0.125 | 0.064 | 0.104 | 0.011 | 0.026 | 0.008 |  | 0.004 | 0.0331 | 0.0013 | 0.0071 | 0 | 0 | 0 | 0 |  | 0.216 | 0.0062 | [7 empty] | 0.39 | 0.4279 |  |  |  |  | 0.32 | 0.19 | 0.29 | 0.0442 | 0.304 | 3.6592 | 1.2 | 0.83 | 2026-05-03 07:44
17913 | MA404P | LMF | 20-01-2026 23:28 | [14 empty] | 0.132 | 1.463 | 0.0134 | 0 | 0.24 | 0.125 | 0.065 | 0.103 | 0.01 | 0.03 | 0.007 |  | 0.004 | 0.0347 | 0.0013 | 0.0076 | 0 | 0 | 0 | 0 |  | 0.2254 | 0.0062 | [7 empty] | 0.41 | 0.4469 |  |  |  |  | 0.3192 | 0.18 | 0.29 | 0.0463 | 0.303 | 3.6902 | 1.21 | 0.82 | 2026-05-03 07:44
17913 | MA404P | LMF | 21-01-2026 02:36 | [14 empty] | 0.132 | 1.501 | 0.0141 | 0 | 0.238 | 0.129 | 0.067 | 0.104 | 0.01 | 0.038 | 0.008 |  | 0.005 | 0.0366 | 0.0014 | 0.0084 | 0 | 0 | 0.0005 | 0 |  | 0.2302 | 0.0064 | [7 empty] | 0.41 | 0.4538 |  |  |  |  | 0.3285 | 0.19 | 0.3 | 0.05 | 0.31 | 3.7713 | 1.24 | 0.81 | 2026-05-03 07:44
17913 | MA404P | LMF | 21-01-2026 04:56 | [14 empty] | 0.132 | 1.508 | 0.0141 | 0 | 0.241 | 0.129 | 0.069 | 0.104 | 0.01 | 0.024 | 0.008 |  | 0.005 | 0.0368 | 0.0017 | 0.0078 | 0 | 0 | 0.0002 | 0 |  | 0.2292 | 0.0064 | [7 empty] | 0.42 | 0.4558 |  |  |  |  | 0.3297 | 0.19 | 0.3 | 0.0496 | 0.312 | 3.7771 | 1.24 | 0.81 | 2026-05-03 07:44
17913 | MA404P | LMF | 21-01-2026 07:31 | [14 empty] | 0.138 | 1.493 | 0.0141 | 0 | 0.237 | 0.126 | 0.071 | 0.103 | 0.01 | 0.019 | 0.008 |  | 0.005 | 0.0361 | 0.0003 | 0.0075 | 0 | 0 | 0 | 0 |  | 0.2333 | 0.0062 | [7 empty] | 0.42 | 0.4588 |  |  |  |  | 0.3255 | 0.19 | 0.3 | 0.0486 | 0.31 | 3.7211 | 1.22 | 0.82 | 2026-05-03 07:44
17913 | MA404P | LMF | 21-01-2026 07:42 | [14 empty] | 0.137 | 1.498 | 0.0141 | 0 | 0.238 | 0.128 | 0.071 | 0.104 | 0.01 | 0.027 | 0.008 |  | 0.005 | 0.0365 | 0.0004 | 0.0077 | 0 | 0 | 0.0001 | 0 |  | 0.2332 | 0.0063 | [7 empty] | 0.42 | 0.459 |  |  |  |  | 0.329 | 0.19 | 0.3 | 0.0492 | 0.313 | 3.7585 | 1.23 | 0.81 | 2026-05-03 07:44
17913 | MA404P | LMF | 21-01-2026 08:34 | [14 empty] | 0.138 | 1.49 | 0.0139 | 0 | 0.238 | 0.126 | 0.071 | 0.102 | 0.01 | 0.03 | 0.008 |  | 0.005 | 0.0355 | 0.0007 | 0.0075 | 0 | 0 | 0 | 0 |  | 0.2332 | 0.0062 | [7 empty] | 0.42 | 0.4585 |  |  |  |  | 0.3248 | 0.19 | 0.3 | 0.048 | 0.309 | 3.7169 | 1.24 | 0.81 | 2026-05-03 07:44
17913 | MA404P | LMF | 21-01-2026 09:27 | [14 empty] | 0.141 | 1.502 | 0.0141 | 0 | 0.242 | 0.128 | 0.072 | 0.103 | 0.01 | 0.026 | 0.008 |  | 0.005 | 0.0368 | 0.0005 | 0.0076 | 0 | 0 | 0.0001 | 0 |  | 0.2376 | 0.0065 | [7 empty] | 0.42 | 0.4645 |  |  |  |  | 0.3292 | 0.19 | 0.3 | 0.0494 | 0.313 | 3.7638 | 1.24 | 0.8 | 2026-05-03 07:44
17913 | MA404P | LMF | 21-01-2026 09:52 | [14 empty] | 0.141 | 1.49 | 0.014 | 0 | 0.237 | 0.126 | 0.071 | 0.102 | 0.01 | 0.03 | 0.008 |  | 0.005 | 0.0364 | 0.0016 | 0.0116 | 0 | 0 | 0.0001 | 0 |  | 0.2366 | 0.0062 | [7 empty] | 0.42 | 0.4612 |  |  |  |  | 0.3302 | 0.19 | 0.3 | 0.053 | 0.309 | 3.7157 | 1.24 | 0.81 | 2026-05-03 07:44
17913 | MA404P | LMF | 21-01-2026 11:12 | [14 empty] | 0.14 | 1.494 | 0.0142 | 0 | 0.24 | 0.126 | 0.071 | 0.103 | 0.01 | 0.026 | 0.008 |  | 0.005 | 0.036 | 0.0002 | 0.0127 | 0 | 0 | 0 | 0 |  | 0.2354 | 0.0064 | [7 empty] | 0.42 | 0.4614 |  |  |  |  | 0.3306 | 0.19 | 0.3 | 0.0537 | 0.31 | 3.7263 | 1.22 | 0.82 | 2026-05-03 07:44
17913 | MA404P | LMF | 21-01-2026 13:19 | [14 empty] | 0.144 | 1.505 | 0.0143 | 0 | 0.226 | 0.128 | 0.074 | 0.105 | 0.01 | 0.02 | 0.008 | 16.5 | 0.005 | 0.036 | 0.0007 | 0.0097 | 0 | 0.0012 | 0.0002 | 0 |  | 0.2408 | 0.0064 | [7 empty] | 0.43 | 0.4658 | 8.08 |  | 2e-05 |  | 0.3356 | 0.19 | 0.31 | 0.0507 | 0.317 | 3.7499 | 1.22 | 0.82 | 2026-05-03 07:44
17913 | MA404P | LMF | 21-01-2026 18:25 | [14 empty] | 0.145 | 1.501 | 0.0141 | 0 | 0.233 | 0.132 | 0.076 | 0.104 | 0.01 | 0.022 | 0.008 |  | 0.005 | 0.0368 | 0.0005 | 0.0094 | 0 | 0 | 0.0001 | 0 |  | 0.2416 | 0.007 | [7 empty] | 0.43 | 0.468 |  |  |  |  | 0.3397 | 0.19 | 0.31 | 0.0512 | 0.322 | 3.8238 | 1.27 | 0.79 | 2026-05-03 07:44
17913 | MA404P | LMF | 21-01-2026 19:44 | [14 empty] | 0.151 | 1.509 | 0.0146 | 0 | 0.24 | 0.138 | 0.077 | 0.104 | 0.01 | 0.026 | 0.008 | 88 | 0.006 | 0.0378 | 0.001 | 0.01 | 0 | 0.0003 | 0.0002 | 0 |  | 0.2492 | 0.007 | [7 empty] | 0.44 | 0.4772 | 33.33 |  | 1e-05 |  | 0.3481 | 0.2 | 0.32 | 0.0538 | 0.329 | 3.9407 | 1.33 | 0.75 | 2026-05-03 07:44
17913 | MA404P | LMF | 21-01-2026 21:44 | [14 empty] | 0.152 | 1.544 | 0.0145 | 0 | 0.251 | 0.144 | 0.077 | 0.103 | 0.01 | 0.03 | 0.008 | 2.3 | 0.006 | 0.0394 | 0.001 | 0.0123 | 0 | 0.013 | 0.0002 | 0 |  | 0.2526 | 0.0069 | [7 empty] | 0.44 | 0.4862 | 0.95 |  | 0.00039 |  | 0.3552 | 0.2 | 0.32 | 0.0577 | 0.334 | 4.0479 | 1.4 | 0.72 | 2026-05-03 07:44
17913 | MA404P | LMF | 21-01-2026 23:03 | [14 empty] | 0.16 | 1.523 | 0.0147 | 0 | 0.245 | 0.136 | 0.077 | 0.104 | 0.01 | 0.02 | 0.008 |  | 0.006 | 0.0382 | 0.0006 | 0.0114 | 0 | 0 | 0.0002 | 0 |  | 0.259 | 0.0071 | [7 empty] | 0.45 | 0.4893 |  |  |  |  | 0.3473 | 0.2 | 0.32 | 0.0556 | 0.327 | 3.918 | 1.31 | 0.76 | 2026-05-03 07:44
17913 | MA404P | LMF | 21-01-2026 23:18 | [14 empty] | 0.153 | 1.518 | 0.0143 | 0 | 0.244 | 0.132 | 0.077 | 0.105 | 0.01 | 0.027 | 0.008 |  | 0.005 | 0.0374 | 0.0005 | 0.0115 | 0 | 0 | 0.0002 | 0 |  | 0.2514 | 0.0069 | [7 empty] | 0.44 | 0.4809 |  |  |  |  | 0.3441 | 0.19 | 0.31 | 0.0539 | 0.324 | 3.8476 | 1.26 | 0.8 | 2026-05-03 07:44
17913 | MA404P | LMF | 22-01-2026 01:43 | [14 empty] | 0.157 | 1.524 | 0.0145 | 0 | 0.256 | 0.132 | 0.078 | 0.104 | 0.01 | 0.026 | 0.008 | 14.55556 | 0.006 | 0.0371 | 0.0018 | 0.0136 | 0 | 0.0018 | 0.0003 | 0 |  | 0.2567 | 0.007 | [7 empty] | 0.45 | 0.4882 | 7.56 |  | 5e-05 |  | 0.3479 | 0.2 | 0.31 | 0.0567 | 0.324 | 3.867 | 1.27 | 0.79 | 2026-05-03 07:44
17913 | MA404P | LMF | 22-01-2026 03:37 | [14 empty] | 0.164 | 1.531 | 0.0151 | 0 | 0.263 | 0.14 | 0.081 | 0.106 | 0.011 | 0.025 | 0.008 | 23.09091 | 0.006 | 0.0381 | 0.0004 | 0.013 | 0 | 0.0011 | 0.0002 | 0 |  | 0.2645 | 0.0071 | [7 empty] | 0.46 | 0.499 | 11.82 |  | 3e-05 |  | 0.3594 | 0.2 | 0.33 | 0.0571 | 0.338 | 4.025 | 1.32 | 0.76 | 2026-05-03 07:44
17913 | MA404P | LMF | 22-01-2026 03:48 | [14 empty] | 0.163 | 1.53 | 0.0147 | 0 | 0.264 | 0.14 | 0.081 | 0.105 | 0.01 | 0.029 | 0.007 | 41.42857 | 0.006 | 0.0379 | 0.0033 | 0.0131 | 0 | 0.0007 | 0.0002 | 0 |  | 0.2634 | 0.0068 | [7 empty] | 0.45 | 0.4977 | 18.71 |  | 2e-05 |  | 0.3602 | 0.2 | 0.33 | 0.057 | 0.336 | 4.0173 | 1.33 | 0.75 | 2026-05-03 07:44
17914 | MA404P | LMF | 22-01-2026 05:07 | [14 empty] | 0.081 | 1.014 | 0.0087 | 0.0463 | 0.049 | 0.134 | 0.036 | 0.068 | 0.012 | 0.056 | 0.008 |  | 0.003 | 0.001 | 0.0004 | 0.0028 | 0 | 0 | 0.0001 | 0 |  | 0.1446 | 0.007 | [7 empty] | 0.27 | 0.2819 |  |  |  |  | 0.2618 | 0.2 | 0.24 | 0.0068 | 0.25 | 3.3447 | 1.97 | 0.51 | 2026-05-03 07:44
17914 | MA404P | LMF | 22-01-2026 05:38 | [14 empty] | 0.12 | 1.41 | 0.01 | 0.004 | 0.228 | 0.129 | 0.038 | 0.099 | 0.008 | 0.025 | 0.008 |  | 0.003 | 0.0339 | 0.0016 | 0.006 | 0 | 0 | 0.0001 | 0 |  | 0.2094 | 0.0067 | [7 empty] | 0.38 | 0.4181 |  |  |  |  | 0.2901 | 0.2 | 0.27 | 0.0429 | 0.274 | 3.6402 | 1.3 | 0.77 | 2026-05-03 07:44
17914 | MA404P | LMF | 22-01-2026 05:55 | [14 empty] | 0.13 | 1.492 | 0.0101 | 0 | 0.226 | 0.13 | 0.039 | 0.103 | 0.008 | 0.062 | 0.008 |  | 0.004 | 0.0382 | 0.0018 | 0.0136 | 0 | 0 | 0.0002 | 0 |  | 0.2242 | 0.0068 | [7 empty] | 0.4 | 0.4421 |  |  |  |  | 0.3041 | 0.2 | 0.27 | 0.0558 | 0.28 | 3.6676 | 1.26 | 0.79 | 2026-05-03 07:44
17914 | MA404P | LMF | 22-01-2026 06:00 | [14 empty] | 0.132 | 1.503 | 0.0102 | 0 | 0.226 | 0.13 | 0.039 | 0.103 | 0.008 | 0.03 | 0.008 |  | 0.004 | 0.038 | 0.0014 | 0.013 | 0 | 0 | 0.0001 | 0 |  | 0.2263 | 0.0067 | [7 empty] | 0.41 | 0.4459 |  |  |  |  | 0.3028 | 0.2 | 0.27 | 0.055 | 0.28 | 3.6693 | 1.26 | 0.79 | 2026-05-03 07:44
17914 | MA404P | LMF | 22-01-2026 06:09 | [14 empty] | 0.142 | 1.488 | 0.0103 | 0 | 0.227 | 0.13 | 0.039 | 0.102 | 0.008 | 0.032 | 0.008 |  | 0.004 | 0.038 | 0.0019 | 0.0156 | 0 | 0 | 0.0001 | 0 |  | 0.2355 | 0.0068 | [7 empty] | 0.42 | 0.4534 |  |  |  |  | 0.305 | 0.2 | 0.27 | 0.0576 | 0.279 | 3.6688 | 1.27 | 0.78 | 2026-05-03 07:44
17915 | 7100 | LMF | 22-01-2026 14:24 | [14 empty] | 0.042 | 0.095 | 0.011 | 0.0323 | 0.022 | 0.11 | 0.042 | 0.07 | 0.034 | 0.048 | 0.007 | 7.53968 | 0 | 0.0003 | 0.0005 | 0.0019 | 0.0007 | 0.0063 | 0.0004 | 0.0018 |  | 0.0605 | 0.0042 | [7 empty] | 0.09 | 0.0887 | 0.3 |  | 0.0003 |  | 0.2659 | 0.16 | 0.22 | 0.0022 | 0.256 | 2.9384 | 1.57 | 0.64 | 2026-05-03 07:44
17915 | 7100 | LMF | 22-01-2026 14:47 | [14 empty] | 0.045 | 0.343 | 0.0115 | 0.0148 | 0.022 | 0.111 | 0.043 | 0.071 | 0.032 | 0.037 | 0.007 | 6.08197 | 0 | 0.0006 | 0.0002 | 0.0016 | 0.0014 | 0.0061 | 0.0004 | 0.0012 |  | 0.0759 | 0.0041 | [7 empty] | 0.13 | 0.133 | 0.26 |  | 0.00023 |  | 0.2664 | 0.17 | 0.23 | 0.0022 | 0.257 | 2.97 | 1.56 | 0.64 | 2026-05-03 07:44
17915 | 7100 | LMF | 22-01-2026 15:18 | [14 empty] | 0.049 | 0.345 | 0.0116 | 0.0099 | 0.015 | 0.113 | 0.044 | 0.071 | 0.032 | 0.029 | 0.007 | 3.49398 | 0 | 0.0007 | 0.0002 | 0.0012 | 0.0014 | 0.0083 | 0.0005 | 0.0013 |  | 0.0804 | 0.0042 | [7 empty] | 0.13 | 0.1365 | 0.14 |  | 0.00024 |  | 0.2694 | 0.17 | 0.23 | 0.0019 | 0.26 | 2.9979 | 1.59 | 0.63 | 2026-05-03 07:44
17915 | 7100 | LMF | 22-01-2026 19:17 | [14 empty] | 0.058 | 0.347 | 0.0115 | 0.0035 | 0.02 | 0.11 | 0.046 | 0.071 | 0.032 | 0.031 | 0.007 | 3.55814 | 0 | 0.0003 | 0.0002 | 0.0012 | 0.0004 | 0.0086 | 0.0005 | 0.0007 |  | 0.0896 | 0.004 | [7 empty] | 0.14 | 0.1468 | 0.14 |  | 0.00026 |  | 0.268 | 0.16 | 0.23 | 0.0015 | 0.259 | 2.9516 | 1.55 | 0.65 | 2026-05-03 07:44
17915 | 7100 | LMF | 22-01-2026 21:19 | [14 empty] | 0.059 | 0.35 | 0.0117 | 0.0023 | 0.026 | 0.117 | 0.047 | 0.071 | 0.033 | 0.033 | 0.007 | 3.90476 | 0.001 | 0.0011 | 0.0003 | 0.0016 | 0.0009 | 0.0084 | 0.0004 | 0.0018 |  | 0.0911 | 0.0045 | [7 empty] | 0.15 | 0.1504 | 0.19 |  | 0.00028 |  | 0.2773 | 0.17 | 0.24 | 0.0037 | 0.268 | 3.0911 | 1.65 | 0.61 | 2026-05-03 07:44
17915 | 7100 | LMF | 22-01-2026 22:01 | [14 empty] | 0.087 | 0.344 | 0.0111 | 0.0015 | 0.037 | 0.11 | 0.046 | 0.069 | 0.032 | 0.036 | 0.007 | 4.39024 | 0 | 0.0006 | 0.0025 | 0.0019 | 0.0002 | 0.0082 | 0.0005 | 0.0012 |  | 0.119 | 0.0039 | [7 empty] | 0.17 | 0.178 | 0.23 |  | 0.0003 |  | 0.2689 | 0.16 | 0.23 | 0.0025 | 0.257 | 2.964 | 1.59 | 0.63 | 2026-05-03 07:44
17916 | 7100 | LMF | 22-01-2026 18:24 | [14 empty] | 0.076 | 0.127 | 0.0141 | 0.0423 | 0.024 | 0.165 | 0.067 | 0.087 | 0.034 | 0.093 | 0.006 | 14.77778 | 0 | 0.0008 | 0.0006 | 0.0018 | 0.0027 | 0.0063 | 0.0005 | 0.0018 |  | 0.101 | 0.0043 | [7 empty] | 0.13 | 0.1382 | 0.29 |  | 0.00059 |  | 0.3627 | 0.22 | 0.32 | 0.0026 | 0.353 | 3.9643 | 1.9 | 0.53 | 2026-05-03 07:44
17916 | 7100 | LMF | 22-01-2026 19:00 | [14 empty] | 0.082 | 0.309 | 0.0147 | 0.0269 | 0.023 | 0.174 | 0.069 | 0.086 | 0.033 | 0.067 | 0.007 | 9.54286 | 0.001 | 0.0017 | 0.0003 | 0.0017 | 0.0022 | 0.007 | 0.0005 | 0.0021 |  | 0.1166 | 0.0048 | [7 empty] | 0.17 | 0.1753 | 0.24 |  | 0.00047 |  | 0.3715 | 0.23 | 0.33 | 0.0044 | 0.362 | 4.099 | 2.02 | 0.49 | 2026-05-03 07:44
17916 | 7100 | LMF | 22-01-2026 19:45 | [14 empty] | 0.076 | 0.308 | 0.0144 | 0.0137 | 0.024 | 0.171 | 0.07 | 0.086 | 0.033 | 0.063 | 0.007 | 7.59036 | 0.001 | 0.0011 | 0.0004 | 0.0016 | 0.0015 | 0.0083 | 0.0005 | 0.0015 |  | 0.1105 | 0.0044 | [7 empty] | 0.17 | 0.1693 | 0.19 |  | 0.00052 |  | 0.3696 | 0.22 | 0.33 | 0.0037 | 0.36 | 4.0556 | 1.99 | 0.5 | 2026-05-03 07:44
17916 | 7100 | LMF | 22-01-2026 21:33 | [14 empty] | 0.083 | 0.314 | 0.0148 | 0.0055 | 0.031 | 0.174 | 0.072 | 0.086 | 0.033 | 0.047 | 0.007 | 5.76829 | 0.001 | 0.0018 | 0.0003 | 0.0017 | 0.0032 | 0.0082 | 0.0004 | 0.002 |  | 0.1178 | 0.0046 | [7 empty] | 0.17 | 0.179 | 0.21 |  | 0.00039 |  | 0.3746 | 0.23 | 0.33 | 0.0045 | 0.365 | 4.1157 | 2.02 | 0.49 | 2026-05-03 07:44
17916 | 7100 | LMF | 22-01-2026 22:42 | [14 empty] | 0.09 | 0.312 | 0.0146 | 0.0038 | 0.029 | 0.172 | 0.071 | 0.086 | 0.033 | 0.032 | 0.007 | 3.3299 | 0.001 | 0.0016 | 0.0002 | 0.0017 | 0.0018 | 0.0097 | 0.0005 | 0.0017 |  | 0.1249 | 0.0045 | [7 empty] | 0.18 | 0.185 | 0.18 |  | 0.00031 |  | 0.3716 | 0.23 | 0.33 | 0.0043 | 0.362 | 4.0804 | 2 | 0.5 | 2026-05-03 07:44
17916 | 7100 | LMF | 23-01-2026 01:16 | [14 empty] | 0.094 | 0.298 | 0.0143 | 0.0041 | 0.028 | 0.164 | 0.069 | 0.085 | 0.031 | 0.025 | 0.004 | 2.8427 | 0.001 | 0.0015 | 0.0017 | 0.0016 | 0.0009 | 0.0089 | 0.0005 | 0.0015 |  | 0.1276 | 0.0041 | [7 empty] | 0.18 | 0.1852 | 0.18 |  | 0.00023 |  | 0.3575 | 0.2 | 0.32 | 0.0041 | 0.349 | 3.9569 | 1.93 | 0.52 | 2026-05-03 07:44
17916 | 7100 | LMF | 23-01-2026 01:42 | [14 empty] | 0.094 | 0.336 | 0.0144 | 0.0022 | 0.033 | 0.165 | 0.071 | 0.084 | 0.032 | 0.039 | 0.007 | 4.32967 | 0.001 | 0.0013 | 0.0018 | 0.0017 | 0.002 | 0.0091 | 0.0005 | 0.001 |  | 0.1298 | 0.0043 | [7 empty] | 0.19 | 0.1929 | 0.19 |  | 0.00036 |  | 0.363 | 0.22 | 0.32 | 0.004 | 0.352 | 3.98 | 1.96 | 0.51 | 2026-05-03 07:44
17917 | 7100 | LMF | 22-01-2026 22:52 | [14 empty] | 0.041 | 0.093 | 0.0142 | 0.0534 | 0.01 | 0.213 | 0.069 | 0.089 | 0.038 | 0.044 | 0.008 | 5.34146 | 0 | 0.0008 | 0.0004 | 0.0011 | 0.0014 | 0.0082 | 0.0005 | 0.0025 |  | 0.0666 | 0.0045 | [7 empty] | 0.1 | 0.0997 | 0.13 |  | 0.00036 |  | 0.4195 | 0.28 | 0.37 | 0.0019 | 0.409 | 4.5638 | 2.39 | 0.42 | 2026-05-03 07:44
17917 | 7100 | LMF | 22-01-2026 23:27 | [14 empty] | 0.041 | 0.095 | 0.0141 | 0.0352 | 0.02 | 0.217 | 0.07 | 0.088 | 0.037 | 0.089 | 0.008 | 9.87778 | 0 | 0.0008 | 0.0008 | 0.0019 | 0.0015 | 0.009 | 0.0005 | 0.0018 |  | 0.0672 | 0.0043 | [7 empty] | 0.1 | 0.1018 | 0.21 |  | 0.0008 |  | 0.4238 | 0.28 | 0.38 | 0.0027 | 0.412 | 4.6197 | 2.47 | 0.41 | 2026-05-03 07:44
17917 | 7100 | LMF | 23-01-2026 00:55 | [14 empty] | 0.069 | 0.151 | 0.0134 | 0.0146 | 0.027 | 0.177 | 0.064 | 0.079 | 0.033 | 0.04 | 0.006 | 4.14583 | 0 | 0.0001 | 0.0014 | 0.0021 | 0 | 0.0096 | 0.0004 | 0.0013 |  | 0.095 | 0.0037 | [7 empty] | 0.13 | 0.1351 | 0.22 |  | 0.00038 |  | 0.363 | 0.22 | 0.32 | 0.0022 | 0.353 | 4.1005 | 2.24 | 0.45 | 2026-05-03 07:44
17917 | 7100 | LMF | 23-01-2026 01:22 | [14 empty] | 0.062 | 0.238 | 0.0139 | 0.007 | 0.031 | 0.19 | 0.067 | 0.085 | 0.036 | 0.061 | 0.008 | 6.38542 | 0 | 0.0012 | 0.0009 | 0.0023 | 0.0018 | 0.0096 | 0.0005 | 0.0023 |  | 0.0941 | 0.0044 | [7 empty] | 0.14 | 0.1458 | 0.24 |  | 0.00059 |  | 0.3897 | 0.25 | 0.34 | 0.0035 | 0.378 | 4.3045 | 2.24 | 0.45 | 2026-05-03 07:44
17917 | 7100 | LMF | 23-01-2026 01:42 | [14 empty] | 0.058 | 0.238 | 0.0138 | 0.0053 | 0.034 | 0.186 | 0.067 | 0.086 | 0.036 | 0.046 | 0.007 | 4.24771 | 0 | 0.0006 | 0.0013 | 0.0023 | 0.001 | 0.0109 | 0.0005 | 0.0015 |  | 0.09 | 0.0043 | [7 empty] | 0.14 | 0.142 | 0.21 |  | 0.0005 |  | 0.3868 | 0.24 | 0.34 | 0.0029 | 0.375 | 4.2579 | 2.16 | 0.46 | 2026-05-03 07:44
17917 | 7100 | LMF | 23-01-2026 02:06 | [14 empty] | 0.073 | 0.411 | 0.0143 | 0.0045 | 0.035 | 0.19 | 0.068 | 0.085 | 0.034 | 0.04 | 0.008 | 3.69159 | 0.001 | 0.0012 | 0.0003 | 0.0025 | 0.0022 | 0.0107 | 0.0005 | 0.0016 |  | 0.1139 | 0.0043 | [7 empty] | 0.18 | 0.1863 | 0.23 |  | 0.00042 |  | 0.3883 | 0.25 | 0.34 | 0.0047 | 0.377 | 4.3188 | 2.24 | 0.45 | 2026-05-03 07:44
17917 | 7100 | LMF | 23-01-2026 02:42 | [14 empty] | 0.085 | 0.459 | 0.0146 | 0.0038 | 0.038 | 0.192 | 0.068 | 0.084 | 0.034 | 0.053 | 0.008 | 5.17647 | 0.001 | 0.0014 | 0.0045 | 0.0027 | 0.002 | 0.0102 | 0.0005 | 0.0017 |  | 0.1285 | 0.0044 | [7 empty] | 0.2 | 0.2068 | 0.26 |  | 0.00054 |  | 0.3937 | 0.25 | 0.34 | 0.0051 | 0.378 | 4.3506 | 2.29 | 0.44 | 2026-05-03 07:44
17917 | 7100 | LMF | 23-01-2026 06:48 | [14 empty] | 0.067 | 0.386 | 0.015 | 0.0097 | 0.037 | 0.184 | 0.072 | 0.089 | 0.034 | 0.037 | 0.007 | 1.95745 | 0 | 0.0012 | 0.0002 | 0.0024 | 0.0047 | 0.0188 | 0.0004 | 0.0015 |  | 0.1061 | 0.0047 | [7 empty] | 0.17 | 0.177 | 0.13 |  | 0.00069 |  | 0.389 | 0.24 | 0.35 | 0.0036 | 0.379 | 4.2705 | 2.07 | 0.48 | 2026-05-03 07:44
17918 | 7100 | LMF | 23-01-2026 01:55 | [14 empty] | 0.054 | 0.207 | 0.0146 | 0.029 | 0.021 | 0.192 | 0.071 | 0.082 | 0.033 | 0.041 | 0.008 | 4.5 | 0 | 0.001 | 0.0003 | 0.0015 | 0.0018 | 0.009 | 0.0005 | 0.0022 |  | 0.0843 | 0.0043 | [7 empty] | 0.13 | 0.1311 | 0.17 |  | 0.00036 |  | 0.3883 | 0.25 | 0.35 | 0.0025 | 0.378 | 4.3242 | 2.34 | 0.43 | 2026-05-03 07:44
17918 | 7100 | LMF | 23-01-2026 02:38 | [14 empty] | 0.08 | 0.366 | 0.0153 | 0.0163 | 0.029 | 0.196 | 0.071 | 0.083 | 0.032 | 0.062 | 0.007 | 7.52439 | 0.001 | 0.0013 | 0.0005 | 0.002 | 0.0015 | 0.0082 | 0.0006 | 0.0021 |  | 0.1192 | 0.0043 | [7 empty] | 0.18 | 0.1852 | 0.24 |  | 0.00051 |  | 0.393 | 0.25 | 0.35 | 0.0043 | 0.382 | 4.3998 | 2.36 | 0.42 | 2026-05-03 07:44
17918 | 7100 | LMF | 23-01-2026 03:08 | [14 empty] | 0.083 | 0.363 | 0.0149 | 0.0111 | 0.03 | 0.19 | 0.071 | 0.082 | 0.031 | 0.062 | 0.007 | 7.42169 | 0 | 0.001 | 0.0005 | 0.0018 | 0.0019 | 0.0083 | 0.0006 | 0.0016 |  | 0.1216 | 0.0042 | [7 empty] | 0.18 | 0.187 | 0.22 |  | 0.00051 |  | 0.3848 | 0.25 | 0.34 | 0.0028 | 0.374 | 4.3171 | 2.32 | 0.43 | 2026-05-03 07:44
17918 | 7100 | LMF | 23-01-2026 03:35 | [14 empty] | 0.088 | 0.366 | 0.0148 | 0.0092 | 0.03 | 0.196 | 0.071 | 0.081 | 0.031 | 0.06 | 0.008 | 5.91176 | 0.001 | 0.001 | 0.0005 | 0.0018 | 0.0013 | 0.0102 | 0.0006 | 0.0018 |  | 0.1272 | 0.0043 | [7 empty] | 0.19 | 0.1931 | 0.18 |  | 0.00062 |  | 0.39 | 0.26 | 0.35 | 0.0038 | 0.379 | 4.3884 | 2.42 | 0.41 | 2026-05-03 07:44
17918 | 7100 | LMF | 23-01-2026 05:32 | [14 empty] | 0.091 | 0.366 | 0.0149 | 0.0054 | 0.03 | 0.189 | 0.071 | 0.082 | 0.031 | 0.046 | 0.008 | 4.74227 | 0 | 0.0004 | 0.0003 | 0.0017 | 0.0014 | 0.0097 | 0.0005 | 0.0011 |  | 0.1292 | 0.0041 | [7 empty] | 0.19 | 0.1955 | 0.18 |  | 0.00045 |  | 0.3836 | 0.25 | 0.34 | 0.0021 | 0.373 | 4.3048 | 2.3 | 0.43 | 2026-05-03 07:44
17919 | 7100 | LMF | 23-01-2026 05:28 | [14 empty] | 0.037 | 0.134 | 0.016 | 0.0417 | 0.013 | 0.189 | 0.08 | 0.08 | 0.028 | 0.05 | 0.007 | 5.35106 | 0 | 0.0003 | 0.0006 | 0.0009 | 0.0016 | 0.0094 | 0.0005 | 0.0018 |  | 0.0633 | 0.004 | [7 empty] | 0.1 | 0.101 | 0.1 |  | 0.00047 |  | 0.3865 | 0.25 | 0.35 | 0.0012 | 0.377 | 4.3034 | 2.36 | 0.42 | 2026-05-03 07:44
17919 | 7100 | LMF | 23-01-2026 05:51 | [14 empty] | 0.059 | 0.363 | 0.0164 | 0.0172 | 0.014 | 0.191 | 0.082 | 0.08 | 0.026 | 0.068 | 0.007 | 7.51111 | 0 | 0.0006 | 0.0002 | 0.0009 | 0.0016 | 0.009 | 0.0005 | 0.0014 |  | 0.0968 | 0.0039 | [7 empty] | 0.16 | 0.1615 | 0.1 |  | 0.00061 |  | 0.3882 | 0.25 | 0.35 | 0.0015 | 0.379 | 4.3391 | 2.39 | 0.42 | 2026-05-03 07:44
17919 | 7100 | LMF | 23-01-2026 06:21 | [14 empty] | 0.067 | 0.38 | 0.0166 | 0.0056 | 0.015 | 0.187 | 0.084 | 0.08 | 0.026 | 0.025 | 0.007 | 2.45 | 0.001 | 0.0007 | 0.0003 | 0.0008 | 0.0012 | 0.01 | 0.0004 | 0.0008 |  | 0.1052 | 0.0039 | [7 empty] | 0.17 | 0.1728 | 0.08 |  | 0.00025 |  | 0.386 | 0.24 | 0.35 | 0.0025 | 0.377 | 4.2952 | 2.34 | 0.43 | 2026-05-03 07:44
17919 | 7100 | LMF | 23-01-2026 07:16 | [14 empty] | 0.075 | 0.38 | 0.0168 | 0.0038 | 0.018 | 0.188 | 0.084 | 0.08 | 0.026 | 0.027 | 0.007 | 3 | 0.001 | 0.0007 | 0.0001 | 0.0009 | 0.0018 | 0.0091 | 0.0004 | 0.0011 |  | 0.1134 | 0.004 | [7 empty] | 0.18 | 0.1813 | 0.1 |  | 0.00025 |  | 0.3868 | 0.24 | 0.35 | 0.0026 | 0.378 | 4.3155 | 2.35 | 0.43 | 2026-05-03 07:44
17919 | 7100 | LMF | 23-01-2026 07:28 | [14 empty] | 0.081 | 0.378 | 0.0166 | 0.0036 | 0.018 | 0.188 | 0.084 | 0.08 | 0.026 | 0.04 | 0.007 | 4.36957 | 0.001 | 0.0007 | 0.0007 | 0.001 | 0.0014 | 0.0092 | 0.0004 | 0.0009 |  | 0.1193 | 0.0039 | [7 empty] | 0.18 | 0.1871 | 0.11 |  | 0.00037 |  | 0.3874 | 0.24 | 0.35 | 0.0027 | 0.378 | 4.3133 | 2.35 | 0.43 | 2026-05-03 07:44
17920 | 7100 | LMF | 23-01-2026 07:39 | [14 empty] | 0.07 | 0.375 | 0.0145 | 0.0092 | 0.035 | 0.187 | 0.071 | 0.083 | 0.032 | 0.035 | 0.007 | 3.05263 | 0 | 0.0004 | 0.0001 | 0.0023 | 0.0014 | 0.0114 | 0.0004 | 0.0007 |  | 0.1084 | 0.0042 | [7 empty] | 0.17 | 0.177 | 0.2 |  | 0.0004 |  | 0.3834 | 0.24 | 0.34 | 0.0027 | 0.373 | 4.2827 | 2.25 | 0.44 | 2026-05-03 07:44
17920 | 7100 | LMF | 23-01-2026 07:41 | [14 empty] | 0.076 | 0.372 | 0.0144 | 0.0029 | 0.039 | 0.185 | 0.071 | 0.082 | 0.032 | 0.016 | 0.007 | 1.35345 | 0 | 0.0003 | 0.0005 | 0.0017 | 0.0008 | 0.0116 | 0.0004 | 0.0009 |  | 0.1142 | 0.0042 | [7 empty] | 0.18 | 0.1829 | 0.15 |  | 0.00018 |  | 0.38 | 0.24 | 0.34 | 0.002 | 0.37 | 4.2576 | 2.26 | 0.44 | 2026-05-03 07:44
17920 | 7100 | LMF | 23-01-2026 07:59 | [14 empty] | 0.081 | 0.374 | 0.0145 | 0.0024 | 0.038 | 0.185 | 0.073 | 0.082 | 0.032 | 0.026 | 0.007 | 2.45714 | 0 | 0.0005 | 0.0004 | 0.0017 | 0.0017 | 0.0105 | 0.0004 | 0.0013 |  | 0.1194 | 0.0041 | [7 empty] | 0.18 | 0.1885 | 0.16 |  | 0.00027 |  | 0.3823 | 0.24 | 0.34 | 0.0022 | 0.372 | 4.2612 | 2.26 | 0.44 | 2026-05-03 07:44
17920 | 7100 | LMF | 23-01-2026 08:31 | [14 empty] | 0.089 | 0.373 | 0.0145 | 0.0021 | 0.042 | 0.185 | 0.072 | 0.083 | 0.032 | 0.037 | 0.007 | 3.38182 | 0 | 0.0003 | 0.0033 | 0.002 | 0.0015 | 0.011 | 0.0004 | 0.0007 |  | 0.1274 | 0.0042 | [7 empty] | 0.19 | 0.1969 | 0.18 |  | 0.00041 |  | 0.3853 | 0.24 | 0.34 | 0.0023 | 0.372 | 4.2681 | 2.23 | 0.45 | 2026-05-03 07:44
17921 | 7100 | LMF | 23-01-2026 12:55 | [14 empty] | 0.034 | 0.07 | 0.0128 | 0.0377 | 0.006 | 0.198 | 0.035 | 0.073 | 0.03 | 0.024 | 0.007 | 3.50725 | 0 | 0.0008 | 0.0003 | 0.0007 | 0.0021 | 0.0069 | 0.0004 | 0.0024 |  | 0.0546 | 0.0043 | [7 empty] | 0.08 | 0.0778 | 0.1 |  | 0.00017 |  | 0.3445 | 0.25 | 0.31 | 0.0015 | 0.336 | 4.2826 | 2.71 | 0.37 | 2026-05-03 07:44
17921 | 7100 | LMF | 23-01-2026 13:21 | [14 empty] | 0.053 | 0.293 | 0.0133 | 0.0097 | 0.013 | 0.202 | 0.038 | 0.074 | 0.028 | 0.029 | 0.007 | 3.24719 | 0 | 0.001 | 0.0013 | 0.0009 | 0.0013 | 0.0089 | 0.0003 | 0.0016 |  | 0.0847 | 0.0042 | [7 empty] | 0.13 | 0.1356 | 0.1 |  | 0.00026 |  | 0.3515 | 0.26 | 0.31 | 0.0019 | 0.342 | 4.3559 | 2.73 | 0.37 | 2026-05-03 07:44
17921 | 7100 | LMF | 23-01-2026 13:33 | [14 empty] | 0.045 | 0.291 | 0.0134 | 0.0099 | 0.013 | 0.198 | 0.038 | 0.073 | 0.029 | 0.029 | 0.007 | 4.12676 | 0 | 0.0011 | 0.001 | 0.0009 | 0.0012 | 0.0071 | 0.0003 | 0.0016 |  | 0.0764 | 0.0044 | [7 empty] | 0.12 | 0.1271 | 0.13 |  | 0.00021 |  | 0.3471 | 0.25 | 0.31 | 0.002 | 0.338 | 4.3063 | 2.71 | 0.37 | 2026-05-03 07:44
17921 | 7100 | LMF | 23-01-2026 13:49 | [14 empty] | 0.046 | 0.386 | 0.0135 | 0.0054 | 0.016 | 0.196 | 0.04 | 0.073 | 0.028 | 0.035 | 0.007 | 4.4125 | 0 | 0.0009 | 0.0003 | 0.0009 | 0.0017 | 0.008 | 0.0003 | 0.0012 |  | 0.0822 | 0.0042 | [7 empty] | 0.14 | 0.1445 | 0.11 |  | 0.00028 |  | 0.3454 | 0.25 | 0.31 | 0.0018 | 0.337 | 4.2903 | 2.68 | 0.37 | 2026-05-03 07:44
17921 | 7100 | LMF | 23-01-2026 18:08 | [14 empty] | 0.05 | 0.399 | 0.0138 | 0.0027 | 0.015 | 0.201 | 0.041 | 0.074 | 0.028 | 0.022 | 0.007 | 3.12676 | 0 | 0.0015 | 0.0006 | 0.001 | 0.0025 | 0.0071 | 0.0003 | 0.0015 |  | 0.0872 | 0.0044 | [7 empty] | 0.15 | 0.1512 | 0.14 |  | 0.00016 |  | 0.3528 | 0.25 | 0.32 | 0.0025 | 0.344 | 4.3589 | 2.72 | 0.37 | 2026-05-03 07:44
17921 | 7100 | LMF | 23-01-2026 18:37 | [14 empty] | 0.05 | 0.397 | 0.0137 | 0.0024 | 0.016 | 0.2 | 0.041 | 0.073 | 0.028 | 0.027 | 0.007 | 4 | 0 | 0.0017 | 0.0005 | 0.0011 | 0.0026 | 0.0067 | 0.0003 | 0.0018 |  | 0.087 | 0.0045 | [7 empty] | 0.15 | 0.1508 | 0.16 |  | 0.00018 |  | 0.3511 | 0.26 | 0.31 | 0.0028 | 0.342 | 4.3433 | 2.74 | 0.37 | 2026-05-03 07:44
17921 | 7100 | LMF | 23-01-2026 18:52 | [14 empty] | 0.062 | 0.398 | 0.0133 | 0.0019 | 0.017 | 0.196 | 0.04 | 0.073 | 0.028 | 0.033 | 0.007 | 4.44 | 0 | 0.0008 | 0.001 | 0.0009 | 0.0015 | 0.0075 | 0.0003 | 0.0008 |  | 0.0989 | 0.0043 | [7 empty] | 0.16 | 0.1627 | 0.12 |  | 0.00025 |  | 0.3462 | 0.25 | 0.31 | 0.0017 | 0.337 | 4.2885 | 2.68 | 0.37 | 2026-05-03 07:44
17921 | 7100 | LMF | 23-01-2026 19:04 | [14 empty] | 0.082 | 0.408 | 0.0138 | 0.0018 | 0.021 | 0.201 | 0.041 | 0.071 | 0.028 | 0.041 | 0.007 | 5.98551 | 0.001 | 0.002 | 0.001 | 0.0011 | 0.0026 | 0.0069 | 0.0004 | 0.0018 |  | 0.1203 | 0.0044 | [7 empty] | 0.18 | 0.1856 | 0.16 |  | 0.00028 |  | 0.351 | 0.26 | 0.31 | 0.0041 | 0.341 | 4.3601 | 2.83 | 0.35 | 2026-05-03 07:44
17922 | 7100 | LMF | 23-01-2026 17:04 | [14 empty] | 0.045 | 0.082 | 0.0139 | 0.0347 | 0.009 | 0.157 | 0.048 | 0.071 | 0.028 | 0.051 | 0.006 | 7.53731 | 0 | 0.0011 | 0.0008 | 0.0009 | 0.002 | 0.0067 | 0.0004 | 0.0024 |  | 0.0647 | 0.0043 | [7 empty] | 0.09 | 0.0906 | 0.13 |  | 0.00034 |  | 0.3128 | 0.21 | 0.28 | 0.002 | 0.304 | 3.7573 | 2.21 | 0.45 | 2026-05-03 07:44
17922 | 7100 | LMF | 23-01-2026 17:36 | [14 empty] | 0.055 | 0.232 | 0.0144 | 0.0156 | 0.014 | 0.167 | 0.049 | 0.069 | 0.026 | 0.062 | 0.007 | 8.31081 | 0 | 0.0015 | 0.0007 | 0.0014 | 0.0013 | 0.0074 | 0.0003 | 0.0023 |  | 0.0822 | 0.0041 | [7 empty] | 0.12 | 0.1267 | 0.19 |  | 0.00046 |  | 0.3202 | 0.22 | 0.29 | 0.0029 | 0.311 | 3.9152 | 2.42 | 0.41 | 2026-05-03 07:44
17922 | 7100 | LMF | 23-01-2026 18:17 | [14 empty] | 0.066 | 0.345 | 0.0147 | 0.0099 | 0.015 | 0.158 | 0.051 | 0.071 | 0.026 | 0.042 | 0.006 | 7.35088 | 0 | 0.0015 | 0.0005 | 0.0011 | 0.003 | 0.0057 | 0.0004 | 0.0015 |  | 0.0991 | 0.0041 | [7 empty] | 0.15 | 0.1567 | 0.19 |  | 0.00024 |  | 0.3148 | 0.21 | 0.28 | 0.0026 | 0.306 | 3.7984 | 2.23 | 0.45 | 2026-05-03 07:44
17922 | 7100 | LMF | 23-01-2026 19:32 | [14 empty] | 0.07 | 0.35 | 0.015 | 0.0067 | 0.016 | 0.156 | 0.052 | 0.071 | 0.025 | 0.038 | 0.006 | 6.1129 | 0 | 0.0008 | 0.0004 | 0.001 | 0.0014 | 0.0062 | 0.0004 | 0.0016 |  | 0.1033 | 0.004 | [7 empty] | 0.16 | 0.1616 | 0.16 |  | 0.00023 |  | 0.3125 | 0.21 | 0.28 | 0.0018 | 0.304 | 3.7758 | 2.2 | 0.46 | 2026-05-03 07:44
17922 | 7100 | LMF | 23-01-2026 20:10 | [14 empty] | 0.084 | 0.35 | 0.0152 | 0.0052 | 0.021 | 0.156 | 0.052 | 0.072 | 0.025 | 0.05 | 0.006 | 7.47761 | 0 | 0.0011 | 0.0026 | 0.0012 | 0.002 | 0.0067 | 0.0004 | 0.0017 |  | 0.1175 | 0.004 | [7 empty] | 0.17 | 0.1764 | 0.18 |  | 0.00034 |  | 0.3159 | 0.21 | 0.28 | 0.0023 | 0.305 | 3.7886 | 2.17 | 0.46 | 2026-05-03 07:44
17923 | 7100 | LMF | 23-01-2026 20:02 | [14 empty] | 0.034 | 0.065 | 0.0154 | 0.0573 | 0.006 | 0.187 | 0.048 | 0.092 | 0.03 | 0.028 | 0.007 | 3.86111 | 0 | 0.0013 | 0.0002 | 0.0008 | 0.0023 | 0.0072 | 0.0005 | 0.0032 |  | 0.0552 | 0.0044 | [7 empty] | 0.08 | 0.0801 | 0.11 |  | 0.0002 |  | 0.3662 | 0.24 | 0.33 | 0.0021 | 0.357 | 4.2479 | 2.03 | 0.49 | 2026-05-03 07:44
17923 | 7100 | LMF | 23-01-2026 20:34 | [14 empty] | 0.074 | 0.336 | 0.0162 | 0.0247 | 0.015 | 0.181 | 0.05 | 0.091 | 0.027 | 0.072 | 0.007 | 9.33766 | 0 | 0.0009 | 0.0013 | 0.0011 | 0.0028 | 0.0077 | 0.0006 | 0.0017 |  | 0.1092 | 0.0042 | [7 empty] | 0.16 | 0.166 | 0.14 |  | 0.00055 |  | 0.3596 | 0.24 | 0.32 | 0.002 | 0.349 | 4.1957 | 1.99 | 0.5 | 2026-05-03 07:44
17923 | 7100 | LMF | 23-01-2026 21:06 | [14 empty] | 0.084 | 0.337 | 0.0161 | 0.0112 | 0.024 | 0.185 | 0.051 | 0.092 | 0.027 | 0.067 | 0.007 | 8.01205 | 0 | 0.0009 | 0.0007 | 0.0013 | 0.0026 | 0.0083 | 0.0004 | 0.0018 |  | 0.1188 | 0.0044 | [7 empty] | 0.17 | 0.1782 | 0.16 |  | 0.00055 |  | 0.3646 | 0.24 | 0.33 | 0.0022 | 0.355 | 4.2635 | 2.01 | 0.5 | 2026-05-03 07:44
17923 | 7100 | LMF | 23-01-2026 21:19 | [14 empty] | 0.096 | 0.339 | 0.0161 | 0.0079 | 0.027 | 0.19 | 0.051 | 0.091 | 0.028 | 0.065 | 0.007 | 8.075 | 0 | 0.0011 | 0.0006 | 0.0014 | 0.0025 | 0.008 | 0.0004 | 0.0023 |  | 0.1313 | 0.0042 | [7 empty] | 0.19 | 0.1915 | 0.18 |  | 0.00052 |  | 0.3698 | 0.25 | 0.33 | 0.0025 | 0.36 | 4.3294 | 2.09 | 0.48 | 2026-05-03 07:44
17923 | 7100 | LMF | 23-01-2026 21:33 | [14 empty] | 0.09 | 0.335 | 0.016 | 0.0071 | 0.027 | 0.183 | 0.051 | 0.091 | 0.028 | 0.056 | 0.007 | 8.05797 | 0 | 0.0008 | 0.0021 | 0.0014 | 0.0021 | 0.0069 | 0.0003 | 0.0016 |  | 0.1242 | 0.0042 | [7 empty] | 0.18 | 0.1845 | 0.2 |  | 0.00038 |  | 0.364 | 0.24 | 0.33 | 0.0022 | 0.353 | 4.2384 | 2.01 | 0.5 | 2026-05-03 07:44
17924 | 7100 | LMF | 23-01-2026 21:22 | [14 empty] | 0.04 | 0.087 | 0.0142 | 0.035 | 0.012 | 0.154 | 0.047 | 0.085 | 0.027 | 0.047 | 0.007 | 6.40541 | 0 | 0.001 | 0.0007 | 0.0007 | 0.0034 | 0.0074 | 0.0004 | 0.003 |  | 0.06 | 0.0041 | [7 empty] | 0.09 | 0.0872 | 0.09 |  | 0.00035 |  | 0.3222 | 0.21 | 0.29 | 0.0017 | 0.313 | 3.7564 | 1.81 | 0.55 | 2026-05-03 07:44
17924 | 7100 | LMF | 23-01-2026 22:03 | [14 empty] | 0.086 | 0.341 | 0.015 | 0.0094 | 0.033 | 0.162 | 0.049 | 0.085 | 0.025 | 0.051 | 0.007 | 6.55844 | 0.001 | 0.0017 | 0.0004 | 0.0011 | 0.003 | 0.0077 | 0.0004 | 0.0025 |  | 0.1199 | 0.0043 | [7 empty] | 0.17 | 0.1798 | 0.14 |  | 0.00039 |  | 0.3306 | 0.22 | 0.3 | 0.0038 | 0.321 | 3.9219 | 1.91 | 0.52 | 2026-05-03 07:44
17924 | 7100 | LMF | 23-01-2026 22:40 | [14 empty] | 0.091 | 0.34 | 0.0148 | 0.0071 | 0.032 | 0.162 | 0.048 | 0.086 | 0.025 | 0.041 | 0.007 | 4.38298 | 0.001 | 0.0011 | 0.0019 | 0.001 | 0.0017 | 0.0094 | 0.0004 | 0.0019 |  | 0.1248 | 0.004 | [7 empty] | 0.18 | 0.1844 | 0.11 |  | 0.00039 |  | 0.3317 | 0.22 | 0.3 | 0.0031 | 0.321 | 3.919 | 1.88 | 0.53 | 2026-05-03 07:44
17924 | 7100 | LMF | 24-01-2026 00:08 | [14 empty] | 0.096 | 0.331 | 0.0148 | 0.0061 | 0.026 | 0.152 | 0.048 | 0.084 | 0.025 | 0.029 | 0.007 | 3.40698 | 0 | 0.0005 | 0.0015 | 0.001 | 0.0014 | 0.0086 | 0.0004 | 0.0012 |  | 0.1285 | 0.004 | [7 empty] | 0.18 | 0.1859 | 0.12 |  | 0.00025 |  | 0.3192 | 0.21 | 0.28 | 0.0015 | 0.309 | 3.7561 | 1.81 | 0.55 | 2026-05-03 07:44
17924 | 7100 | LMF | 24-01-2026 02:08 | [14 empty] | 0.096 | 0.333 | 0.0148 | 0.0055 | 0.023 | 0.149 | 0.05 | 0.087 | 0.026 | 0.044 | 0.007 | 4.32353 | 0.001 | 0.0009 | 0.0005 | 0.0009 | 0.0032 | 0.0102 | 0.0004 | 0.0016 |  | 0.1287 | 0.0043 | [7 empty] | 0.18 | 0.1865 | 0.09 |  | 0.00045 |  | 0.3211 | 0.2 | 0.29 | 0.0028 | 0.312 | 3.7159 | 1.71 | 0.58 | 2026-05-03 07:44
17924 | 7100 | LMF | 24-01-2026 02:56 | [14 empty] | 0.099 | 0.336 | 0.0153 | 0.0047 | 0.023 | 0.16 | 0.051 | 0.085 | 0.025 | 0.038 | 0.007 | 4.1978 | 0.001 | 0.0015 | 0.0031 | 0.0009 | 0.0018 | 0.0091 | 0.0004 | 0.0024 |  | 0.1323 | 0.0042 | [7 empty] | 0.19 | 0.1905 | 0.1 |  | 0.00035 |  | 0.333 | 0.22 | 0.3 | 0.0034 | 0.321 | 3.885 | 1.88 | 0.53 | 2026-05-03 07:44
17925 | 7100 | LMF | 24-01-2026 01:39 | [14 empty] | 0.051 | 0.092 | 0.014 | 0.0352 | 0.01 | 0.157 | 0.047 | 0.087 | 0.028 | 0.042 | 0.008 | 6.61905 | 0 | 0.0012 | 0.0004 | 0.0008 | 0.0029 | 0.0063 | 0.0004 | 0.0032 |  | 0.0715 | 0.0044 | [7 empty] | 0.1 | 0.0993 | 0.13 |  | 0.00026 |  | 0.3287 | 0.22 | 0.29 | 0.002 | 0.319 | 3.8013 | 1.8 | 0.55 | 2026-05-03 07:44
17925 | 7100 | LMF | 24-01-2026 02:22 | [14 empty] | 0.074 | 0.313 | 0.0146 | 0.0051 | 0.028 | 0.164 | 0.05 | 0.086 | 0.027 | 0.043 | 0.008 | 6.38806 | 0.001 | 0.0017 | 0.0004 | 0.0012 | 0.002 | 0.0067 | 0.0004 | 0.0031 |  | 0.1066 | 0.0044 | [7 empty] | 0.16 | 0.1631 | 0.18 |  | 0.00029 |  | 0.3369 | 0.22 | 0.3 | 0.0039 | 0.327 | 3.9412 | 1.91 | 0.52 | 2026-05-03 07:44
17925 | 7100 | LMF | 24-01-2026 02:44 | [14 empty] | 0.079 | 0.343 | 0.0146 | 0.0036 | 0.03 | 0.164 | 0.05 | 0.086 | 0.026 | 0.036 | 0.008 | 6.2069 | 0.002 | 0.0018 | 0.0003 | 0.0011 | 0.0028 | 0.0058 | 0.0004 | 0.0031 |  | 0.1132 | 0.0043 | [7 empty] | 0.17 | 0.1734 | 0.19 |  | 0.00021 |  | 0.3357 | 0.22 | 0.3 | 0.0049 | 0.326 | 3.9433 | 1.91 | 0.52 | 2026-05-03 07:44
17925 | 7100 | LMF | 24-01-2026 03:45 | [14 empty] | 0.098 | 0.348 | 0.0148 | 0.0029 | 0.03 | 0.166 | 0.05 | 0.086 | 0.027 | 0.028 | 0.008 | 4.71186 | 0.001 | 0.0015 | 0.0002 | 0.0011 | 0.0032 | 0.0059 | 0.0004 | 0.0028 |  | 0.1325 | 0.0043 | [7 empty] | 0.19 | 0.1934 | 0.19 |  | 0.00016 |  | 0.3386 | 0.23 | 0.3 | 0.0036 | 0.329 | 3.9756 | 1.93 | 0.52 | 2026-05-03 07:44
17925 | 7100 | LMF | 24-01-2026 03:58 | [14 empty] | 0.098 | 0.347 | 0.0144 | 0.0026 | 0.032 | 0.165 | 0.051 | 0.085 | 0.026 | 0.043 | 0.008 | 6.04225 | 0.001 | 0.0015 | 0.0026 | 0.0013 | 0.0021 | 0.0071 | 0.0004 | 0.0026 |  | 0.1325 | 0.004 | [7 empty] | 0.19 | 0.1934 | 0.18 |  | 0.0003 |  | 0.3393 | 0.23 | 0.3 | 0.0038 | 0.327 | 3.956 | 1.94 | 0.52 | 2026-05-03 07:44
17926 | 7100 | LMF | 24-01-2026 03:27 | [14 empty] | 0.053 | 0.114 | 0.0147 | 0.0488 | 0.017 | 0.14 | 0.061 | 0.081 | 0.026 | 0.071 | 0.008 | 11.25397 | 0 | 0.0017 | 0.0005 | 0.0012 | 0.0031 | 0.0063 | 0.0005 | 0.0034 |  | 0.0749 | 0.0045 | [7 empty] | 0.1 | 0.107 | 0.19 |  | 0.00045 |  | 0.3187 | 0.2 | 0.28 | 0.0029 | 0.308 | 3.5607 | 1.73 | 0.58 | 2026-05-03 07:44
17926 | 7100 | LMF | 24-01-2026 04:00 | [14 empty] | 0.073 | 0.365 | 0.0155 | 0.0218 | 0.025 | 0.144 | 0.063 | 0.081 | 0.024 | 0.082 | 0.008 | 12.64615 | 0.001 | 0.0022 | 0.0004 | 0.0014 | 0.0043 | 0.0065 | 0.0005 | 0.0029 |  | 0.108 | 0.0045 | [7 empty] | 0.17 | 0.1706 | 0.22 |  | 0.00053 |  | 0.323 | 0.21 | 0.29 | 0.0046 | 0.312 | 3.6519 | 1.78 | 0.56 | 2026-05-03 07:44
17926 | 7100 | LMF | 24-01-2026 04:42 | [14 empty] | 0.092 | 0.363 | 0.0153 | 0.011 | 0.02 | 0.137 | 0.063 | 0.082 | 0.024 | 0.047 | 0.008 | 5.16667 | 0.001 | 0.0015 | 0.0002 | 0.0011 | 0.003 | 0.009 | 0.0004 | 0.0017 |  | 0.1259 | 0.0044 | [7 empty] | 0.18 | 0.1881 | 0.12 |  | 0.00042 |  | 0.3158 | 0.2 | 0.28 | 0.0036 | 0.306 | 3.5318 | 1.67 | 0.6 | 2026-05-03 07:44
17926 | 7100 | LMF | 24-01-2026 04:57 | [14 empty] | 0.096 | 0.372 | 0.0153 | 0.0092 | 0.024 | 0.146 | 0.064 | 0.082 | 0.024 | 0.066 | 0.008 | 10.7377 | 0.001 | 0.0017 | 0.0061 | 0.0013 | 0.0037 | 0.0061 | 0.0005 | 0.0029 |  | 0.1315 | 0.0043 | [7 empty] | 0.19 | 0.1951 | 0.21 |  | 0.0004 |  | 0.3321 | 0.21 | 0.29 | 0.004 | 0.316 | 3.6826 | 1.78 | 0.56 | 2026-05-03 07:44
17927 | 7100 | LMF | 24-01-2026 05:25 | [14 empty] | 0.06 | 0.098 | 0.0146 | 0.0424 | 0.013 | 0.129 | 0.053 | 0.07 | 0.026 | 0.045 | 0.008 | 8.09091 | 0 | 0.0021 | 0.0005 | 0.0012 | 0.0036 | 0.0055 | 0.0005 | 0.0043 |  | 0.0798 | 0.0042 | [7 empty] | 0.11 | 0.1075 | 0.22 |  | 0.00024 |  | 0.2882 | 0.19 | 0.25 | 0.0033 | 0.278 | 3.3306 | 1.84 | 0.54 | 2026-05-03 07:44
17927 | 7100 | LMF | 24-01-2026 05:42 | [14 empty] | 0.083 | 0.34 | 0.015 | 0.0241 | 0.018 | 0.126 | 0.054 | 0.07 | 0.024 | 0.078 | 0.007 | 12.78689 | 0.001 | 0.0019 | 0.0005 | 0.0013 | 0.0031 | 0.0061 | 0.0005 | 0.003 |  | 0.115 | 0.0043 | [7 empty] | 0.17 | 0.1715 | 0.21 |  | 0.00048 |  | 0.2842 | 0.19 | 0.25 | 0.0042 | 0.274 | 3.2954 | 1.8 | 0.56 | 2026-05-03 07:44
17927 | 7100 | LMF | 24-01-2026 05:59 | [14 empty] | 0.09 | 0.347 | 0.0147 | 0.0114 | 0.019 | 0.117 | 0.053 | 0.07 | 0.023 | 0.056 | 0.007 | 8.56923 | 0 | 0.0004 | 0.0009 | 0.0011 | 0.0012 | 0.0065 | 0.0004 | 0.0011 |  | 0.1212 | 0.0038 | [7 empty] | 0.18 | 0.1786 | 0.17 |  | 0.00036 |  | 0.2727 | 0.17 | 0.24 | 0.0015 | 0.263 | 3.1343 | 1.67 | 0.6 | 2026-05-03 07:44
17927 | 7100 | LMF | 24-01-2026 06:16 | [14 empty] | 0.091 | 0.349 | 0.0151 | 0.0054 | 0.021 | 0.12 | 0.054 | 0.069 | 0.023 | 0.044 | 0.007 | 7.04839 | 0.001 | 0.0011 | 0.0014 | 0.001 | 0.0017 | 0.0062 | 0.0004 | 0.0016 |  | 0.1226 | 0.004 | [7 empty] | 0.18 | 0.1809 | 0.16 |  | 0.00027 |  | 0.2766 | 0.18 | 0.24 | 0.0031 | 0.266 | 3.1956 | 1.74 | 0.58 | 2026-05-03 07:44
17928 | 7100 | LMF | 24-01-2026 06:50 | [14 empty] | 0.047 | 0.085 | 0.0122 | 0.0383 | 0.014 | 0.124 | 0.043 | 0.075 | 0.026 | 0.068 | 0.007 | 10.31818 | 0 | 0.0007 | 0.0005 | 0.001 | 0.0026 | 0.0066 | 0.0005 | 0.0021 |  | 0.0656 | 0.0042 | [7 empty] | 0.09 | 0.0906 | 0.15 |  | 0.00045 |  | 0.2776 | 0.18 | 0.24 | 0.0017 | 0.268 | 3.2103 | 1.65 | 0.6 | 2026-05-03 07:44
17928 | 7100 | LMF | 24-01-2026 07:12 | [14 empty] | 0.077 | 0.336 | 0.0132 | 0.0047 | 0.029 | 0.129 | 0.046 | 0.076 | 0.024 | 0.037 | 0.008 | 5.5 | 0.001 | 0.0013 | 0.0004 | 0.0013 | 0.0027 | 0.0068 | 0.0004 | 0.0022 |  | 0.1085 | 0.0044 | [7 empty] | 0.16 | 0.1657 | 0.19 |  | 0.00025 |  | 0.2852 | 0.19 | 0.25 | 0.0036 | 0.275 | 3.3403 | 1.7 | 0.59 | 2026-05-03 07:44
17928 | 7100 | LMF | 24-01-2026 07:29 | [14 empty] | 0.099 | 0.348 | 0.013 | 0.004 | 0.028 | 0.124 | 0.045 | 0.076 | 0.024 | 0.042 | 0.007 | 6.85246 | 0.001 | 0.0006 | 0.0017 | 0.0012 | 0.001 | 0.0061 | 0.0004 | 0.0015 |  | 0.1307 | 0.0042 | [7 empty] | 0.18 | 0.1889 | 0.2 |  | 0.00025 |  | 0.28 | 0.18 | 0.25 | 0.0028 | 0.269 | 3.2488 | 1.63 | 0.61 | 2026-05-03 07:44
17929 | 7100 | LMF | 24-01-2026 13:52 | [14 empty] | 0.068 | 0.077 | 0.0118 | 0.0295 | 0.013 | 0.134 | 0.038 | 0.083 | 0.029 | 0.061 | 0.007 | 13.88636 | 0 | 0.0008 | 0.0005 | 0.0009 | 0.0022 | 0.0044 | 0.0004 | 0.0025 |  | 0.0862 | 0.004 | [7 empty] | 0.11 | 0.1109 | 0.2 |  | 0.00027 |  | 0.2935 | 0.19 | 0.26 | 0.0017 | 0.284 | 3.3869 | 1.61 | 0.62 | 2026-05-03 07:44
17929 | 7100 | LMF | 24-01-2026 14:18 | [14 empty] | 0.055 | 0.331 | 0.0123 | 0.0175 | 0.014 | 0.133 | 0.04 | 0.083 | 0.027 | 0.053 | 0.008 | 9.39286 | 0.001 | 0.0012 | 0.0016 | 0.001 | 0.003 | 0.0056 | 0.0004 | 0.002 |  | 0.086 | 0.0041 | [7 empty] | 0.14 | 0.1405 | 0.18 |  | 0.00029 |  | 0.2939 | 0.19 | 0.26 | 0.0032 | 0.283 | 3.3825 | 1.6 | 0.62 | 2026-05-03 07:44
17929 | 7100 | LMF | 24-01-2026 14:45 | [14 empty] | 0.058 | 0.344 | 0.0123 | 0.0116 | 0.012 | 0.135 | 0.041 | 0.083 | 0.027 | 0.041 | 0.008 | 7.06897 | 0.001 | 0.0015 | 0.0002 | 0.0008 | 0.0026 | 0.0058 | 0.0004 | 0.0021 |  | 0.0897 | 0.0042 | [7 empty] | 0.14 | 0.1456 | 0.14 |  | 0.00024 |  | 0.2954 | 0.2 | 0.26 | 0.0033 | 0.286 | 3.4131 | 1.63 | 0.61 | 2026-05-03 07:44
17929 | 7100 | LMF | 24-01-2026 15:48 | [14 empty] | 0.072 | 0.347 | 0.0118 | 0.006 | 0.014 | 0.13 | 0.041 | 0.082 | 0.027 | 0.027 | 0.008 | 4.34921 | 0.001 | 0.0009 | 0.0003 | 0.0008 | 0.0029 | 0.0063 | 0.0004 | 0.0018 |  | 0.1036 | 0.0042 | [7 empty] | 0.16 | 0.1601 | 0.13 |  | 0.00017 |  | 0.2898 | 0.19 | 0.25 | 0.0027 | 0.28 | 3.3222 | 1.59 | 0.63 | 2026-05-03 07:44
17929 | 7100 | LMF | 24-01-2026 16:40 | [14 empty] | 0.085 | 0.348 | 0.0117 | 0.0041 | 0.016 | 0.13 | 0.042 | 0.081 | 0.027 | 0.036 | 0.008 | 6.01695 | 0.001 | 0.001 | 0.0003 | 0.0008 | 0.0027 | 0.0059 | 0.0004 | 0.002 |  | 0.1168 | 0.0041 | [7 empty] | 0.17 | 0.1737 | 0.14 |  | 0.00021 |  | 0.2896 | 0.19 | 0.25 | 0.0028 | 0.28 | 3.3216 | 1.6 | 0.62 | 2026-05-03 07:44
17929 | 7100 | LMF | 24-01-2026 18:19 | [14 empty] | 0.093 | 0.35 | 0.0118 | 0.0026 | 0.023 | 0.132 | 0.042 | 0.081 | 0.027 | 0.038 | 0.008 | 6.85714 | 0.001 | 0.0013 | 0.0026 | 0.001 | 0.0031 | 0.0056 | 0.0004 | 0.0024 |  | 0.1252 | 0.0041 | [7 empty] | 0.18 | 0.1833 | 0.18 |  | 0.00022 |  | 0.2945 | 0.2 | 0.26 | 0.0033 | 0.282 | 3.3673 | 1.63 | 0.61 | 2026-05-03 07:44
17930 | 7100 | LMF | 24-01-2026 15:45 | [14 empty] | 0.044 | 0.085 | 0.011 | 0.0278 | 0.012 | 0.143 | 0.039 | 0.079 | 0.027 | 0.051 | 0.008 | 10.82979 | 0 | 0.0011 | 0.0004 | 0.0007 | 0.0028 | 0.0047 | 0.0005 | 0.0034 |  | 0.0634 | 0.0043 | [7 empty] | 0.09 | 0.0882 | 0.15 |  | 0.00024 |  | 0.2982 | 0.21 | 0.26 | 0.0018 | 0.288 | 3.5083 | 1.81 | 0.55 | 2026-05-03 07:44
17930 | 7100 | LMF | 24-01-2026 16:14 | [14 empty] | 0.08 | 0.332 | 0.0116 | 0.012 | 0.017 | 0.144 | 0.041 | 0.079 | 0.025 | 0.052 | 0.008 | 8.73333 | 0.001 | 0.0016 | 0.0002 | 0.0009 | 0.0028 | 0.006 | 0.0004 | 0.0026 |  | 0.1115 | 0.0043 | [7 empty] | 0.16 | 0.1665 | 0.15 |  | 0.00031 |  | 0.2987 | 0.21 | 0.26 | 0.0035 | 0.289 | 3.5439 | 1.82 | 0.55 | 2026-05-03 07:44
17930 | 7100 | LMF | 24-01-2026 17:31 | [14 empty] | 0.083 | 0.358 | 0.0114 | 0.0043 | 0.022 | 0.142 | 0.042 | 0.08 | 0.025 | 0.032 | 0.008 | 5.89091 | 0.001 | 0.0012 | 0.0002 | 0.001 | 0.0027 | 0.0055 | 0.0004 | 0.0019 |  | 0.1159 | 0.0041 | [7 empty] | 0.17 | 0.1748 | 0.18 |  | 0.00018 |  | 0.2986 | 0.2 | 0.26 | 0.0032 | 0.289 | 3.5201 | 1.78 | 0.56 | 2026-05-03 07:44
17930 | 7100 | LMF | 24-01-2026 19:11 | [14 empty] | 0.09 | 0.355 | 0.0115 | 0.0049 | 0.015 | 0.143 | 0.043 | 0.079 | 0.024 | 0.026 | 0.008 | 4.14286 | 0.001 | 0.0015 | 0.002 | 0.0009 | 0.0022 | 0.0063 | 0.0004 | 0.0022 |  | 0.1226 | 0.0042 | [7 empty] | 0.18 | 0.18 | 0.14 |  | 0.00016 |  | 0.3004 | 0.2 | 0.27 | 0.0034 | 0.289 | 3.5249 | 1.81 | 0.55 | 2026-05-03 07:44
17931 | 7100 | LMF | 24-01-2026 19:17 | [14 empty] | 0.033 | 0.059 | 0.011 | 0.0321 | 0.007 | 0.14 | 0.037 | 0.096 | 0.031 | 0.027 | 0.008 | 5.15094 | 0 | 0.001 | 0.0003 | 0.0008 | 0.0025 | 0.0053 | 0.0004 | 0.0035 |  | 0.0507 | 0.0045 | [7 empty] | 0.07 | 0.0733 | 0.15 |  | 0.00014 |  | 0.3139 | 0.2 | 0.27 | 0.0018 | 0.304 | 3.4968 | 1.46 | 0.69 | 2026-05-03 07:44
17931 | 7100 | LMF | 24-01-2026 19:54 | [14 empty] | 0.077 | 0.301 | 0.0119 | 0.0111 | 0.014 | 0.136 | 0.039 | 0.095 | 0.029 | 0.035 | 0.008 | 5.05714 | 0 | 0.0012 | 0.0004 | 0.0009 | 0.003 | 0.007 | 0.0004 | 0.0023 |  | 0.1068 | 0.0044 | [7 empty] | 0.16 | 0.1585 | 0.13 |  | 0.00025 |  | 0.3087 | 0.2 | 0.27 | 0.0021 | 0.299 | 3.4572 | 1.43 | 0.7 | 2026-05-03 07:44
17931 | 7100 | LMF | 24-01-2026 20:16 | [14 empty] | 0.092 | 0.337 | 0.0122 | 0.0073 | 0.015 | 0.136 | 0.04 | 0.096 | 0.029 | 0.037 | 0.007 | 3.62376 | 0 | 0.0015 | 0.0033 | 0.0009 | 0.0033 | 0.0101 | 0.0005 | 0.0026 |  | 0.1242 | 0.0044 | [7 empty] | 0.18 | 0.18 | 0.09 |  | 0.00037 |  | 0.3134 | 0.19 | 0.27 | 0.0024 | 0.301 | 3.468 | 1.42 | 0.71 | 2026-05-03 07:44
17932 | 7181 | LMF | 24-01-2026 20:44 | [14 empty] | 0.085 | 0.501 | 0.0091 | 0.0513 | 0.01 | 0.163 | 0.043 | 0.064 | 0.011 | 0.052 | 0.008 |  | 0.001 | 0.0009 | 0.0006 | 0.0007 | 0 | 0 | 0.0002 | 0.0002 |  | 0.1236 | 0.0074 | [7 empty] | 0.19 | 0.1963 |  |  |  |  | 0.2908 | 0.23 | 0.27 | 0.0026 | 0.281 | 3.7432 | 2.55 | 0.39 | 2026-05-03 07:44
17932 | 7181 | LMF | 24-01-2026 21:27 | [14 empty] | 0.099 | 0.782 | 0.0097 | 0.0177 | 0.013 | 0.169 | 0.045 | 0.07 | 0.012 | 0.064 | 0.008 |  | 0.002 | 0.0007 | 0.0004 | 0.0009 | 0 | 0 | 0.0001 | 0 |  | 0.1519 | 0.0075 | [7 empty] | 0.26 | 0.2592 |  |  |  |  | 0.3053 | 0.23 | 0.28 | 0.0036 | 0.296 | 3.8616 | 2.41 | 0.41 | 2026-05-03 07:44
17932 | 7181 | LMF | 24-01-2026 21:57 | [14 empty] | 0.132 | 0.87 | 0.0104 | 0.0124 | 0.019 | 0.175 | 0.047 | 0.071 | 0.011 | 0.073 | 0.008 |  | 0.003 | 0.0019 | 0.0007 | 0.0011 | 0 | 0 | 0.0002 | 0.0008 |  | 0.1905 | 0.008 | [7 empty] | 0.31 | 0.3088 |  |  |  |  | 0.3143 | 0.24 | 0.29 | 0.006 | 0.304 | 3.9721 | 2.46 | 0.41 | 2026-05-03 07:44
17932 | 7181 | LMF | 24-01-2026 23:25 | [14 empty] | 0.133 | 0.864 | 0.0098 | 0.0053 | 0.021 | 0.166 | 0.047 | 0.071 | 0.011 | 0.054 | 0.008 |  | 0.002 | 0.0008 | 0.0004 | 0.001 | 0 | 0 | 0.0001 | 0 |  | 0.1902 | 0.0077 | [7 empty] | 0.3 | 0.3083 |  |  |  |  | 0.3044 | 0.23 | 0.28 | 0.0038 | 0.295 | 3.8381 | 2.34 | 0.43 | 2026-05-03 07:44
17932 | 7181 | LMF | 25-01-2026 00:07 | [14 empty] | 0.141 | 0.876 | 0.0102 | 0.0042 | 0.022 | 0.175 | 0.049 | 0.071 | 0.011 | 0.05 | 0.008 |  | 0.003 | 0.0016 | 0.0003 | 0.0011 | 0 | 0 | 0.0001 | 0.0006 |  | 0.1995 | 0.0079 | [7 empty] | 0.32 | 0.3197 |  |  |  |  | 0.3155 | 0.24 | 0.3 | 0.0057 | 0.306 | 3.9753 | 2.46 | 0.41 | 2026-05-03 07:44
17932 | 7181 | LMF | 25-01-2026 00:21 | [14 empty] | 0.156 | 0.87 | 0.0101 | 0.0033 | 0.022 | 0.171 | 0.048 | 0.072 | 0.011 | 0.046 | 0.008 |  | 0.003 | 0.0017 | 0.0032 | 0.0011 | 0 | 0 | 0.0001 | 0.0007 |  | 0.2139 | 0.0078 | [7 empty] | 0.33 | 0.3333 |  |  |  |  | 0.3143 | 0.23 | 0.29 | 0.0058 | 0.302 | 3.9194 | 2.38 | 0.42 | 2026-05-03 07:44
17933 | 7181 | LMF | 24-01-2026 22:20 | [14 empty] | 0.089 | 0.604 | 0.0101 | 0.0355 | 0.017 | 0.178 | 0.057 | 0.068 | 0.014 | 0.06 | 0.008 |  | 0.002 | 0.0015 | 0.0004 | 0.0008 | 0 | 0 | 0.0002 | 0.0001 |  | 0.1348 | 0.0085 | [7 empty] | 0.22 | 0.2235 |  |  |  |  | 0.3266 | 0.24 | 0.3 | 0.0043 | 0.317 | 4.0096 | 2.62 | 0.38 | 2026-05-03 07:44
17933 | 7181 | LMF | 24-01-2026 22:59 | [14 empty] | 0.12 | 0.795 | 0.0102 | 0.0189 | 0.015 | 0.172 | 0.058 | 0.068 | 0.012 | 0.056 | 0.007 |  | 0.002 | 0.0003 | 0.0003 | 0.0007 | 0 | 0 | 0.0001 | 0 |  | 0.1744 | 0.0081 | [7 empty] | 0.28 | 0.2854 |  |  |  |  | 0.3186 | 0.23 | 0.3 | 0.003 | 0.31 | 3.9262 | 2.53 | 0.4 | 2026-05-03 07:44
17933 | 7181 | LMF | 25-01-2026 01:04 | [14 empty] | 0.144 | 0.836 | 0.0109 | 0.005 | 0.02 | 0.18 | 0.061 | 0.07 | 0.012 | 0.043 | 0.008 |  | 0.002 | 0.0015 | 0.0005 | 0.0009 | 0 | 0 | 0.0002 | 0.0004 |  | 0.2017 | 0.0087 | [7 empty] | 0.32 | 0.3183 |  |  |  |  | 0.3324 | 0.24 | 0.31 | 0.0044 | 0.323 | 4.0637 | 2.57 | 0.39 | 2026-05-03 07:44
17933 | 7181 | LMF | 25-01-2026 01:41 | [14 empty] | 0.16 | 0.824 | 0.0106 | 0.0009 | 0.015 | 0.17 | 0.06 | 0.071 | 0.013 | 0.03 | 0.008 |  | 0.002 | 0.0008 | 0.0024 | 0.0007 | 0 | 0 | 0 | 0 |  | 0.2155 | 0.0083 | [7 empty] | 0.33 | 0.331 |  |  |  |  | 0.3249 | 0.23 | 0.3 | 0.0035 | 0.314 | 3.9155 | 2.39 | 0.42 | 2026-05-03 07:44
17934 | 7181 | LMF | 25-01-2026 01:25 | [14 empty] | 0.08 | 0.586 | 0.0086 | 0.0364 | 0.012 | 0.162 | 0.044 | 0.067 | 0.015 | 0.049 | 0.007 |  | 0.002 | 0.0018 | 0.0004 | 0.0007 | 0 | 0 | 0.0002 | 0.0011 |  | 0.1233 | 0.0081 | [7 empty] | 0.21 | 0.2071 |  |  |  |  | 0.2968 | 0.22 | 0.27 | 0.0045 | 0.288 | 3.7319 | 2.42 | 0.41 | 2026-05-03 07:44
17934 | 7181 | LMF | 25-01-2026 02:02 | [14 empty] | 0.145 | 0.784 | 0.008 | 0.0058 | 0.021 | 0.156 | 0.044 | 0.062 | 0.012 | 0.037 | 0.006 |  | 0.002 | 0.0005 | 0.0004 | 0.0006 | 0 | 0 | 0.0001 | 0 |  | 0.1974 | 0.0075 | [7 empty] | 0.3 | 0.3053 |  |  |  |  | 0.2813 | 0.2 | 0.26 | 0.0031 | 0.274 | 3.6332 | 2.52 | 0.4 | 2026-05-03 07:44
17934 | 7181 | LMF | 25-01-2026 02:52 | [14 empty] | 0.164 | 0.877 | 0.0093 | 0.0038 | 0.023 | 0.161 | 0.047 | 0.066 | 0.013 | 0.045 | 0.007 |  | 0.002 | 0.0022 | 0.0017 | 0.0009 | 0 | 0 | 0.0001 | 0.0006 |  | 0.2217 | 0.0081 | [7 empty] | 0.34 | 0.3415 |  |  |  |  | 0.2971 | 0.22 | 0.27 | 0.0051 | 0.287 | 3.7459 | 2.44 | 0.41 | 2026-05-03 07:44
17935 | 7181 | LMF | 25-01-2026 02:47 | [14 empty] | 0.09 | 0.575 | 0.0124 | 0.0611 | 0.015 | 0.173 | 0.062 | 0.074 | 0.019 | 0.069 | 0.007 |  | 0.002 | 0.0022 | 0.0003 | 0.0008 | 0 | 0 | 0.0002 | 0.0018 |  | 0.1347 | 0.008 | [7 empty] | 0.22 | 0.2213 |  |  |  |  | 0.3366 | 0.23 | 0.31 | 0.005 | 0.328 | 3.9961 | 2.34 | 0.43 | 2026-05-03 07:44
17935 | 7181 | LMF | 25-01-2026 03:33 | [14 empty] | 0.151 | 0.827 | 0.0125 | 0.0254 | 0.016 | 0.163 | 0.063 | 0.073 | 0.016 | 0.056 | 0.007 |  | 0.002 | 0.0002 | 0.0004 | 0.0007 | 0 | 0 | 0.0001 | 0 |  | 0.2072 | 0.0075 | [7 empty] | 0.32 | 0.3235 |  |  |  |  | 0.3232 | 0.22 | 0.3 | 0.0029 | 0.315 | 3.8564 | 2.23 | 0.45 | 2026-05-03 07:44
17935 | 7181 | LMF | 25-01-2026 03:55 | [14 empty] | 0.159 | 0.828 | 0.0127 | 0.0179 | 0.017 | 0.163 | 0.064 | 0.074 | 0.016 | 0.064 | 0.007 |  | 0.002 | 0.0005 | 0.0004 | 0.0008 | 0 | 0 | 0.0002 | 0 |  | 0.2158 | 0.0076 | [7 empty] | 0.33 | 0.3321 |  |  |  |  | 0.3255 | 0.22 | 0.3 | 0.0033 | 0.317 | 3.8652 | 2.2 | 0.45 | 2026-05-03 07:44
17935 | 7181 | LMF | 25-01-2026 04:15 | [14 empty] | 0.161 | 0.826 | 0.0125 | 0.0116 | 0.023 | 0.166 | 0.064 | 0.074 | 0.015 | 0.054 | 0.007 |  | 0.002 | 0.0003 | 0.003 | 0.0007 | 0 | 0 | 0 | 0 |  | 0.217 | 0.0074 | [7 empty] | 0.33 | 0.3346 |  |  |  |  | 0.3295 | 0.22 | 0.3 | 0.003 | 0.319 | 3.9132 | 2.24 | 0.45 | 2026-05-03 07:44
17936 | 7181 | LMF | 25-01-2026 04:47 | [14 empty] | 0.084 | 0.586 | 0.0101 | 0.0499 | 0.018 | 0.162 | 0.045 | 0.071 | 0.015 | 0.065 | 0.007 |  | 0.001 | 0.0001 | 0.0005 | 0.0007 | 0 | 0 | 0.0001 | 0 |  | 0.127 | 0.0077 | [7 empty] | 0.21 | 0.2124 |  |  |  |  | 0.3015 | 0.22 | 0.28 | 0.0018 | 0.293 | 3.7779 | 2.28 | 0.44 | 2026-05-03 07:44
17936 | 7181 | LMF | 25-01-2026 05:16 | [14 empty] | 0.144 | 0.834 | 0.0103 | 0.0261 | 0.02 | 0.161 | 0.047 | 0.074 | 0.014 | 0.075 | 0.007 |  | 0.002 | 0.0003 | 0.0002 | 0.0008 | 0 | 0 | 0.0001 | 0 |  | 0.1996 | 0.0078 | [7 empty] | 0.31 | 0.3146 |  |  |  |  | 0.3042 | 0.22 | 0.28 | 0.0031 | 0.296 | 3.7799 | 2.18 | 0.46 | 2026-05-03 07:44
17936 | 7181 | LMF | 25-01-2026 05:30 | [14 empty] | 0.165 | 0.84 | 0.0103 | 0.0198 | 0.022 | 0.167 | 0.048 | 0.073 | 0.014 | 0.085 | 0.007 |  | 0.003 | 0.001 | 0.0003 | 0.001 | 0 | 0 | 0.0001 | 0 |  | 0.2214 | 0.0077 | [7 empty] | 0.33 | 0.3376 |  |  |  |  | 0.3103 | 0.22 | 0.29 | 0.005 | 0.302 | 3.8679 | 2.29 | 0.44 | 2026-05-03 07:44
17936 | 7181 | LMF | 25-01-2026 05:44 | [14 empty] | 0.154 | 0.845 | 0.0104 | 0.0127 | 0.023 | 0.167 | 0.048 | 0.072 | 0.014 | 0.069 | 0.007 | 343 | 0.003 | 0.0005 | 0.0022 | 0.001 | 0 | 0.0002 | 0.0002 | 0 |  | 0.2112 | 0.0075 | [7 empty] | 0.32 | 0.3277 | 5 |  | 1e-05 |  | 0.3114 | 0.22 | 0.29 | 0.0045 | 0.301 | 3.8694 | 2.32 | 0.43 | 2026-05-03 07:44
17937 | 7181 | LMF | 25-01-2026 06:07 | [14 empty] | 0.084 | 0.582 | 0.0109 | 0.0412 | 0.009 | 0.16 | 0.052 | 0.068 | 0.014 | 0.045 | 0.007 |  | 0.002 | 0.0003 | 0.0004 | 0.0006 | 0 | 0 | 0.0003 | 0 |  | 0.1278 | 0.0077 | [7 empty] | 0.21 | 0.2113 |  |  |  |  | 0.3027 | 0.22 | 0.28 | 0.0029 | 0.294 | 3.7486 | 2.35 | 0.43 | 2026-05-03 07:44
17937 | 7181 | LMF | 25-01-2026 06:26 | [14 empty] | 0.14 | 0.804 | 0.0116 | 0.009 | 0.019 | 0.158 | 0.054 | 0.067 | 0.013 | 0.038 | 0.007 |  | 0.003 | 0.0005 | 0.0004 | 0.0007 | 0 | 0 | 0.0002 | 0 |  | 0.1947 | 0.0078 | [7 empty] | 0.3 | 0.3061 |  |  |  |  | 0.3006 | 0.21 | 0.28 | 0.0042 | 0.292 | 3.7449 | 2.36 | 0.42 | 2026-05-03 07:44
17937 | 7181 | LMF | 25-01-2026 07:07 | [14 empty] | 0.153 | 0.83 | 0.0115 | 0.0038 | 0.02 | 0.159 | 0.054 | 0.067 | 0.012 | 0.038 | 0.007 |  | 0.003 | 0.0008 | 0.0026 | 0.0007 | 0 | 0 | 0.0002 | 0 |  | 0.209 | 0.0075 | [7 empty] | 0.32 | 0.3235 |  |  |  |  | 0.303 | 0.22 | 0.28 | 0.0045 | 0.292 | 3.7599 | 2.37 | 0.42 | 2026-05-03 07:44
17938 | 7181 | LMF | 26-01-2026 12:43 | [14 empty] | 0.059 | 0.434 | 0.0098 | 0.0591 | 0.006 | 0.155 | 0.028 | 0.075 | 0.016 | 0.029 | 0.008 |  | 0.001 | 0.0003 | 0.0002 | 0.0005 | 0 | 0 | 0.0002 | 0.0006 |  | 0.0935 | 0.0074 | [7 empty] | 0.16 | 0.1567 |  |  |  |  | 0.2831 | 0.22 | 0.26 | 0.0018 | 0.274 | 3.641 | 2.07 | 0.48 | 2026-05-03 07:44
17938 | 7181 | LMF | 26-01-2026 13:28 | [14 empty] | 0.09 | 0.817 | 0.0105 | 0.0061 | 0.008 | 0.155 | 0.031 | 0.073 | 0.013 | 0.014 | 0.008 |  | 0.002 | 0.0002 | 0.0002 | 0.0005 | 0 | 0 | 0.0001 | 0 |  | 0.1432 | 0.0069 | [7 empty] | 0.25 | 0.252 |  |  |  |  | 0.2808 | 0.22 | 0.26 | 0.0027 | 0.272 | 3.6541 | 2.12 | 0.47 | 2026-05-03 07:44
17938 | 7181 | LMF | 26-01-2026 13:48 | [14 empty] | 0.148 | 0.828 | 0.0108 | 0.0052 | 0.011 | 0.153 | 0.032 | 0.075 | 0.013 | 0.031 | 0.008 |  | 0.002 | 0.0002 | 0.0006 | 0.0006 | 0 | 0 | 0.0002 | 0 |  | 0.2023 | 0.0073 | [7 empty] | 0.31 | 0.3125 |  |  |  |  | 0.2828 | 0.22 | 0.26 | 0.0028 | 0.273 | 3.6397 | 2.04 | 0.49 | 2026-05-03 07:44
17938 | 7181 | LMF | 26-01-2026 14:01 | [14 empty] | 0.154 | 0.83 | 0.0107 | 0.0039 | 0.011 | 0.157 | 0.032 | 0.074 | 0.013 | 0.033 | 0.008 |  | 0.002 | 0.0005 | 0.0024 | 0.0006 | 0 | 0 | 0.0001 | 0 |  | 0.2081 | 0.0071 | [7 empty] | 0.32 | 0.3189 |  |  |  |  | 0.2872 | 0.22 | 0.26 | 0.0031 | 0.276 | 3.6952 | 2.12 | 0.47 | 2026-05-03 07:44
17939 | 7181 | LMF | 26-01-2026 13:52 | [14 empty] | 0.07 | 0.53 | 0.0111 | 0.0557 | 0.01 | 0.177 | 0.04 | 0.083 | 0.021 | 0.022 | 0.017 |  | 0.002 | 0.0007 | 0.0003 | 0.0006 | 0 | 0 | 0.0002 | 0.0007 |  | 0.1117 | 0.0076 | [7 empty] | 0.19 | 0.1899 |  |  |  |  | 0.339 | 0.31 | 0.3 | 0.0033 | 0.321 | 4.0188 | 2.13 | 0.47 | 2026-05-03 07:44
17939 | 7181 | LMF | 26-01-2026 14:13 | [14 empty] | 0.131 | 0.787 | 0.0115 | 0.0266 | 0.012 | 0.175 | 0.043 | 0.081 | 0.019 | 0.039 | 0.016 |  | 0.002 | 0.0003 | 0.0004 | 0.0007 | 0 | 0 | 0.0002 | 0 |  | 0.1855 | 0.0074 | [7 empty] | 0.29 | 0.2941 |  |  |  |  | 0.3359 | 0.31 | 0.3 | 0.003 | 0.318 | 4.0002 | 2.16 | 0.46 | 2026-05-03 07:44
17939 | 7181 | LMF | 26-01-2026 14:42 | [14 empty] | 0.144 | 0.828 | 0.0115 | 0.0127 | 0.011 | 0.176 | 0.044 | 0.082 | 0.019 | 0.034 | 0.016 |  | 0.002 | 0.0004 | 0.0005 | 0.0007 | 0 | 0 | 0.0002 | 0 |  | 0.2006 | 0.0075 | [7 empty] | 0.31 | 0.3141 |  |  |  |  | 0.3387 | 0.3 | 0.3 | 0.0031 | 0.321 | 4.0161 | 2.15 | 0.47 | 2026-05-03 07:44
17939 | 7181 | LMF | 26-01-2026 15:01 | [14 empty] | 0.155 | 0.829 | 0.0118 | 0.0108 | 0.011 | 0.178 | 0.044 | 0.081 | 0.019 | 0.039 | 0.017 |  | 0.002 | 0.0008 | 0.0025 | 0.0007 | 0 | 0 | 0.0001 | 0 |  | 0.2112 | 0.0075 | [7 empty] | 0.32 | 0.3252 |  |  |  |  | 0.3419 | 0.31 | 0.3 | 0.0035 | 0.322 | 4.0447 | 2.2 | 0.46 | 2026-05-03 07:44
17940 | PP111P | LMF | 26-01-2026 15:55 | [14 empty] | 0.046 | 0.504 | 0.008 | 0.0364 | 0.051 | 0.146 | 0.041 | 0.073 | 0.021 | 0.028 | 0.009 | 5.33962 | 0.001 | 0.0016 | 0.0014 | 0.0009 |  | 0.0053 | 0.0007 | 0.0025 |  | 0.0885 | 0.0046 | [7 empty] | 0.16 | 0.1657 | 0.17 |  | 0.00015 |  | 0.2935 | 0.22 | 0.26 | 0.0035 | 0.281 | 3.5494 | 2 | 0.5 | 2026-05-03 07:44
17940 | PP111P | LMF | 26-01-2026 16:36 | [14 empty] | 0.054 | 0.936 | 0.0087 | 0.0197 | 0.19 | 0.147 | 0.043 | 0.103 | 0.023 | 0.05 | 0.009 | 9.12727 | 0.002 | 0.0017 | 0.0049 | 0.0013 |  | 0.0055 | 0.0007 | 0.0034 |  | 0.1236 | 0.0046 | [7 empty] | 0.24 | 0.2719 | 0.24 |  | 0.00028 |  | 0.3324 | 0.22 | 0.29 | 0.005 | 0.316 | 3.8681 | 1.43 | 0.7 | 2026-05-03 07:44
17940 | PP111P | LMF | 26-01-2026 16:58 | [14 empty] | 0.055 | 0.994 | 0.0088 | 0.012 | 0.208 | 0.146 | 0.044 | 0.102 | 0.023 | 0.041 | 0.009 | 3.2093 | 0.002 | 0.0016 | 0.0049 | 0.0013 |  | 0.0129 | 0.0007 | 0.0022 |  | 0.1281 | 0.0044 | [7 empty] | 0.25 | 0.2857 | 0.1 |  | 0.00053 |  | 0.3314 | 0.22 | 0.29 | 0.0049 | 0.315 | 3.8795 | 1.43 | 0.7 | 2026-05-03 07:44
17940 | PP111P | LMF | 26-01-2026 17:04 | [14 empty] | 0.064 | 0.965 | 0.0148 | 0.0098 | 0.232 | 0.138 | 0.042 | 0.102 | 0.022 | 0.056 | 0.009 | 1.24889 | 0.002 | 0.0002 | 0.0019 | 0.0013 | 0.0004 | 0.045 | 0.0006 | 0 |  | 0.1354 | 0.0041 | [7 empty] | 0.25 | 0.2927 | 0.03 |  | 0.00253 |  | 0.3174 | 0.21 | 0.28 | 0.0035 | 0.304 | 3.8849 | 1.35 | 0.74 | 2026-05-03 07:44
17940 | PP111P | LMF | 26-01-2026 23:37 | [14 empty] | 0.07 | 1.053 | 0.016 | 0.0039 | 0.171 | 0.145 | 0.046 | 0.106 | 0.022 | 0.027 | 0.009 | 3.61333 | 0.002 | 0.002 | 0.0004 | 0.0014 | 0.0035 | 0.0075 | 0.0007 | 0.0009 |  | 0.1448 | 0.0045 | [7 empty] | 0.28 | 0.3047 | 0.19 |  | 0.0002 |  | 0.3314 | 0.22 | 0.3 | 0.0054 | 0.319 | 3.9394 | 1.37 | 0.73 | 2026-05-03 07:44
17940 | PP111P | LMF | 27-01-2026 00:42 | [14 empty] | 0.072 | 1.014 | 0.0147 | 0.003 | 0.168 | 0.137 | 0.046 | 0.106 | 0.022 | 0.009 | 0.009 | 0.92708 | 0.021 | 0.0008 | 0.0005 | 0.001 | 0.0023 | 0.0096 | 0.0006 | 0.0003 |  | 0.1458 | 0.0041 | [7 empty] | 0.28 | 0.3031 | 0.1 |  | 9e-05 |  | 0.3222 | 0.21 | 0.29 | 0.0228 | 0.311 | 3.7879 | 1.29 | 0.77 | 2026-05-03 07:44
17940 | PP111P | LMF | 27-01-2026 01:00 | [14 empty] | 0.074 | 1.018 | 0.0146 | 0.0023 | 0.224 | 0.14 | 0.047 | 0.103 | 0.021 | 0.025 | 0.009 | 2.61053 | 0.03 | 0.0169 | 0.0013 | 0.0014 | 0.004 | 0.0095 | 0.0006 | 0.001 |  | 0.1508 | 0.0042 | [7 empty] | 0.28 | 0.3168 | 0.15 |  | 0.00024 |  | 0.3237 | 0.21 | 0.29 | 0.0483 | 0.311 | 3.9102 | 1.36 | 0.74 | 2026-05-03 07:44
17941 | PP111 | LMF | 27-01-2026 00:22 | [14 empty] | 0.068 | 0.546 | 0.0124 | 0.024 | 0.094 | 0.12 | 0.033 | 0.064 | 0.025 | 0.036 | 0.007 | 4.35366 | 0.001 | 0.0015 | 0.0004 | 0.0012 | 0.002 | 0.0082 | 0.0009 | 0.0023 |  | 0.1134 | 0.0042 | [7 empty] | 0.18 | 0.1987 | 0.15 |  | 0.00029 |  | 0.2526 | 0.18 | 0.22 | 0.0037 | 0.242 | 3.2194 | 1.88 | 0.53 | 2026-05-03 07:44
17941 | PP111 | LMF | 27-01-2026 00:48 | [14 empty] | 0.076 | 0.93 | 0.0118 | 0.0067 | 0.204 | 0.113 | 0.034 | 0.098 | 0.021 | 0.036 | 0.007 | 3.8913 | 0.022 | 0.0172 | 0.0015 | 0.0013 | 0.0037 | 0.0092 | 0.0006 | 0.0005 |  | 0.1449 | 0.0038 | [7 empty] | 0.26 | 0.2945 | 0.14 |  | 0.00033 |  | 0.2771 | 0.17 | 0.25 | 0.0405 | 0.266 | 3.3507 | 1.15 | 0.87 | 2026-05-03 07:44
17941 | PP111 | LMF | 27-01-2026 01:42 | [14 empty] | 0.081 | 1.025 | 0.012 | 0.0028 | 0.23 | 0.118 | 0.036 | 0.106 | 0.021 | 0.028 | 0.007 | 3.29412 | 0.031 | 0.0176 | 0.0011 | 0.0013 | 0.0037 | 0.0085 | 0.0006 | 0.0011 |  | 0.1569 | 0.004 | [7 empty] | 0.28 | 0.3227 | 0.15 |  | 0.00024 |  | 0.2917 | 0.17 | 0.26 | 0.0499 | 0.281 | 3.5063 | 1.11 | 0.9 | 2026-05-03 07:44
17941 | PP111 | LMF | 27-01-2026 11:55 | [14 empty] | 0.092 | 1.026 | 0.0122 | 0.0018 | 0.158 | 0.116 | 0.039 | 0.108 | 0.021 | 0.011 | 0.007 | 0.9375 | 0.03 | 0.0178 | 0.0006 | 0.001 | 0.0042 | 0.0112 | 0.0005 | 0.0008 |  | 0.165 | 0.0039 | [7 empty] | 0.3 | 0.3223 | 0.09 |  | 0.00012 |  | 0.2938 | 0.17 | 0.26 | 0.0488 | 0.284 | 3.3771 | 1.07 | 0.93 | 2026-05-03 07:44
17941 | PP111 | LMF | 27-01-2026 16:30 | [14 empty] | 0.096 | 1.023 | 0.0122 | 0.0019 | 0.149 | 0.115 | 0.042 | 0.107 | 0.021 | 0.033 | 0.007 | 3.18269 | 0.03 | 0.0169 | 0.0005 | 0.001 | 0.0043 | 0.0104 | 0.0005 | 0.0008 |  | 0.1686 | 0.0038 | [7 empty] | 0.3 | 0.3247 | 0.1 |  | 0.00034 |  | 0.2944 | 0.17 | 0.26 | 0.0479 | 0.285 | 3.3456 | 1.07 | 0.93 | 2026-05-03 07:44
17941 | PP111 | LMF | 27-01-2026 17:21 | [14 empty] | 0.095 | 1.026 | 0.012 | 0.0013 | 0.207 | 0.117 | 0.042 | 0.107 | 0.021 | 0.027 | 0.007 | 2.07692 | 0.03 | 0.0169 | 0.0008 | 0.0011 | 0.0033 | 0.013 | 0.0005 | 0.0004 |  | 0.1698 | 0.0037 | [7 empty] | 0.3 | 0.334 | 0.08 |  | 0.00035 |  | 0.2967 | 0.17 | 0.27 | 0.048 | 0.287 | 3.4639 | 1.09 | 0.91 | 2026-05-03 07:44
17941 | PP111 | LMF | 27-01-2026 19:34 | [14 empty] | 0.098 | 1.024 | 0.0122 | 0.0011 | 0.214 | 0.116 | 0.043 | 0.108 | 0.021 | 0.009 | 0.007 | 0.70732 | 0.03 | 0.0176 | 0.0008 | 0.0012 | 0.0046 | 0.0123 | 0.0005 | 0.0013 |  | 0.173 | 0.004 | [7 empty] | 0.3 | 0.338 | 0.1 |  | 0.00011 |  | 0.2977 | 0.17 | 0.27 | 0.0488 | 0.288 | 3.4644 | 1.07 | 0.93 | 2026-05-03 07:44
17941 | PP111 | LMF | 27-01-2026 20:16 | [14 empty] | 0.105 | 1.026 | 0.0125 | 0.0009 | 0.228 | 0.117 | 0.045 | 0.108 | 0.021 | 0.024 | 0.007 | 1.86047 | 0.03 | 0.018 | 0.0005 | 0.0013 | 0.0049 | 0.0129 | 0.0007 | 0.0014 |  | 0.1817 | 0.0041 | [7 empty] | 0.31 | 0.3482 | 0.1 |  | 0.00031 |  | 0.3012 | 0.17 | 0.27 | 0.0493 | 0.291 | 3.5105 | 1.08 | 0.92 | 2026-05-03 07:44
17941 | PP111 | LMF | 28-01-2026 02:36 | [14 empty] | 0.107 | 1.017 | 0.0122 | 0.0009 | 0.222 | 0.114 | 0.047 | 0.108 | 0.021 | 0.01 | 0.007 | 0.79032 | 0.03 | 0.0169 | 0.0004 | 0.0013 | 0.0036 | 0.0124 | 0.0005 | 0.0001 |  | 0.182 | 0.0038 | [7 empty] | 0.31 | 0.348 | 0.1 |  | 0.00012 |  | 0.2994 | 0.17 | 0.27 | 0.0482 | 0.29 | 3.4471 | 1.06 | 0.95 | 2026-05-03 07:44
17941 | PP111 | LMF | 28-01-2026 09:04 | [14 empty] | 0.111 | 1.018 | 0.0124 | 0.0008 | 0.233 | 0.115 | 0.05 | 0.108 | 0.021 | 0.028 | 0.007 | 2.31667 | 0.03 | 0.0173 | 0.0003 | 0.0016 | 0.004 | 0.012 | 0.0005 | 0.0006 |  | 0.1866 | 0.0039 | [7 empty] | 0.32 | 0.3545 | 0.13 |  | 0.00033 |  | 0.3038 | 0.17 | 0.27 | 0.0489 | 0.294 | 3.4867 | 1.06 | 0.94 | 2026-05-03 07:44
17941 | PP111 | LMF | 28-01-2026 12:01 | [14 empty] | 0.116 | 1.021 | 0.0124 | 0.0008 | 0.249 | 0.117 | 0.054 | 0.107 | 0.021 | 0.038 | 0.007 | 2.87218 | 0.03 | 0.0177 | 0.0011 | 0.0021 | 0.0041 | 0.0133 | 0.0005 | 0.0004 |  | 0.1926 | 0.0039 | [7 empty] | 0.32 | 0.3636 | 0.16 |  | 0.00051 |  | 0.31 | 0.17 | 0.28 | 0.0498 | 0.299 | 3.548 | 1.09 | 0.91 | 2026-05-03 07:44
17941 | PP111 | LMF | 28-01-2026 15:21 | [14 empty] | 0.116 | 1.025 | 0.0126 | 0.0008 | 0.243 | 0.116 | 0.056 | 0.109 | 0.021 | 0.038 | 0.007 | 2.1105 | 0.031 | 0.0183 | 0.0003 | 0.0023 | 0.0055 | 0.0181 | 0.0004 | 0.0008 |  | 0.1923 | 0.0041 | [7 empty] | 0.32 | 0.3639 | 0.13 |  | 0.00069 |  | 0.3122 | 0.17 | 0.28 | 0.0516 | 0.302 | 3.533 | 1.06 | 0.94 | 2026-05-03 07:44
17942 | PP111 | LMF | 27-01-2026 02:02 | [14 empty] | 0.059 | 0.556 | 0.0128 | 0.0234 | 0.138 | 0.102 | 0.048 | 0.064 | 0.027 | 0.024 | 0.007 | 3.18421 | 0.001 | 0.0008 | 0.0005 | 0.0011 | 0.0013 | 0.0076 | 0.0006 | 0.0023 |  | 0.1049 | 0.0038 | [7 empty] | 0.18 | 0.201 | 0.14 |  | 0.00018 |  | 0.2503 | 0.15 | 0.21 | 0.0029 | 0.241 | 2.9838 | 1.59 | 0.63 | 2026-05-03 07:44
17942 | PP111 | LMF | 27-01-2026 02:34 | [14 empty] | 0.068 | 0.975 | 0.0136 | 0.0077 | 0.206 | 0.104 | 0.05 | 0.092 | 0.024 | 0.039 | 0.007 | 3.73333 | 0.027 | 0.0175 | 0.0015 | 0.0015 | 0.0035 | 0.0105 | 0.0006 | 0.001 |  | 0.1402 | 0.0037 | [7 empty] | 0.26 | 0.2982 | 0.14 |  | 0.00041 |  | 0.2808 | 0.16 | 0.25 | 0.046 | 0.27 | 3.2223 | 1.13 | 0.88 | 2026-05-03 07:44
17942 | PP111 | LMF | 27-01-2026 05:22 | [14 empty] | 0.076 | 1.019 | 0.0138 | 0.0038 | 0.178 | 0.102 | 0.052 | 0.092 | 0.023 | 0.038 | 0.007 | 4.62963 | 0.027 | 0.0177 | 0.0006 | 0.0015 | 0.0041 | 0.0081 | 0.0006 | 0.0015 |  | 0.1493 | 0.0039 | [7 empty] | 0.28 | 0.3088 | 0.19 |  | 0.0003 |  | 0.2789 | 0.15 | 0.25 | 0.0462 | 0.269 | 3.148 | 1.11 | 0.9 | 2026-05-03 07:44
17942 | PP111 | LMF | 27-01-2026 13:21 | [14 empty] | 0.087 | 1.023 | 0.0138 | 0.0011 | 0.217 | 0.105 | 0.054 | 0.094 | 0.024 | 0.023 | 0.007 | 2.03478 | 0.027 | 0.0184 | 0.0009 | 0.0017 | 0.0042 | 0.0115 | 0.0005 | 0.0009 |  | 0.1617 | 0.0041 | [7 empty] | 0.29 | 0.3279 | 0.15 |  | 0.00027 |  | 0.2872 | 0.16 | 0.25 | 0.0471 | 0.277 | 3.2699 | 1.12 | 0.9 | 2026-05-03 07:44
17942 | PP111 | LMF | 27-01-2026 21:18 | [14 empty] | 0.094 | 1.014 | 0.0138 | 0.001 | 0.222 | 0.104 | 0.059 | 0.099 | 0.024 | 0.023 | 0.007 | 1.67153 | 0.027 | 0.0183 | 0.0009 | 0.0019 | 0.0044 | 0.0137 | 0.0007 | 0.0017 |  | 0.1697 | 0.004 | [7 empty] | 0.3 | 0.3355 | 0.14 |  | 0.00031 |  | 0.2967 | 0.16 | 0.26 | 0.0472 | 0.286 | 3.2803 | 1.05 | 0.95 | 2026-05-03 07:44
17942 | PP111 | LMF | 28-01-2026 04:20 | [14 empty] | 0.104 | 1.015 | 0.0139 | 0.0008 | 0.211 | 0.104 | 0.061 | 0.099 | 0.023 | 0.039 | 0.006 | 3.10484 | 0.027 | 0.018 | 0.0003 | 0.0016 | 0.0036 | 0.0124 | 0.0006 | 0.0009 |  | 0.1789 | 0.0038 | [7 empty] | 0.31 | 0.3441 | 0.13 |  | 0.00048 |  | 0.2965 | 0.16 | 0.26 | 0.0466 | 0.287 | 3.2685 | 1.05 | 0.95 | 2026-05-03 07:44
17942 | PP111 | LMF | 28-01-2026 06:44 | [14 empty] | 0.106 | 1.013 | 0.014 | 0.0009 | 0.183 | 0.104 | 0.065 | 0.1 | 0.024 | 0.009 | 0.007 | 0.61039 | 0.027 | 0.018 | 0.0004 | 0.0014 | 0.0043 | 0.0154 | 0.0005 | 0.0011 |  | 0.1797 | 0.004 | [7 empty] | 0.31 | 0.3421 | 0.09 |  | 0.00014 |  | 0.3023 | 0.16 | 0.27 | 0.0464 | 0.293 | 3.2352 | 1.04 | 0.96 | 2026-05-03 07:44
17942 | PP111 | LMF | 28-01-2026 13:04 | [14 empty] | 0.107 | 1.024 | 0.0133 | 0.0008 | 0.188 | 0.105 | 0.066 | 0.099 | 0.023 | 0.05 | 0.006 | 1.5 | 0.027 | 0.0174 | 0.0002 | 0.0014 | 0.0041 | 0.033 | 0.0005 | 0.0003 |  | 0.1814 | 0.0038 | [7 empty] | 0.31 | 0.3458 | 0.04 |  | 0.00163 |  | 0.302 | 0.16 | 0.27 | 0.0458 | 0.293 | 3.2484 | 1.06 | 0.94 | 2026-05-03 07:44
17943 | PP111 | LMF | 27-01-2026 06:00 | [14 empty] | 0.061 | 0.46 | 0.0123 | 0.0076 | 0.043 | 0.112 | 0.04 | 0.083 | 0.025 | 0.003 | 0.007 | 0.28409 | 0.012 | 0.0066 | 0.0002 | 0.0007 | 0.0023 | 0.0088 | 0.0005 | 0.0021 |  | 0.0998 | 0.0041 | [7 empty] | 0.17 | 0.1732 | 0.08 |  | 2e-05 |  | 0.2691 | 0.17 | 0.24 | 0.0193 | 0.26 | 3.0633 | 1.35 | 0.74 | 2026-05-03 07:44
17943 | PP111 | LMF | 27-01-2026 06:41 | [14 empty] | 0.067 | 0.729 | 0.0129 | 0.0021 | 0.145 | 0.113 | 0.046 | 0.082 | 0.023 | 0.023 | 0.007 | 2.80247 | 0.013 | 0.0079 | 0.0008 | 0.0012 | 0.0025 | 0.0081 | 0.0004 | 0.0014 |  | 0.1224 | 0.0038 | [7 empty] | 0.22 | 0.2421 | 0.15 |  | 0.00018 |  | 0.2741 | 0.17 | 0.24 | 0.0221 | 0.264 | 3.2484 | 1.38 | 0.73 | 2026-05-03 07:44
17943 | PP111 | LMF | 27-01-2026 13:17 | [14 empty] | 0.069 | 0.735 | 0.0127 | 0.0012 | 0.179 | 0.116 | 0.046 | 0.084 | 0.022 | 0.025 | 0.007 | 3.1358 | 0.013 | 0.0078 | 0.0007 | 0.0013 | 0.0025 | 0.0081 | 0.0004 | 0.001 |  | 0.126 | 0.004 | [7 empty] | 0.22 | 0.2509 | 0.16 |  | 0.00021 |  | 0.278 | 0.17 | 0.25 | 0.0221 | 0.268 | 3.355 | 1.38 | 0.72 | 2026-05-03 07:44
17943 | PP111 | LMF | 27-01-2026 14:39 | [14 empty] | 0.074 | 0.736 | 0.0128 | 0.0015 | 0.201 | 0.115 | 0.047 | 0.084 | 0.023 | 0.011 | 0.007 | 0.95575 | 0.013 | 0.0076 | 0.0013 | 0.0015 | 0.0024 | 0.0113 | 0.0005 | 0.0005 |  | 0.1323 | 0.004 | [7 empty] | 0.23 | 0.26 | 0.13 |  | 0.00012 |  | 0.2801 | 0.17 | 0.25 | 0.0221 | 0.269 | 3.3722 | 1.37 | 0.73 | 2026-05-03 07:44
17943 | PP111 | LMF | 27-01-2026 15:04 | [14 empty] | 0.081 | 0.901 | 0.0132 | 0.0014 | 0.206 | 0.117 | 0.049 | 0.083 | 0.021 | 0.022 | 0.007 | 2.08571 | 0.017 | 0.0118 | 0.0005 | 0.0015 | 0.0029 | 0.0105 | 0.0004 | 0.0006 |  | 0.1477 | 0.004 | [7 empty] | 0.26 | 0.2962 | 0.14 |  | 0.00023 |  | 0.2802 | 0.18 | 0.25 | 0.0303 | 0.27 | 3.4208 | 1.41 | 0.71 | 2026-05-03 07:44
17943 | PP111 | LMF | 27-01-2026 15:38 | [14 empty] | 0.083 | 1.015 | 0.0134 | 0.0013 | 0.21 | 0.116 | 0.051 | 0.083 | 0.02 | 0.033 | 0.007 | 3.17308 | 0.022 | 0.0158 | 0.0003 | 0.0016 | 0.0038 | 0.0104 | 0.0005 | 0.0005 |  | 0.1565 | 0.0042 | [7 empty] | 0.28 | 0.3191 | 0.15 |  | 0.00034 |  | 0.2802 | 0.17 | 0.25 | 0.0394 | 0.27 | 3.4156 | 1.4 | 0.72 | 2026-05-03 07:44
17943 | PP111 | LMF | 27-01-2026 17:25 | [14 empty] | 0.085 | 1.012 | 0.0134 | 0.0012 | 0.223 | 0.118 | 0.051 | 0.099 | 0.02 | 0.034 | 0.008 | 3.58947 | 0.026 | 0.0182 | 0.0002 | 0.0017 | 0.0046 | 0.0095 | 0.0005 | 0.0014 |  | 0.1596 | 0.0043 | [7 empty] | 0.29 | 0.3246 | 0.18 |  | 0.00032 |  | 0.2985 | 0.18 | 0.27 | 0.0459 | 0.288 | 3.5156 | 1.19 | 0.84 | 2026-05-03 07:44
17943 | PP111 | LMF | 27-01-2026 22:37 | [14 empty] | 0.09 | 1.023 | 0.0136 | 0.0014 | 0.226 | 0.12 | 0.053 | 0.1 | 0.021 | 0.015 | 0.008 | 1.18898 | 0.027 | 0.0181 | 0.0011 | 0.0018 | 0.0046 | 0.0127 | 0.0005 | 0.0016 |  | 0.1656 | 0.0042 | [7 empty] | 0.3 | 0.333 | 0.14 |  | 0.00019 |  | 0.3055 | 0.18 | 0.27 | 0.0469 | 0.294 | 3.5636 | 1.2 | 0.83 | 2026-05-03 07:44
17943 | PP111 | LMF | 28-01-2026 02:26 | [14 empty] | 0.096 | 1.021 | 0.0136 | 0.0009 | 0.207 | 0.116 | 0.056 | 0.1 | 0.02 | 0.019 | 0.007 | 1.66087 | 0.026 | 0.0177 | 0.0004 | 0.0019 | 0.0045 | 0.0115 | 0.0006 | 0.0005 |  | 0.1712 | 0.0043 | [7 empty] | 0.3 | 0.3355 | 0.17 |  | 0.00022 |  | 0.3028 | 0.17 | 0.27 | 0.0456 | 0.292 | 3.4694 | 1.16 | 0.86 | 2026-05-03 07:44
17943 | PP111 | LMF | 28-01-2026 04:02 | [14 empty] | 0.098 | 1.024 | 0.0136 | 0.0008 | 0.223 | 0.118 | 0.056 | 0.1 | 0.02 | 0.031 | 0.008 | 2.98095 | 0.026 | 0.0181 | 0.0005 | 0.002 | 0.004 | 0.0105 | 0.0006 | 0.0007 |  | 0.1739 | 0.0042 | [7 empty] | 0.3 | 0.3407 | 0.19 |  | 0.00033 |  | 0.3053 | 0.18 | 0.27 | 0.0461 | 0.294 | 3.528 | 1.18 | 0.85 | 2026-05-03 07:44
17943 | PP111 | LMF | 28-01-2026 07:43 | [14 empty] | 0.098 | 1.016 | 0.0134 | 0.0008 | 0.221 | 0.116 | 0.056 | 0.1 | 0.02 | 0.02 | 0.007 | 1.96078 | 0.026 | 0.0171 | 0.0003 | 0.0021 | 0.0038 | 0.0102 | 0.0005 | 0.0004 |  | 0.1729 | 0.004 | [7 empty] | 0.3 | 0.3389 | 0.21 |  | 0.0002 |  | 0.3026 | 0.17 | 0.27 | 0.0452 | 0.292 | 3.4869 | 1.16 | 0.86 | 2026-05-03 07:44
17943 | PP111 | LMF | 28-01-2026 20:17 | [14 empty] | 0.108 | 1.028 | 0.0138 | 0.0008 | 0.164 | 0.119 | 0.065 | 0.101 | 0.02 | 0.009 | 0.008 | 0.55921 | 0.027 | 0.0183 | 0.0004 | 0.0013 | 0.0049 | 0.0152 | 0.0005 | 0.0007 |  | 0.1823 | 0.0043 | [7 empty] | 0.32 | 0.3437 | 0.09 |  | 0.00013 |  | 0.3152 | 0.18 | 0.29 | 0.0466 | 0.305 | 3.4742 | 1.18 | 0.85 | 2026-05-03 07:44
17943 | PP111 | LMF | 28-01-2026 22:37 | [14 empty] | 0.112 | 1.026 | 0.0138 | 0.0007 | 0.158 | 0.119 | 0.067 | 0.101 | 0.02 | 0.017 | 0.008 | 0.88235 | 0.027 | 0.0182 | 0.0008 | 0.0014 | 0.0043 | 0.0187 | 0.0005 | 0.0003 |  | 0.1861 | 0.0041 | [7 empty] | 0.32 | 0.3469 | 0.07 |  | 0.00031 |  | 0.3177 | 0.18 | 0.29 | 0.0466 | 0.307 | 3.4688 | 1.18 | 0.85 | 2026-05-03 07:44
17943 | PP111 | LMF | 28-01-2026 23:00 | [14 empty] | 0.113 | 1.023 | 0.0139 | 0.0008 | 0.158 | 0.119 | 0.067 | 0.1 | 0.02 | 0.04 | 0.008 | 2.18579 | 0.026 | 0.0182 | 0.0004 | 0.0014 | 0.0047 | 0.0183 | 0.0004 | 0.0004 |  | 0.1863 | 0.004 | [7 empty] | 0.32 | 0.347 | 0.08 |  | 0.00073 |  | 0.3161 | 0.18 | 0.29 | 0.0456 | 0.306 | 3.4664 | 1.19 | 0.84 | 2026-05-03 07:44
17943 | PP111 | LMF | 29-01-2026 01:48 | [14 empty] | 0.116 | 1.01 | 0.0135 | 0.0008 | 0.12 | 0.118 | 0.069 | 0.099 | 0.02 | 0.02 | 0.007 | 1.20859 | 0.026 | 0.017 | 0.0002 | 0.0012 | 0.0044 | 0.0163 | 0.0004 | 0.0001 |  | 0.1874 | 0.004 | [7 empty] | 0.32 | 0.3417 | 0.07 |  | 0.00032 |  | 0.3156 | 0.18 | 0.29 | 0.0442 | 0.306 | 3.3852 | 1.19 | 0.84 | 2026-05-03 07:44
17943 | PP111 | LMF | 29-01-2026 03:10 | [14 empty] | 0.121 | 1.023 | 0.0139 | 0.0007 | 0.101 | 0.122 | 0.071 | 0.1 | 0.02 | 0.019 | 0.008 | 0.93564 | 0.027 | 0.0183 | 0.0005 | 0.0011 | 0.0048 | 0.0202 | 0.0004 | 0.0005 |  | 0.1929 | 0.0041 | [7 empty] | 0.33 | 0.3468 | 0.05 |  | 0.00038 |  | 0.3229 | 0.18 | 0.29 | 0.0464 | 0.313 | 3.4388 | 1.22 | 0.82 | 2026-05-03 07:44
17943 | PP111 | LMF | 29-01-2026 05:05 | [14 empty] | 0.123 | 1.011 | 0.0138 | 0.0008 | 0.079 | 0.121 | 0.074 | 0.101 | 0.02 | 0.026 | 0.008 | 1.40984 | 0.027 | 0.0174 | 0.0003 | 0.0014 | 0.0051 | 0.0183 | 0.0004 | 0.0005 |  | 0.1937 | 0.0042 | [7 empty] | 0.33 | 0.3437 | 0.08 |  | 0.00047 |  | 0.3261 | 0.18 | 0.3 | 0.0458 | 0.316 | 3.3934 | 1.2 | 0.83 | 2026-05-03 07:44
17944 | PP111P | LMF | 2026-04-02 15:27 | [14 empty] | 0.027 | 0.06 | 0.0079 | 0.0471 | 0.008 | 0.103 | 0.017 | 0.074 | 0.028 | 0.022 | 0.008 | 2.53488 | 0 | 0 | 0.0001 | 0.0005 | 0.0008 | 0.0086 | 0.0005 | 0.0022 |  | 0.0419 | 0.0043 | [7 empty] | 0.06 | 0.0591 | 0.06 |  | 0.00019 |  | 0.2312 | 0.16 | 0.19 | 0.0005 | 0.222 | 2.7196 | 1.39 | 0.72 | 2026-05-03 07:44
17944 | PP111P | LMF | 2026-04-02 16:11 | [14 empty] | 0.031 | 0.099 | 0.0087 | 0.0452 | 0.127 | 0.107 | 0.022 | 0.073 | 0.028 | 0.048 | 0.008 | 8.64286 | 0 | 0.0001 | 0.0007 | 0.0011 | 0.0014 | 0.0056 | 0.0004 | 0.0024 |  | 0.0517 | 0.0043 | [7 empty] | 0.07 | 0.0907 | 0.2 |  | 0.00027 |  | 0.2402 | 0.17 | 0.2 | 0.0012 | 0.23 | 2.9871 | 1.47 | 0.68 | 2026-05-03 07:44
17944 | PP111P | LMF | 2026-04-02 18:24 | [14 empty] | 0.033 | 0.105 | 0.0091 | 0.0448 | 0.061 | 0.108 | 0.024 | 0.074 | 0.028 | 0.029 | 0.008 | 4.02817 | 0 | 0.0005 | 0.0002 | 0.0007 | 0.0016 | 0.0071 | 0.0005 | 0.0031 |  | 0.0525 | 0.0045 | [7 empty] | 0.07 | 0.0832 | 0.1 |  | 0.0002 |  | 0.2436 | 0.17 | 0.21 | 0.0012 | 0.234 | 2.9193 | 1.46 | 0.69 | 2026-05-03 07:44
17944 | PP111P | LMF | 2026-04-02 18:55 | [14 empty] | 0.042 | 0.112 | 0.009 | 0.0383 | 0.181 | 0.106 | 0.027 | 0.106 | 0.028 | 0.06 | 0.008 | 6.34043 | 0 | 0.0001 | 0.001 | 0.0008 | 0.0022 | 0.0094 | 0.0004 | 0.0025 |  | 0.0659 | 0.0044 | [7 empty] | 0.09 | 0.1159 | 0.09 |  | 0.00056 |  | 0.2773 | 0.17 | 0.24 | 0.0009 | 0.267 | 3.1599 | 1 | 1 | 2026-05-03 07:44
17944 | PP111P | LMF | 2026-04-02 19:20 | [14 empty] | 0.05 | 0.431 | 0.0097 | 0.0074 | 0.213 | 0.109 | 0.03 | 0.106 | 0.026 | 0.027 | 0.008 | 2.85417 | 0.018 | 0.0028 | 0.0007 | 0.0011 | 0.0022 | 0.0096 | 0.0004 | 0.0017 |  | 0.0929 | 0.0045 | [7 empty] | 0.15 | 0.1865 | 0.11 |  | 0.00026 |  | 0.2812 | 0.17 | 0.25 | 0.0219 | 0.271 | 3.2771 | 1.03 | 0.97 | 2026-05-03 07:44
17944 | PP111P | LMF | 2026-04-02 20:16 | [14 empty] | 0.062 | 0.974 | 0.0117 | 0.0022 | 0.219 | 0.113 | 0.033 | 0.105 | 0.021 | 0.02 | 0.008 | 2.95588 | 0.028 | 0.0213 | 0.0004 | 0.0016 | 0.0048 | 0.0068 | 0.0005 | 0.0005 |  | 0.1338 | 0.0047 | [7 empty] | 0.26 | 0.2918 | 0.24 |  | 0.00014 |  | 0.283 | 0.18 | 0.25 | 0.0509 | 0.272 | 3.3912 | 1.08 | 0.93 | 2026-05-03 07:44
17944 | PP111P | LMF | 2026-04-02 20:34 | [14 empty] | 0.074 | 1.071 | 0.012 | 0.0019 | 0.239 | 0.119 | 0.034 | 0.104 | 0.021 | 0.031 | 0.008 | 4.76923 | 0.029 | 0.0217 | 0.0008 | 0.0017 | 0.0047 | 0.0065 | 0.0006 | 0.0005 |  | 0.1522 | 0.0048 | [7 empty] | 0.28 | 0.324 | 0.26 |  | 0.0002 |  | 0.2899 | 0.18 | 0.26 | 0.0524 | 0.278 | 3.5286 | 1.14 | 0.87 | 2026-05-03 07:44
17944 | PP111P | LMF | 2026-04-02 21:09 | [14 empty] | 0.075 | 1.073 | 0.0121 | 0.0015 | 0.239 | 0.111 | 0.034 | 0.106 | 0.021 | 0.031 | 0.008 | 4.96825 | 0.029 | 0.0214 | 0.0005 | 0.0017 | 0.005 | 0.0063 | 0.0006 | 0.0002 |  | 0.1529 | 0.0048 | [7 empty] | 0.29 | 0.3249 | 0.27 |  | 0.0002 |  | 0.2835 | 0.18 | 0.25 | 0.0521 | 0.272 | 3.3954 | 1.05 | 0.95 | 2026-05-03 07:44
17945 | PP111P | LMF | 2026-04-02 13:51 | [14 empty] | 0.043 | 0.478 | 0.0103 | 0.0345 | 0.081 | 0.094 | 0.024 | 0.072 | 0.026 | 0.013 | 0.006 | 4.16129 | 0 | 0.0004 | 0.0002 | 0.0008 | 0.0015 | 0.0031 | 0.0005 | 0.0016 |  | 0.0809 | 0.0038 | [7 empty] | 0.14 | 0.1573 | 0.26 |  | 4e-05 |  | 0.2244 | 0.15 | 0.19 | 0.0012 | 0.216 | 2.7008 | 1.31 | 0.77 | 2026-05-03 07:44
17945 | PP111P | LMF | 2026-04-02 14:21 | [14 empty] | 0.056 | 0.94 | 0.0114 | 0.0035 | 0.229 | 0.099 | 0.027 | 0.071 | 0.023 | 0.02 | 0.007 | 3.25 | 0.022 | 0.0174 | 0.0017 | 0.0012 | 0.0033 | 0.006 | 0.0005 | 0.0008 |  | 0.1244 | 0.0037 | [7 empty] | 0.24 | 0.2766 | 0.2 |  | 0.00012 |  | 0.2308 | 0.15 | 0.2 | 0.0406 | 0.22 | 3.0354 | 1.39 | 0.72 | 2026-05-03 07:44
17945 | PP111P | LMF | 2026-04-02 14:39 | [14 empty] | 0.056 | 1.016 | 0.0115 | 0.0021 | 0.223 | 0.098 | 0.027 | 0.071 | 0.022 | 0.022 | 0.007 | 4.01818 | 0.026 | 0.0172 | 0.0009 | 0.0012 | 0.0033 | 0.0055 | 0.0005 | 0.0006 |  | 0.1282 | 0.0038 | [7 empty] | 0.25 | 0.2887 | 0.22 |  | 0.00012 |  | 0.2277 | 0.15 | 0.2 | 0.0444 | 0.218 | 3.0087 | 1.38 | 0.72 | 2026-05-03 07:44
17945 | PP111P | LMF | 2026-04-02 14:58 | [14 empty] | 0.059 | 1.029 | 0.0116 | 0.0018 | 0.218 | 0.098 | 0.027 | 0.07 | 0.022 | 0.036 | 0.007 | 7.03922 | 0.03 | 0.0174 | 0.0025 | 0.0012 | 0.0036 | 0.0051 | 0.0005 | 0.0006 |  | 0.1321 | 0.0036 | [7 empty] | 0.26 | 0.2939 | 0.24 |  | 0.00018 |  | 0.2284 | 0.15 | 0.2 | 0.0486 | 0.217 | 3.0008 | 1.4 | 0.71 | 2026-05-03 07:44
17945 | PP111P | LMF | 2026-04-02 15:23 | [14 empty] | 0.065 | 1.031 | 0.0115 | 0.0015 | 0.234 | 0.098 | 0.028 | 0.07 | 0.022 | 0.018 | 0.007 | 2.66667 | 0.03 | 0.0169 | 0.0007 | 0.0012 | 0.0037 | 0.0069 | 0.0005 | 0.0003 |  | 0.1388 | 0.0038 | [7 empty] | 0.26 | 0.303 | 0.17 |  | 0.00013 |  | 0.2275 | 0.15 | 0.2 | 0.0481 | 0.218 | 3.023 | 1.4 | 0.71 | 2026-05-03 07:44
17945 | PP111P | LMF | 2026-04-02 15:36 | [14 empty] | 0.068 | 1.027 | 0.0115 | 0.0014 | 0.229 | 0.098 | 0.028 | 0.071 | 0.022 | 0.029 | 0.007 | 4.31818 | 0.03 | 0.0171 | 0.0009 | 0.0012 | 0.0035 | 0.0066 | 0.0005 | 0.0004 |  | 0.1415 | 0.0038 | [7 empty] | 0.27 | 0.3047 | 0.18 |  | 0.00019 |  | 0.2286 | 0.15 | 0.2 | 0.0483 | 0.219 | 3.0198 | 1.38 | 0.72 | 2026-05-03 07:44
17946 | PP111P | LMF | 2026-04-02 16:29 | [14 empty] | 0.044 | 0.432 | 0.0101 | 0.0421 | 0.091 | 0.087 | 0.027 | 0.057 | 0.021 | 0.05 | 0.006 | 9.33962 | 0 | 0.0001 | 0.0006 | 0.0007 | 0.0013 | 0.0053 | 0.0005 | 0.0016 |  | 0.0792 | 0.0034 | [7 empty] | 0.14 | 0.1504 | 0.13 |  | 0.00026 |  | 0.2001 | 0.13 | 0.17 | 0.0008 | 0.192 | 2.533 | 1.53 | 0.66 | 2026-05-03 07:44
17946 | PP111P | LMF | 2026-04-02 16:44 | [14 empty] | 0.057 | 0.921 | 0.0111 | 0.0339 | 0.194 | 0.091 | 0.029 | 0.056 | 0.018 | 0.045 | 0.006 | 6.90769 | 0.024 | 0.0168 | 0.0024 | 0.0011 | 0.004 | 0.0065 | 0.0005 | 0.0011 |  | 0.1226 | 0.0035 | [7 empty] | 0.23 | 0.2669 | 0.17 |  | 0.00029 |  | 0.2045 | 0.14 | 0.18 | 0.0419 | 0.194 | 2.7807 | 1.63 | 0.62 | 2026-05-03 07:44
17946 | PP111P | LMF | 2026-04-02 18:30 | [14 empty] | 0.061 | 0.937 | 0.0112 | 0.0057 | 0.17 | 0.092 | 0.033 | 0.057 | 0.017 | 0.014 | 0.006 | 2.04412 | 0.025 | 0.0163 | 0.0005 | 0.0009 | 0.0032 | 0.0068 | 0.0005 | 0.0013 |  | 0.1268 | 0.0034 | [7 empty] | 0.24 | 0.2704 | 0.13 |  | 9e-05 |  | 0.2075 | 0.14 | 0.18 | 0.0422 | 0.199 | 2.7736 | 1.61 | 0.62 | 2026-05-03 07:44
17946 | PP111P | LMF | 2026-04-02 18:58 | [14 empty] | 0.062 | 0.994 | 0.0112 | 0.0039 | 0.19 | 0.089 | 0.035 | 0.057 | 0.017 | 0.015 | 0.006 | 2.08219 | 0.027 | 0.0161 | 0.0005 | 0.001 | 0.0034 | 0.0073 | 0.0005 | 0.0005 |  | 0.1315 | 0.0034 | [7 empty] | 0.25 | 0.2849 | 0.14 |  | 0.00011 |  | 0.2065 | 0.14 | 0.18 | 0.0441 | 0.198 | 2.748 | 1.56 | 0.64 | 2026-05-03 07:44
17946 | PP111P | LMF | 2026-04-02 19:48 | [14 empty] | 0.066 | 1.039 | 0.0123 | 0.0039 | 0.196 | 0.092 | 0.036 | 0.058 | 0.017 | 0.028 | 0.007 | 10.57692 | 0.027 | 0.0173 | 0.0003 | 0.0011 | 0.0037 | 0.0026 | 0.0006 | 0.0008 |  | 0.1387 | 0.0038 | [7 empty] | 0.27 | 0.2979 | 0.42 |  | 7e-05 |  | 0.2122 | 0.14 | 0.19 | 0.0454 | 0.203 | 2.8383 | 1.59 | 0.63 | 2026-05-03 07:44
17946 | PP111P | LMF | 2026-04-02 20:02 | [14 empty] | 0.065 | 1.031 | 0.0121 | 0.0035 | 0.223 | 0.089 | 0.036 | 0.056 | 0.017 | 0.034 | 0.006 | 9.27027 | 0.027 | 0.0168 | 0.0029 | 0.0012 | 0.0033 | 0.0037 | 0.0006 | 0.0005 |  | 0.138 | 0.0034 | [7 empty] | 0.26 | 0.2997 | 0.32 |  | 0.00013 |  | 0.2097 | 0.14 | 0.18 | 0.045 | 0.198 | 2.8096 | 1.59 | 0.63 | 2026-05-03 07:44
17947 | PP111P | LMF | 2026-04-02 20:54 | [14 empty] | 0.04 | 0.496 | 0.0134 | 0.0395 | 0.074 | 0.084 | 0.026 | 0.059 | 0.021 | 0.031 | 0.009 | 10.09677 | 0.001 | 0.0012 | 0.0003 | 0.0008 | 0.0012 | 0.0031 | 0.0006 | 0.0017 |  | 0.0783 | 0.0038 | [7 empty] | 0.14 | 0.1542 | 0.26 |  | 0.0001 |  | 0.2013 | 0.16 | 0.17 | 0.003 | 0.19 | 2.5082 | 1.42 | 0.7 | 2026-05-03 07:44
17947 | PP111P | LMF | 2026-04-02 21:25 | [14 empty] | 0.048 | 0.934 | 0.0142 | 0.022 | 0.171 | 0.087 | 0.029 | 0.058 | 0.017 | 0.037 | 0.009 | 8.55814 | 0.021 | 0.0156 | 0.0013 | 0.0012 | 0.0041 | 0.0043 | 0.0006 | 0.0015 |  | 0.1134 | 0.0038 | [7 empty] | 0.23 | 0.2553 | 0.28 |  | 0.00016 |  | 0.2036 | 0.16 | 0.17 | 0.0378 | 0.191 | 2.726 | 1.5 | 0.67 | 2026-05-03 07:44
17947 | PP111P | LMF | 2026-04-02 21:54 | [14 empty] | 0.058 | 0.997 | 0.0142 | 0.0089 | 0.208 | 0.085 | 0.032 | 0.059 | 0.016 | 0.031 | 0.009 | 11.55556 | 0.025 | 0.017 | 0.001 | 0.0012 | 0.0042 | 0.0027 | 0.0006 | 0.0009 |  | 0.1282 | 0.0038 | [7 empty] | 0.25 | 0.283 | 0.44 |  | 8e-05 |  | 0.2043 | 0.16 | 0.18 | 0.0432 | 0.192 | 2.7479 | 1.44 | 0.69 | 2026-05-03 07:44
17947 | PP111P | LMF | 2026-04-02 22:11 | [14 empty] | 0.062 | 1.018 | 0.0142 | 0.0058 | 0.222 | 0.086 | 0.034 | 0.06 | 0.017 | 0.029 | 0.009 | 10.7037 | 0.026 | 0.0171 | 0.0009 | 0.0012 | 0.0037 | 0.0027 | 0.0006 | 0.0008 |  | 0.134 | 0.0037 | [7 empty] | 0.26 | 0.2938 | 0.44 |  | 8e-05 |  | 0.2092 | 0.16 | 0.18 | 0.0443 | 0.197 | 2.7939 | 1.43 | 0.7 | 2026-05-03 07:44
17947 | PP111P | LMF | 2026-04-02 22:30 | [14 empty] | 0.065 | 1.031 | 0.0142 | 0.0052 | 0.223 | 0.086 | 0.035 | 0.059 | 0.017 | 0.035 | 0.009 | 11.66667 | 0.027 | 0.0173 | 0.003 | 0.0013 | 0.0041 | 0.003 | 0.0005 | 0.0012 |  | 0.1373 | 0.0038 | [7 empty] | 0.26 | 0.2994 | 0.43 |  | 0.00011 |  | 0.2112 | 0.16 | 0.18 | 0.0456 | 0.197 | 2.7933 | 1.46 | 0.69 | 2026-05-03 07:44
17948 | PP111P | LMF | 2026-04-02 23:29 | [14 empty] | 0.025 | 0.069 | 0.0113 | 0.0422 | 0.019 | 0.105 | 0.025 | 0.066 | 0.029 | 0.067 | 0.008 | 22.43333 | 0 | 0.001 | 0.0002 | 0.001 | 0.0016 | 0.003 | 0.0006 | 0.003 |  | 0.0416 | 0.0042 | [7 empty] | 0.06 | 0.0618 | 0.33 |  | 0.0002 |  | 0.2353 | 0.17 | 0.2 | 0.002 | 0.225 | 2.815 | 1.59 | 0.63 | 2026-05-03 07:44
17948 | PP111P | LMF | 2026-04-02 23:57 | [14 empty] | 0.047 | 0.933 | 0.0131 | 0.026 | 0.204 | 0.11 | 0.032 | 0.109 | 0.022 | 0.054 | 0.008 | 15.54286 | 0.026 | 0.0185 | 0.0014 | 0.0015 | 0.005 | 0.0035 | 0.0006 | 0.001 |  | 0.1164 | 0.0045 | [7 empty] | 0.23 | 0.2671 | 0.43 |  | 0.00019 |  | 0.2854 | 0.18 | 0.25 | 0.046 | 0.273 | 3.348 | 1.01 | 0.99 | 2026-05-03 07:44
17948 | PP111P | LMF | 2026-05-02 00:37 | [14 empty] | 0.049 | 1.045 | 0.0135 | 0.0083 | 0.252 | 0.109 | 0.034 | 0.11 | 0.021 | 0.05 | 0.008 | 17.24138 | 0.027 | 0.019 | 0.001 | 0.0022 | 0.0053 | 0.0029 | 0.0006 | 0.0009 |  | 0.1257 | 0.0045 | [7 empty] | 0.25 | 0.2962 | 0.76 |  | 0.00015 |  | 0.2865 | 0.17 | 0.25 | 0.0482 | 0.274 | 3.414 | 0.99 | 1.01 | 2026-05-03 07:44
17948 | PP111P | LMF | 2026-05-02 03:10 | [14 empty] | 0.055 | 1.053 | 0.0135 | 0.0021 | 0.243 | 0.116 | 0.036 | 0.111 | 0.021 | 0.029 | 0.008 | 1.40191 | 0.027 | 0.0188 | 0.0003 | 0.0022 | 0.0052 | 0.0209 | 0.0005 | 0.0007 |  | 0.1318 | 0.0043 | [7 empty] | 0.26 | 0.303 | 0.11 |  | 0.00061 |  | 0.2958 | 0.18 | 0.26 | 0.048 | 0.284 | 3.5299 | 1.05 | 0.96 | 2026-05-03 07:44
17948 | PP111P | LMF | 2026-05-02 03:25 | [14 empty] | 0.067 | 1.048 | 0.0135 | 0.002 | 0.247 | 0.109 | 0.037 | 0.11 | 0.021 | 0.033 | 0.008 | 9.93939 | 0.027 | 0.0191 | 0.003 | 0.0022 | 0.0053 | 0.0033 | 0.0006 | 0.0008 |  | 0.1439 | 0.0045 | [7 empty] | 0.27 | 0.3144 | 0.67 |  | 0.00011 |  | 0.2916 | 0.17 | 0.26 | 0.0483 | 0.277 | 3.4094 | 0.99 | 1.01 | 2026-05-03 07:44
17949 | PP111P | LMF | 2026-05-02 01:03 | [14 empty] | 0.049 | 0.57 | 0.0136 | 0.0181 | 0.136 | 0.115 | 0.034 | 0.075 | 0.028 | 0.043 | 0.008 | 12.93939 | 0.001 | 0.0021 | 0.0004 | 0.0011 | 0.0028 | 0.0033 | 0.0006 | 0.0024 |  | 0.0957 | 0.0047 | [7 empty] | 0.17 | 0.1919 | 0.33 |  | 0.00014 |  | 0.2623 | 0.18 | 0.22 | 0.0042 | 0.252 | 3.2469 | 1.53 | 0.65 | 2026-05-03 07:44
17949 | PP111P | LMF | 2026-05-02 01:33 | [14 empty] | 0.058 | 0.998 | 0.0143 | 0.0041 | 0.223 | 0.113 | 0.036 | 0.105 | 0.025 | 0.035 | 0.008 | 9.10526 | 0.026 | 0.0182 | 0.0013 | 0.0015 | 0.0046 | 0.0038 | 0.0006 | 0.0012 |  | 0.1318 | 0.0047 | [7 empty] | 0.26 | 0.2934 | 0.39 |  | 0.00013 |  | 0.2907 | 0.17 | 0.25 | 0.0457 | 0.279 | 3.4423 | 1.08 | 0.93 | 2026-05-03 07:44
17949 | PP111P | LMF | 2026-05-02 03:29 | [14 empty] | 0.067 | 1.037 | 0.0145 | 0.0022 | 0.222 | 0.112 | 0.038 | 0.105 | 0.024 | 0.039 | 0.008 | 10.69444 | 0.026 | 0.018 | 0.0006 | 0.0015 | 0.0048 | 0.0036 | 0.0005 | 0.0007 |  | 0.1422 | 0.0049 | [7 empty] | 0.27 | 0.3089 | 0.42 |  | 0.00014 |  | 0.2899 | 0.17 | 0.26 | 0.0455 | 0.279 | 3.4286 | 1.07 | 0.94 | 2026-05-03 07:44
17949 | PP111P | LMF | 2026-05-02 04:30 | [14 empty] | 0.071 | 1.011 | 0.0143 | 0.0019 | 0.222 | 0.114 | 0.038 | 0.102 | 0.024 | 0.04 | 0.007 | 6.46774 | 0.026 | 0.0181 | 0.0037 | 0.0016 | 0.0048 | 0.0062 | 0.0004 | 0.0011 |  | 0.1444 | 0.0046 | [7 empty] | 0.27 | 0.3084 | 0.26 |  | 0.00025 |  | 0.2914 | 0.17 | 0.25 | 0.0457 | 0.278 | 3.4517 | 1.12 | 0.89 | 2026-05-03 07:44
17950 | PP111P | LMF | 2026-05-02 04:12 | [14 empty] | 0.039 | 0.554 | 0.0136 | 0.0235 | 0.111 | 0.116 | 0.024 | 0.074 | 0.025 | 0.065 | 0.007 | 14.79545 | 0.001 | 0.0013 | 0.0005 | 0.0011 | 0.0021 | 0.0044 | 0.0004 | 0.0018 |  | 0.0824 | 0.0043 | [7 empty] | 0.15 | 0.1726 | 0.25 |  | 0.00029 |  | 0.2485 | 0.17 | 0.21 | 0.0034 | 0.239 | 3.213 | 1.57 | 0.64 | 2026-05-03 07:44
17950 | PP111P | LMF | 2026-05-02 04:46 | [14 empty] | 0.049 | 0.994 | 0.0143 | 0.0041 | 0.235 | 0.114 | 0.026 | 0.106 | 0.021 | 0.039 | 0.007 | 6.25806 | 0.026 | 0.0175 | 0.0014 | 0.0015 | 0.0031 | 0.0062 | 0.0004 | 0 |  | 0.1213 | 0.0042 | [7 empty] | 0.24 | 0.2832 | 0.24 |  | 0.00024 |  | 0.2779 | 0.17 | 0.25 | 0.045 | 0.267 | 3.4695 | 1.08 | 0.93 | 2026-05-03 07:44
17950 | PP111P | LMF | 2026-05-02 05:10 | [14 empty] | 0.069 | 1.056 | 0.0147 | 0.0025 | 0.231 | 0.118 | 0.027 | 0.106 | 0.021 | 0.035 | 0.007 | 6.14035 | 0.027 | 0.018 | 0.0013 | 0.0016 | 0.004 | 0.0057 | 0.0004 | 0.0006 |  | 0.1446 | 0.0045 | [7 empty] | 0.27 | 0.3134 | 0.28 |  | 0.0002 |  | 0.2829 | 0.18 | 0.25 | 0.0466 | 0.272 | 3.5408 | 1.11 | 0.9 | 2026-05-03 07:44
17951 | PP111P | LMF | 2026-05-02 05:45 | [14 empty] | 0.048 | 0.557 | 0.0138 | 0.03 | 0.141 | 0.123 | 0.028 | 0.079 | 0.025 | 0.042 | 0.007 | 8.4 | 0.001 | 0.0013 | 0.0004 | 0.001 | 0.0015 | 0.005 | 0.0003 | 0.0018 |  | 0.0927 | 0.0041 | [7 empty] | 0.17 | 0.1886 | 0.2 |  | 0.00021 |  | 0.2644 | 0.18 | 0.23 | 0.0033 | 0.255 | 3.4018 | 1.56 | 0.64 | 2026-05-03 07:44
17951 | PP111P | LMF | 2026-05-02 06:08 | [14 empty] | 0.058 | 0.978 | 0.0149 | 0.0053 | 0.241 | 0.122 | 0.03 | 0.106 | 0.022 | 0.021 | 0.008 | 3.98077 | 0.027 | 0.0185 | 0.0009 | 0.0016 | 0.0043 | 0.0052 | 0.0004 | 0.001 |  | 0.1305 | 0.0043 | [7 empty] | 0.25 | 0.2922 | 0.31 |  | 0.00011 |  | 0.291 | 0.18 | 0.26 | 0.0471 | 0.28 | 3.6317 | 1.15 | 0.87 | 2026-05-03 07:44
17951 | PP111P | LMF | 2026-05-02 06:26 | [14 empty] | 0.07 | 1.036 | 0.0149 | 0.0024 | 0.246 | 0.125 | 0.031 | 0.105 | 0.021 | 0.023 | 0.007 | 4.44231 | 0.027 | 0.0181 | 0.0007 | 0.0017 | 0.0039 | 0.0052 | 0.0003 | 0.0009 |  | 0.1451 | 0.0043 | [7 empty] | 0.27 | 0.3148 | 0.33 |  | 0.00012 |  | 0.2923 | 0.18 | 0.26 | 0.0468 | 0.282 | 3.6878 | 1.19 | 0.84 | 2026-05-03 07:44
17951 | PP111P | LMF | 2026-05-02 06:48 | [14 empty] | 0.071 | 1.052 | 0.015 | 0.0022 | 0.246 | 0.124 | 0.031 | 0.106 | 0.021 | 0.035 | 0.008 | 4.64 | 0.027 | 0.0183 | 0.0035 | 0.0016 | 0.0042 | 0.0075 | 0.0005 | 0.0008 |  | 0.1479 | 0.0044 | [7 empty] | 0.28 | 0.3185 | 0.21 |  | 0.00026 |  | 0.2956 | 0.18 | 0.26 | 0.0469 | 0.282 | 3.6762 | 1.17 | 0.85 | 2026-05-03 07:44
17952 | 7611 | LMF | 2026-05-02 07:20 | [14 empty] | 0.061 | 0.713 | 0.0097 | 0.0468 | 0.086 | 0.13 | 0.04 | 0.082 | 0.023 | 0.036 | 0.008 | 19 | 0.002 | 0.0014 | 0.0007 | 0.0015 |  | 0.0019 | 0.0004 | 0.0035 |  | 0.1131 | 0.004 | [7 empty] | 0.21 | 0.2213 | 0.79 |  | 7e-05 |  | 0.2856 | 0.19 | 0.25 | 0.0049 | 0.275 | 3.394 | 1.59 | 0.63 | 2026-05-03 07:44
17952 | 7611 | LMF | 2026-05-02 08:07 | [14 empty] | 0.072 | 0.755 | 0.0096 | 0 | 0.076 | 0.128 | 0.104 | 0.082 | 0.023 | 0.015 | 0.007 | 7.89474 | 0.002 | 0.0193 | 0.0008 | 0.0017 |  | 0.0019 | 0.0003 | 0.0027 |  | 0.1285 | 0.0038 | [7 empty] | 0.24 | 0.2503 | 0.89 |  | 3e-05 |  | 0.3475 | 0.19 | 0.31 | 0.023 | 0.337 | 3.4206 | 1.56 | 0.64 | 2026-05-03 07:44
17952 | 7611 | LMF | 2026-05-02 08:28 | [14 empty] | 0.112 | 1.127 | 0.0112 | 0 | 0.107 | 0.134 | 0.106 | 0.081 | 0.026 | 0.033 | 0.008 | 16.45 | 0.003 | 0.0202 | 0.0013 | 0.0028 |  | 0.002 | 0.0004 | 0.0054 |  | 0.1893 | 0.0042 | [7 empty] | 0.34 | 0.359 | 1.4 |  | 7e-05 |  | 0.3596 | 0.2 | 0.32 | 0.026 | 0.347 | 3.5929 | 1.65 | 0.6 | 2026-05-03 07:44
17952 | 7611 | LMF | 2026-05-02 08:55 | [14 empty] | 0.116 | 1.219 | 0.0108 | 0 | 0.168 | 0.127 | 0.101 | 0.079 | 0.017 | 0.029 | 0.008 | 8.31429 | 0.004 | 0.0361 | 0.002 | 0.0047 | 0.0058 | 0.0035 | 0.0003 | 0 |  | 0.1983 | 0.004 | [7 empty] | 0.36 | 0.3852 | 1.34 |  | 0.0001 |  | 0.3389 | 0.19 | 0.31 | 0.0448 | 0.324 | 3.5479 | 1.61 | 0.62 | 2026-05-03 07:44
17952 | 7611 | LMF | 2026-05-02 09:15 | [14 empty] | 0.117 | 1.226 | 0.0107 | 0 | 0.16 | 0.125 | 0.102 | 0.08 | 0.03 | 0.021 | 0.008 | 1.664 | 0.004 | 0.0356 | 0.0011 | 0.0042 | 0.0049 | 0.0125 | 0.0002 | 0 |  | 0.1997 | 0.0038 | [7 empty] | 0.36 | 0.3889 | 0.34 |  | 0.00026 |  | 0.3503 | 0.19 | 0.31 | 0.0438 | 0.337 | 3.5052 | 1.56 | 0.64 | 2026-05-03 07:44
17952 | 7611 | LMF | 2026-05-02 13:45 | [14 empty] | 0.118 | 1.241 | 0.0105 | 0 | 0.155 | 0.134 | 0.102 | 0.081 | 0.029 | 0.017 | 0.008 | 8.2381 | 0.004 | 0.0367 | 0.0008 | 0.0038 | 0.0038 | 0.0021 | 0.0003 | 0 |  | 0.2022 | 0.0039 | [7 empty] | 0.37 | 0.3921 | 1.81 |  | 4e-05 |  | 0.3587 | 0.19 | 0.32 | 0.0445 | 0.346 | 3.6484 | 1.65 | 0.6 | 2026-05-03 07:44
17952 | 7611 | LMF | 2026-05-02 14:04 | [14 empty] | 0.133 | 1.232 | 0.0105 | 0 | 0.182 | 0.132 | 0.107 | 0.08 | 0.036 | 0.022 | 0.008 | 10.2381 | 0.004 | 0.0365 | 0.0009 | 0.0042 | 0.0044 | 0.0021 | 0.0003 | 0 |  | 0.2183 | 0.0038 | [7 empty] | 0.38 | 0.4122 | 2 |  | 5e-05 |  | 0.3683 | 0.19 | 0.32 | 0.0447 | 0.355 | 3.6585 | 1.65 | 0.61 | 2026-05-03 07:44
17952 | 7611 | LMF | 2026-05-02 14:32 | [14 empty] | 0.139 | 1.237 | 0.0108 | 0 | 0.188 | 0.133 | 0.107 | 0.081 | 0.036 | 0.031 | 0.008 | 13 | 0.005 | 0.0371 | 0.0024 | 0.0184 | 0.0047 | 0.0024 | 0.0004 | 0 |  | 0.2254 | 0.0039 | [7 empty] | 0.39 | 0.4204 | 7.67 |  | 7e-05 |  | 0.3863 | 0.19 | 0.32 | 0.0605 | 0.357 | 3.6915 | 1.64 | 0.61 | 2026-05-03 07:44
17952 | 7611 | LMF | 2026-05-02 14:40 | [14 empty] | 0.139 | 1.235 | 0.0105 | 0 | 0.192 | 0.133 | 0.107 | 0.081 | 0.036 | 0.029 | 0.008 | 9.25806 | 0.006 | 0.0368 | 0.003 | 0.0245 | 0.0041 | 0.0031 | 0.0004 | 0 |  | 0.2255 | 0.0038 | [7 empty] | 0.39 | 0.4209 | 7.9 |  | 9e-05 |  | 0.3928 | 0.19 | 0.32 | 0.0673 | 0.357 | 3.6925 | 1.64 | 0.61 | 2026-05-03 07:44
17953 | 7611 | LMF | 2026-05-02 08:51 | [14 empty] | 0.06 | 0.712 | 0.01 | 0.0418 | 0.066 | 0.121 | 0.034 | 0.075 | 0.022 | 0.039 | 0.007 | 10.83333 | 0.002 | 0.0015 | 0.0005 | 0.0019 | 0.0016 | 0.0036 | 0.0003 | 0.0009 |  | 0.11 | 0.004 | [7 empty] | 0.2 | 0.2144 | 0.53 |  | 0.00014 |  | 0.2624 | 0.18 | 0.23 | 0.0054 | 0.252 | 3.1888 | 1.61 | 0.62 | 2026-05-03 07:44
17953 | 7611 | LMF | 2026-05-02 09:40 | [14 empty] | 0.107 | 1.173 | 0.0111 | 0 | 0.165 | 0.124 | 0.103 | 0.076 | 0.027 | 0.027 | 0.007 | 8.06061 | 0.004 | 0.0316 | 0.0012 | 0.004 | 0.0048 | 0.0033 | 0.0005 | 0.0001 |  | 0.1885 | 0.004 | [7 empty] | 0.34 | 0.3701 | 1.21 |  | 9e-05 |  | 0.3435 | 0.18 | 0.3 | 0.0396 | 0.33 | 3.4912 | 1.63 | 0.61 | 2026-05-03 07:44
17953 | 7611 | LMF | 2026-05-02 12:35 | [14 empty] | 0.113 | 1.181 | 0.0114 | 0 | 0.169 | 0.128 | 0.111 | 0.078 | 0.034 | 0.038 | 0.008 | 16.56522 | 0.004 | 0.0348 | 0.0008 | 0.0047 | 0.006 | 0.0023 | 0.0005 | 0.0003 |  | 0.1961 | 0.0043 | [7 empty] | 0.35 | 0.3816 | 2.04 |  | 9e-05 |  | 0.365 | 0.19 | 0.32 | 0.0435 | 0.351 | 3.5863 | 1.64 | 0.61 | 2026-05-03 07:44
17953 | 7611 | LMF | 2026-05-02 12:51 | [14 empty] | 0.14 | 1.23 | 0.0113 | 0 | 0.175 | 0.123 | 0.111 | 0.078 | 0.034 | 0.038 | 0.008 | 12.63333 | 0.004 | 0.034 | 0.0026 | 0.0048 | 0.0054 | 0.003 | 0.0005 | 0 |  | 0.2255 | 0.004 | [7 empty] | 0.39 | 0.4173 | 1.6 |  | 0.00011 |  | 0.362 | 0.18 | 0.31 | 0.0428 | 0.346 | 3.5074 | 1.58 | 0.63 | 2026-05-03 07:44
17953 | 7611 | LMF | 2026-05-02 13:11 | [14 empty] | 0.139 | 1.231 | 0.0115 | 0 | 0.178 | 0.124 | 0.111 | 0.078 | 0.033 | 0.042 | 0.007 | 12.02857 | 0.005 | 0.0342 | 0.0034 | 0.0235 | 0.0049 | 0.0035 | 0.0004 | 0 |  | 0.2242 | 0.0039 | [7 empty] | 0.39 | 0.4171 | 6.71 |  | 0.00015 |  | 0.3811 | 0.18 | 0.31 | 0.0627 | 0.346 | 3.5328 | 1.59 | 0.63 | 2026-05-03 07:44
17953 | 7611 | LMF | 2026-05-02 13:19 | [14 empty] | 0.137 | 1.226 | 0.0113 | 0 | 0.179 | 0.125 | 0.11 | 0.078 | 0.033 | 0.041 | 0.007 | 13.53333 | 0.005 | 0.0339 | 0.0032 | 0.0284 | 0.0048 | 0.003 | 0.0004 | 0 |  | 0.222 | 0.004 | [7 empty] | 0.38 | 0.4142 | 9.47 |  | 0.00012 |  | 0.3858 | 0.18 | 0.31 | 0.0673 | 0.346 | 3.5463 | 1.6 | 0.62 | 2026-05-03 07:44
17954 | 7611 | LMF | 2026-05-02 15:20 | [14 empty] | 0.065 | 0.7 | 0.009 | 0.054 | 0.042 | 0.119 | 0.042 | 0.081 | 0.021 | 0.024 | 0.007 | 16 | 0.002 | 0.0012 | 0.0004 | 0.0012 | 0 | 0.0015 | 0.0004 | 0.0006 |  | 0.1144 | 0.0038 | [7 empty] | 0.21 | 0.2151 | 0.8 |  | 4e-05 |  | 0.2721 | 0.17 | 0.24 | 0.0044 | 0.263 | 3.1288 | 1.47 | 0.68 | 2026-05-03 07:44
17954 | 7611 | LMF | 2026-05-02 15:40 | [14 empty] | 0.115 | 1.215 | 0.0104 | 0.0025 | 0.114 | 0.123 | 0.109 | 0.081 | 0.037 | 0.019 | 0.007 | 3.70588 | 0.005 | 0.0309 | 0.0012 | 0.0024 | 0.0034 | 0.0051 | 0.0003 | 0.0003 |  | 0.197 | 0.004 | [7 empty] | 0.36 | 0.3803 | 0.47 |  | 0.0001 |  | 0.3609 | 0.18 | 0.31 | 0.0383 | 0.35 | 3.4087 | 1.52 | 0.66 | 2026-05-03 07:44
17954 | 7611 | LMF | 2026-05-02 15:57 | [14 empty] | 0.12 | 1.217 | 0.0102 | 0 | 0.17 | 0.118 | 0.109 | 0.082 | 0.037 | 0.026 | 0.007 | 12.9 | 0.006 | 0.0319 | 0.0017 | 0.0151 | 0.004 | 0.002 | 0.0004 | 0 |  | 0.2043 | 0.0038 | [7 empty] | 0.37 | 0.3949 | 7.55 |  | 5e-05 |  | 0.3704 | 0.17 | 0.31 | 0.053 | 0.346 | 3.4042 | 1.44 | 0.69 | 2026-05-03 07:44
17954 | 7611 | LMF | 2026-05-02 16:09 | [14 empty] | 0.13 | 1.211 | 0.01 | 0 | 0.18 | 0.117 | 0.109 | 0.081 | 0.037 | 0.032 | 0.007 | 7.85366 | 0.006 | 0.0317 | 0.0034 | 0.0199 | 0.0037 | 0.0041 | 0.0004 | 0 |  | 0.2143 | 0.0037 | [7 empty] | 0.38 | 0.4054 | 4.85 |  | 0.00013 |  | 0.3749 | 0.17 | 0.31 | 0.0576 | 0.344 | 3.3957 | 1.44 | 0.69 | 2026-05-03 07:44
17955 | 7611 | LMF | 2026-05-02 16:53 | [14 empty] | 0.066 | 0.65 | 0.0084 | 0.0458 | 0.112 | 0.13 | 0.039 | 0.082 | 0.021 | 0.044 | 0.007 | 24.5 | 0.002 | 0.0014 | 0.0005 | 0.0032 | 0.0003 | 0.0018 | 0.0004 | 0.0011 |  | 0.1156 | 0.0037 | [7 empty] | 0.2 | 0.2195 | 1.78 |  | 8e-05 |  | 0.2837 | 0.19 | 0.25 | 0.0066 | 0.272 | 3.4093 | 1.59 | 0.63 | 2026-05-03 07:44
17955 | 7611 | LMF | 2026-05-02 17:17 | [14 empty] | 0.131 | 1.147 | 0.0098 | 0 | 0.189 | 0.13 | 0.106 | 0.081 | 0.033 | 0.022 | 0.008 | 9.73913 | 0.004 | 0.0317 | 0.0011 | 0.0067 | 0.0046 | 0.0023 | 0.0004 | 0.0001 |  | 0.2124 | 0.004 | [7 empty] | 0.36 | 0.3963 | 2.91 |  | 5e-05 |  | 0.3663 | 0.19 | 0.32 | 0.0424 | 0.35 | 3.6252 | 1.6 | 0.62 | 2026-05-03 07:44
17955 | 7611 | LMF | 2026-05-02 17:33 | [14 empty] | 0.141 | 1.233 | 0.0099 | 0 | 0.19 | 0.129 | 0.107 | 0.081 | 0.032 | 0.04 | 0.008 | 11.67647 | 0.006 | 0.0318 | 0.0025 | 0.0299 | 0.0044 | 0.0034 | 0.0005 | 0.0002 |  | 0.2274 | 0.0041 | [7 empty] | 0.39 | 0.4212 | 8.79 |  | 0.00013 |  | 0.39 | 0.19 | 0.32 | 0.0677 | 0.349 | 3.6133 | 1.59 | 0.63 | 2026-05-03 07:44
17956 | 7611 | LMF | 2026-05-02 18:25 | [14 empty] | 0.059 | 0.737 | 0.0098 | 0.0415 | 0.115 | 0.116 | 0.05 | 0.069 | 0.021 | 0.04 | 0.007 | 23.70588 | 0.002 | 0.0015 | 0.0008 | 0.0035 | 0.0004 | 0.0017 | 0.0004 | 0.0012 |  | 0.1128 | 0.0042 | [7 empty] | 0.21 | 0.228 | 2.06 |  | 7e-05 |  | 0.2684 | 0.17 | 0.24 | 0.007 | 0.256 | 3.1724 | 1.68 | 0.59 | 2026-05-03 07:44
17956 | 7611 | LMF | 2026-05-02 18:44 | [14 empty] | 0.133 | 1.201 | 0.0109 | 0 | 0.186 | 0.118 | 0.122 | 0.07 | 0.031 | 0.033 | 0.008 | 12.5 | 0.004 | 0.0384 | 0.0015 | 0.0058 | 0.0054 | 0.0026 | 0.0004 | 0.0004 |  | 0.2169 | 0.0043 | [7 empty] | 0.38 | 0.4081 | 2.23 |  | 8e-05 |  | 0.3566 | 0.18 | 0.31 | 0.0482 | 0.341 | 3.4209 | 1.69 | 0.59 | 2026-05-03 07:44
17956 | 7611 | LMF | 2026-05-02 18:57 | [14 empty] | 0.138 | 1.22 | 0.0108 | 0 | 0.19 | 0.119 | 0.123 | 0.07 | 0.031 | 0.035 | 0.008 | 8.58537 | 0.005 | 0.0387 | 0.0034 | 0.0237 | 0.005 | 0.0041 | 0.0004 | 0.0002 |  | 0.2232 | 0.0041 | [7 empty] | 0.39 | 0.4173 | 5.78 |  | 0.00014 |  | 0.3784 | 0.18 | 0.31 | 0.0674 | 0.343 | 3.4429 | 1.7 | 0.59 | 2026-05-03 07:44
17957 | 7611 | LMF | 2026-05-02 19:41 | [14 empty] | 0.073 | 0.834 | 0.0096 | 0.0395 | 0.125 | 0.116 | 0.047 | 0.067 | 0.016 | 0.037 | 0.007 | 12.72414 | 0.002 | 0.002 | 0.0006 | 0.0031 | 0.0005 | 0.0029 | 0.0005 | 0.0015 |  | 0.1319 | 0.0043 | [7 empty] | 0.24 | 0.2581 | 1.07 |  | 0.00011 |  | 0.2577 | 0.17 | 0.23 | 0.0071 | 0.246 | 3.1745 | 1.73 | 0.58 | 2026-05-03 07:44
17957 | 7611 | LMF | 2026-05-02 20:04 | [14 empty] | 0.13 | 1.223 | 0.0103 | 0 | 0.217 | 0.114 | 0.118 | 0.068 | 0.034 | 0.022 | 0.007 | 10.18182 | 0.004 | 0.0364 | 0.0012 | 0.0066 | 0.0042 | 0.0022 | 0.0004 | 0 |  | 0.2158 | 0.0041 | [7 empty] | 0.38 | 0.4133 | 3 |  | 5e-05 |  | 0.3497 | 0.17 | 0.3 | 0.047 | 0.334 | 3.3751 | 1.68 | 0.6 | 2026-05-03 07:44
17957 | 7611 | LMF | 2026-05-02 20:16 | [14 empty] | 0.135 | 1.218 | 0.0105 | 0 | 0.221 | 0.115 | 0.119 | 0.068 | 0.035 | 0.026 | 0.007 | 9.51852 | 0.005 | 0.0366 | 0.003 | 0.0256 | 0.0043 | 0.0027 | 0.0005 | 0.0001 |  | 0.2214 | 0.004 | [7 empty] | 0.38 | 0.4188 | 9.48 |  | 7e-05 |  | 0.3738 | 0.17 | 0.3 | 0.0672 | 0.337 | 3.4034 | 1.69 | 0.59 | 2026-05-03 07:44
17958 | 7604 | LMF | 2026-06-02 00:23 | [14 empty] | 0.043 | 0.721 | 0.016 | 0.04 | 0.087 | 0.108 | 0.042 | 0.069 | 0.022 | 0.04 | 0.007 | 30.38462 | 0.002 | 0.002 | 0.0005 | 0.0023 | 0.0031 | 0.0013 | 0.0006 | 0.0023 |  | 0.0953 | 0.0043 | [7 empty] | 0.19 | 0.2026 | 1.77 |  | 5e-05 |  | 0.2517 | 0.16 | 0.22 | 0.0063 | 0.241 | 3.0787 | 1.57 | 0.64 | 2026-05-03 07:44
17958 | 7604 | LMF | 2026-06-02 01:02 | [14 empty] | 0.048 | 0.976 | 0.0155 | 0.003 | 0.152 | 0.106 | 0.044 | 0.07 | 0.019 | 0.019 | 0.007 | 2.60811 | 0.002 | 0.0267 | 0.0013 | 0.0043 | 0.0054 | 0.0074 | 0.0004 | 0.0007 |  | 0.114 | 0.0039 | [7 empty] | 0.24 | 0.2607 | 0.58 |  | 0.00014 |  | 0.2522 | 0.16 | 0.22 | 0.033 | 0.239 | 3.1364 | 1.51 | 0.66 | 2026-05-03 07:44
17958 | 7604 | LMF | 2026-06-02 02:01 | [14 empty] | 0.059 | 0.97 | 0.0154 | 0.0022 | 0.165 | 0.104 | 0.045 | 0.069 | 0.019 | 0.028 | 0.007 | 4.1791 | 0.004 | 0.0264 | 0.003 | 0.0246 | 0.0046 | 0.0067 | 0.0003 | 0.0004 |  | 0.1248 | 0.0039 | [7 empty] | 0.25 | 0.2734 | 3.67 |  | 0.00019 |  | 0.2718 | 0.16 | 0.22 | 0.055 | 0.237 | 3.116 | 1.51 | 0.66 | 2026-05-03 07:44
17958 | 7604 | LMF | 2026-06-02 02:38 | [14 empty] | 0.061 | 0.97 | 0.0155 | 0.002 | 0.166 | 0.105 | 0.045 | 0.069 | 0.019 | 0.033 | 0.007 | 4.15 | 0.004 | 0.0268 | 0.0029 | 0.0254 | 0.0051 | 0.008 | 0.0003 | 0.0003 |  | 0.1269 | 0.0038 | [7 empty] | 0.25 | 0.2756 | 3.18 |  | 0.00027 |  | 0.2735 | 0.16 | 0.22 | 0.0562 | 0.238 | 3.1376 | 1.52 | 0.66 | 2026-05-03 07:44
17959 | 7604 | LMF | 2026-06-02 01:44 | [14 empty] | 0.057 | 0.747 | 0.0137 | 0.0278 | 0.116 | 0.11 | 0.04 | 0.069 | 0.023 | 0.046 | 0.007 | 8.14035 | 0.001 | 0.0007 | 0.0006 | 0.004 | 0.0011 | 0.0057 | 0.0003 | 0.0011 |  | 0.11 | 0.0043 | [7 empty] | 0.21 | 0.2255 | 0.7 |  | 0.00026 |  | 0.2539 | 0.16 | 0.22 | 0.0057 | 0.242 | 3.1182 | 1.59 | 0.63 | 2026-05-03 07:44
17959 | 7604 | LMF | 2026-06-02 02:10 | [14 empty] | 0.062 | 0.964 | 0.0143 | 0.004 | 0.185 | 0.107 | 0.042 | 0.069 | 0.021 | 0.021 | 0.007 | 3.85185 | 0.002 | 0.0324 | 0.0008 | 0.0064 | 0.0054 | 0.0054 | 0.0003 | 0.0009 |  | 0.1281 | 0.0043 | [7 empty] | 0.25 | 0.2782 | 1.19 |  | 0.00011 |  | 0.2537 | 0.16 | 0.22 | 0.0408 | 0.239 | 3.1789 | 1.55 | 0.64 | 2026-05-03 07:44
17959 | 7604 | LMF | 2026-06-02 02:31 | [14 empty] | 0.061 | 0.959 | 0.0141 | 0.0034 | 0.183 | 0.112 | 0.043 | 0.069 | 0.021 | 0.032 | 0.007 | 6.01887 | 0.002 | 0.0322 | 0.0009 | 0.0065 | 0.0059 | 0.0053 | 0.0003 | 0.0008 |  | 0.1271 | 0.0043 | [7 empty] | 0.25 | 0.2767 | 1.23 |  | 0.00017 |  | 0.2598 | 0.17 | 0.22 | 0.0407 | 0.245 | 3.2652 | 1.62 | 0.62 | 2026-05-03 07:44
17959 | 7604 | LMF | 2026-06-02 03:25 | [14 empty] | 0.064 | 0.963 | 0.0142 | 0.003 | 0.184 | 0.109 | 0.043 | 0.07 | 0.021 | 0.032 | 0.007 | 5.63158 | 0.002 | 0.0327 | 0.0006 | 0.0068 | 0.0065 | 0.0057 | 0.0004 | 0.0008 |  | 0.1307 | 0.0043 | [7 empty] | 0.25 | 0.2804 | 1.19 |  | 0.00018 |  | 0.2583 | 0.17 | 0.22 | 0.0415 | 0.243 | 3.2171 | 1.56 | 0.64 | 2026-05-03 07:44
17959 | 7604 | LMF | 2026-06-02 03:59 | [14 empty] | 0.065 | 0.962 | 0.0144 | 0.0027 | 0.186 | 0.106 | 0.044 | 0.07 | 0.021 | 0.036 | 0.007 | 5.23529 | 0.003 | 0.0327 | 0.0031 | 0.0269 | 0.0065 | 0.0068 | 0.0002 | 0.0006 |  | 0.1307 | 0.0043 | [7 empty] | 0.25 | 0.2817 | 3.96 |  | 0.00024 |  | 0.2783 | 0.16 | 0.22 | 0.0626 | 0.241 | 3.1692 | 1.51 | 0.66 | 2026-05-03 07:44
17960 | 7604 | LMF | 2026-06-02 04:20 | [14 empty] | 0.053 | 0.71 | 0.014 | 0.0296 | 0.137 | 0.108 | 0.037 | 0.07 | 0.023 | 0.032 | 0.007 | 5.44828 | 0.002 | 0.0012 | 0.0004 | 0.0035 | 0.002 | 0.0058 | 0.0003 | 0.001 |  | 0.1047 | 0.0043 | [7 empty] | 0.2 | 0.2185 | 0.6 |  | 0.00018 |  | 0.2495 | 0.16 | 0.22 | 0.0067 | 0.238 | 3.1181 | 1.54 | 0.65 | 2026-05-03 07:44
17960 | 7604 | LMF | 2026-06-02 04:50 | [14 empty] | 0.07 | 0.957 | 0.0145 | 0.0028 | 0.168 | 0.108 | 0.039 | 0.069 | 0.021 | 0.02 | 0.007 | 3 | 0.003 | 0.0295 | 0.0007 | 0.0058 | 0.0056 | 0.0067 | 0.0003 | 0.0003 |  | 0.1351 | 0.0041 | [7 empty] | 0.25 | 0.2818 | 0.87 |  | 0.00013 |  | 0.251 | 0.16 | 0.22 | 0.0383 | 0.237 | 3.171 | 1.57 | 0.64 | 2026-05-03 07:44
17960 | 7604 | LMF | 2026-06-02 05:23 | [14 empty] | 0.07 | 0.962 | 0.0146 | 0.0024 | 0.17 | 0.111 | 0.04 | 0.07 | 0.021 | 0.026 | 0.007 | 4.1746 | 0.004 | 0.03 | 0.0027 | 0.0241 | 0.0055 | 0.0063 | 0.0003 | 0.0008 |  | 0.1358 | 0.0042 | [7 empty] | 0.26 | 0.2837 | 3.83 |  | 0.00017 |  | 0.2764 | 0.17 | 0.22 | 0.0581 | 0.242 | 3.2348 | 1.59 | 0.63 | 2026-05-03 07:44
17961 | 7604 | LMF | 2026-06-02 05:38 | [14 empty] | 0.045 | 0.518 | 0.0132 | 0.0365 | 0.082 | 0.111 | 0.034 | 0.07 | 0.023 | 0.034 | 0.007 | 5.63333 | 0.001 | 0.0009 | 0.0004 | 0.0025 | 0.002 | 0.006 | 0.0003 | 0.0016 |  | 0.0852 | 0.0041 | [7 empty] | 0.16 | 0.1687 | 0.42 |  | 0.0002 |  | 0.2485 | 0.17 | 0.22 | 0.0044 | 0.238 | 3.0733 | 1.59 | 0.63 | 2026-05-03 07:44
17961 | 7604 | LMF | 2026-06-02 06:00 | [14 empty] | 0.053 | 0.896 | 0.0138 | 0.006 | 0.148 | 0.113 | 0.037 | 0.07 | 0.02 | 0.021 | 0.007 | 3.46667 | 0.003 | 0.0272 | 0.001 | 0.0044 | 0.0053 | 0.006 | 0.0004 | 0.0008 |  | 0.115 | 0.004 | [7 empty] | 0.23 | 0.2511 | 0.73 |  | 0.00012 |  | 0.2534 | 0.17 | 0.22 | 0.0346 | 0.24 | 3.2207 | 1.61 | 0.62 | 2026-05-03 07:44
17961 | 7604 | LMF | 2026-06-02 06:17 | [14 empty] | 0.064 | 0.954 | 0.0143 | 0.0037 | 0.174 | 0.114 | 0.037 | 0.069 | 0.019 | 0.031 | 0.007 | 4.62687 | 0.003 | 0.0295 | 0.001 | 0.0054 | 0.005 | 0.0067 | 0.0003 | 0.0009 |  | 0.1293 | 0.0043 | [7 empty] | 0.25 | 0.276 | 0.81 |  | 0.00021 |  | 0.2529 | 0.17 | 0.22 | 0.0379 | 0.239 | 3.2831 | 1.65 | 0.61 | 2026-05-03 07:44
17961 | 7604 | LMF | 2026-06-02 06:42 | [14 empty] | 0.064 | 0.949 | 0.0141 | 0.0031 | 0.175 | 0.115 | 0.038 | 0.07 | 0.019 | 0.031 | 0.007 | 4.88889 | 0.004 | 0.0292 | 0.0027 | 0.0258 | 0.0061 | 0.0063 | 0.0002 | 0.0006 |  | 0.1288 | 0.0039 | [7 empty] | 0.25 | 0.2759 | 4.1 |  | 0.00019 |  | 0.2781 | 0.17 | 0.22 | 0.059 | 0.242 | 3.3034 | 1.64 | 0.61 | 2026-05-03 07:44
17962 | 7604 | LMF | 2026-06-02 07:05 | [14 empty] | 0.052 | 0.771 | 0.0133 | 0.0325 | 0.151 | 0.086 | 0.035 | 0.058 | 0.023 | 0.035 | 0.006 | 7.71111 | 0.003 | 0.0012 | 0.0003 | 0.0057 | 0.0024 | 0.0045 | 0.0004 | 0.001 |  | 0.1064 | 0.0042 | [7 empty] | 0.2 | 0.2274 | 1.27 |  | 0.00016 |  | 0.2152 | 0.14 | 0.18 | 0.0099 | 0.202 | 2.6676 | 1.48 | 0.67 | 2026-05-03 07:44
17962 | 7604 | LMF | 2026-06-02 07:25 | [14 empty] | 0.059 | 0.925 | 0.0136 | 0.004 | 0.174 | 0.087 | 0.036 | 0.059 | 0.022 | 0.026 | 0.007 | 5 | 0.004 | 0.0269 | 0.0011 | 0.0077 | 0.0049 | 0.0052 | 0.0002 | 0.0007 |  | 0.1211 | 0.0041 | [7 empty] | 0.24 | 0.2644 | 1.48 |  | 0.00014 |  | 0.2197 | 0.14 | 0.18 | 0.0386 | 0.204 | 2.7323 | 1.47 | 0.68 | 2026-05-03 07:44
17962 | 7604 | LMF | 2026-06-02 08:03 | [14 empty] | 0.068 | 0.953 | 0.0137 | 0.0023 | 0.173 | 0.087 | 0.037 | 0.059 | 0.022 | 0.029 | 0.007 | 5.35185 | 0.005 | 0.029 | 0.0024 | 0.0292 | 0.0055 | 0.0054 | 0.0002 | 0.0006 |  | 0.1316 | 0.0039 | [7 empty] | 0.25 | 0.2782 | 5.41 |  | 0.00016 |  | 0.2436 | 0.14 | 0.18 | 0.0632 | 0.205 | 2.7327 | 1.47 | 0.68 | 2026-05-03 07:44
17963 | 7604 | LMF | 2026-06-02 08:33 | [14 empty] | 0.054 | 0.741 | 0.0136 | 0.0256 | 0.119 | 0.085 | 0.039 | 0.057 | 0.03 | 0.04 | 0.006 | 8.86667 | 0.002 | 0.0017 | 0.0004 | 0.0046 | 0.0028 | 0.0045 | 0.0003 | 0.0015 |  | 0.1059 | 0.0039 | [7 empty] | 0.2 | 0.2209 | 1.02 |  | 0.00018 |  | 0.2225 | 0.13 | 0.18 | 0.0083 | 0.211 | 2.6068 | 1.49 | 0.67 | 2026-05-03 07:44
17963 | 7604 | LMF | 2026-06-02 09:06 | [14 empty] | 0.057 | 0.937 | 0.0138 | 0.0019 | 0.168 | 0.079 | 0.041 | 0.056 | 0.028 | 0.017 | 0.006 | 3.71111 | 0.003 | 0.0288 | 0.0009 | 0.0074 | 0.0042 | 0.0045 | 0.0002 | 0 |  | 0.1195 | 0.0037 | [7 empty] | 0.24 | 0.2645 | 1.64 |  | 8e-05 |  | 0.2186 | 0.13 | 0.18 | 0.0392 | 0.204 | 2.5619 | 1.41 | 0.71 | 2026-05-03 07:44
17963 | 7604 | LMF | 2026-06-02 09:29 | [14 empty] | 0.066 | 0.948 | 0.0138 | 0.0016 | 0.178 | 0.082 | 0.041 | 0.056 | 0.028 | 0.043 | 0.006 | 8.47059 | 0.004 | 0.0296 | 0.0034 | 0.0266 | 0.0049 | 0.0051 | 0.0002 | 0.0004 |  | 0.1297 | 0.0038 | [7 empty] | 0.25 | 0.2775 | 5.22 |  | 0.00022 |  | 0.2436 | 0.13 | 0.18 | 0.0602 | 0.207 | 2.6386 | 1.46 | 0.68 | 2026-05-03 07:44
17964 | 7604 | LMF | 2026-06-02 09:46 | [14 empty] | 0.057 | 0.67 | 0.0135 | 0.0391 | 0.088 | 0.091 | 0.039 | 0.059 | 0.035 | 0.052 | 0.006 | 12.9 | 0.001 | 0.0013 | 0.0007 | 0.003 | 0.0021 | 0.004 | 0.0003 | 0.0016 |  | 0.1049 | 0.004 | [7 empty] | 0.19 | 0.2083 | 0.75 |  | 0.00021 |  | 0.2345 | 0.14 | 0.19 | 0.0053 | 0.224 | 2.6841 | 1.54 | 0.65 | 2026-05-03 07:44
17964 | 7604 | LMF | 2026-06-02 10:42 | [14 empty] | 0.061 | 0.934 | 0.0139 | 0.0034 | 0.152 | 0.089 | 0.042 | 0.06 | 0.034 | 0.017 | 0.006 | 2.93103 | 0.002 | 0.0266 | 0.0007 | 0.0054 | 0.0045 | 0.0058 | 0.0002 | 0.0006 |  | 0.1238 | 0.0038 | [7 empty] | 0.24 | 0.2675 | 0.93 |  | 0.0001 |  | 0.2379 | 0.14 | 0.19 | 0.034 | 0.225 | 2.7535 | 1.48 | 0.67 | 2026-05-03 07:44
17964 | 7604 | LMF | 2026-06-02 11:04 | [14 empty] | 0.066 | 0.928 | 0.0138 | 0.0026 | 0.152 | 0.09 | 0.042 | 0.059 | 0.033 | 0.033 | 0.006 | 5.3871 | 0.002 | 0.0286 | 0.0016 | 0.0054 | 0.0059 | 0.0062 | 0.0002 | 0.0009 |  | 0.1285 | 0.0039 | [7 empty] | 0.25 | 0.2714 | 0.87 |  | 0.00021 |  | 0.2378 | 0.14 | 0.19 | 0.036 | 0.224 | 2.7687 | 1.53 | 0.66 | 2026-05-03 07:44
17964 | 7604 | LMF | 2026-06-02 15:03 | [14 empty] | 0.071 | 0.938 | 0.014 | 0.0017 | 0.156 | 0.088 | 0.045 | 0.06 | 0.033 | 0.008 | 0.007 | 1.02597 | 0.002 | 0.0278 | 0.0006 | 0.0051 | 0.0055 | 0.0077 | 0.0003 | 0.0002 |  | 0.1346 | 0.0039 | [7 empty] | 0.25 | 0.2791 | 0.66 |  | 6e-05 |  | 0.2388 | 0.14 | 0.19 | 0.0349 | 0.226 | 2.7446 | 1.47 | 0.68 | 2026-05-03 07:44
17964 | 7604 | LMF | 2026-06-02 15:34 | [14 empty] | 0.072 | 0.938 | 0.0139 | 0.0014 | 0.163 | 0.09 | 0.046 | 0.06 | 0.033 | 0.036 | 0.006 | 4.4875 | 0.002 | 0.028 | 0.0006 | 0.006 | 0.0056 | 0.008 | 0.0002 | 0.0005 |  | 0.1355 | 0.0038 | [7 empty] | 0.25 | 0.2817 | 0.75 |  | 0.00029 |  | 0.2424 | 0.14 | 0.2 | 0.036 | 0.229 | 2.7943 | 1.5 | 0.67 | 2026-05-03 07:44
17964 | 7604 | LMF | 2026-06-02 17:35 | [14 empty] | 0.08 | 0.702 | 0.0116 | 0.03 | 0.032 | 0.085 | 0.027 | 0.056 | 0.021 | 0.034 | 0.006 | 6.10909 | 0.001 | 0.0007 | 0.0002 | 0.0018 | 0.0022 | 0.0055 | 0.0003 | 0.0009 |  | 0.1257 | 0.0043 | [7 empty] | 0.22 | 0.2216 | 0.33 |  | 0.00018 |  | 0.1978 | 0.13 | 0.17 | 0.0035 | 0.189 | 2.4273 | 1.52 | 0.66 | 2026-05-03 07:44
17964 | 7604 | LMF | 2026-06-02 17:47 | [14 empty] | 0.079 | 0.939 | 0.014 | 0.0012 | 0.18 | 0.089 | 0.048 | 0.059 | 0.034 | 0.038 | 0.007 | 4.775 | 0.004 | 0.0285 | 0.0027 | 0.0265 | 0.0052 | 0.008 | 0.0002 | 0.0005 |  | 0.1434 | 0.0039 | [7 empty] | 0.26 | 0.2925 | 3.31 |  | 0.00031 |  | 0.2662 | 0.14 | 0.2 | 0.059 | 0.23 | 2.801 | 1.51 | 0.66 | 2026-05-03 07:44
17965 | 7604 | LMF | 2026-06-02 10:52 | [14 empty] | 0.073 | 0.701 | 0.0132 | 0.0372 | 0.046 | 0.08 | 0.032 | 0.057 | 0.029 | 0.028 | 0.006 | 4.72881 | 0.001 | 0.0006 | 0.0003 | 0.0033 | 0.0014 | 0.0059 | 0.0003 | 0.0008 |  | 0.1197 | 0.0035 | [7 empty] | 0.21 | 0.219 | 0.56 |  | 0.00016 |  | 0.2081 | 0.13 | 0.17 | 0.0049 | 0.198 | 2.3825 | 1.4 | 0.71 | 2026-05-03 07:44
17965 | 7604 | LMF | 2026-06-02 11:33 | [14 empty] | 0.081 | 0.922 | 0.0137 | 0.0049 | 0.118 | 0.084 | 0.035 | 0.057 | 0.027 | 0.019 | 0.006 | 2.86567 | 0.002 | 0.0283 | 0.0012 | 0.0045 | 0.0056 | 0.0067 | 0.0003 | 0.001 |  | 0.1414 | 0.0037 | [7 empty] | 0.26 | 0.2765 | 0.67 |  | 0.00013 |  | 0.2153 | 0.13 | 0.18 | 0.0348 | 0.203 | 2.5822 | 1.47 | 0.68 | 2026-05-03 07:44
17965 | 7604 | LMF | 2026-06-02 11:45 | [14 empty] | 0.08 | 0.925 | 0.0138 | 0.0037 | 0.159 | 0.083 | 0.035 | 0.057 | 0.027 | 0.034 | 0.006 | 5.53226 | 0.002 | 0.0287 | 0.0014 | 0.0053 | 0.0063 | 0.0062 | 0.0003 | 0.0015 |  | 0.1419 | 0.0037 | [7 empty] | 0.26 | 0.2828 | 0.85 |  | 0.00021 |  | 0.2154 | 0.13 | 0.18 | 0.036 | 0.202 | 2.626 | 1.46 | 0.69 | 2026-05-03 07:44
17965 | 7604 | LMF | 2026-06-02 14:38 | [14 empty] | 0.081 | 0.934 | 0.0137 | 0.0028 | 0.15 | 0.08 | 0.035 | 0.058 | 0.027 | 0.019 | 0.006 | 2.75362 | 0.002 | 0.0279 | 0.0008 | 0.0052 | 0.005 | 0.0069 | 0.0002 | 0.0002 |  | 0.1424 | 0.0036 | [7 empty] | 0.26 | 0.2836 | 0.75 |  | 0.00013 |  | 0.2124 | 0.13 | 0.17 | 0.0351 | 0.2 | 2.5529 | 1.38 | 0.73 | 2026-05-03 07:44
17965 | 7604 | LMF | 2026-06-02 15:13 | [14 empty] | 0.08 | 0.928 | 0.0135 | 0.0019 | 0.164 | 0.08 | 0.036 | 0.058 | 0.027 | 0.023 | 0.006 | 4.25455 | 0.002 | 0.0275 | 0.0008 | 0.0054 | 0.0053 | 0.0055 | 0.0002 | 0.0004 |  | 0.1416 | 0.0037 | [7 empty] | 0.26 | 0.2842 | 0.98 |  | 0.00013 |  | 0.2137 | 0.13 | 0.17 | 0.0349 | 0.201 | 2.5722 | 1.38 | 0.73 | 2026-05-03 07:44
17965 | 7604 | LMF | 2026-06-02 16:08 | [14 empty] | 0.089 | 0.93 | 0.0138 | 0.0019 | 0.17 | 0.08 | 0.036 | 0.058 | 0.027 | 0.031 | 0.006 | 5.18333 | 0.002 | 0.0279 | 0.0008 | 0.006 | 0.0049 | 0.006 | 0.0002 | 0.0005 |  | 0.1509 | 0.0039 | [7 empty] | 0.27 | 0.2945 | 1 |  | 0.00019 |  | 0.2145 | 0.13 | 0.17 | 0.0359 | 0.201 | 2.5859 | 1.38 | 0.73 | 2026-05-03 07:44
17965 | 7604 | LMF | 2026-06-02 16:40 | [14 empty] | 0.092 | 0.93 | 0.0137 | 0.0017 | 0.172 | 0.08 | 0.036 | 0.058 | 0.027 | 0.032 | 0.006 | 4.55714 | 0.003 | 0.0277 | 0.0033 | 0.0244 | 0.0046 | 0.007 | 0.0002 | 0.0001 |  | 0.1541 | 0.0036 | [7 empty] | 0.27 | 0.2981 | 3.49 |  | 0.00022 |  | 0.2353 | 0.13 | 0.17 | 0.0551 | 0.201 | 2.5879 | 1.38 | 0.73 | 2026-05-03 07:44
17966 | 7604 | LMF | 2026-06-02 17:30 | [14 empty] | 0.08 | 0.937 | 0.014 | 0.0012 | 0.174 | 0.089 | 0.047 | 0.06 | 0.033 | 0.026 | 0.007 | 3.12048 | 0.002 | 0.0282 | 0.0003 | 0.0063 | 0.0057 | 0.0083 | 0.0002 | 0.0006 |  | 0.1439 | 0.0039 | [7 empty] | 0.26 | 0.2915 | 0.76 |  | 0.00021 |  | 0.2428 | 0.14 | 0.2 | 0.0365 | 0.229 | 2.7941 | 1.48 | 0.67 | 2026-05-03 07:44
17966 | 7604 | LMF | 2026-06-02 17:53 | [14 empty] | 0.082 | 0.924 | 0.0122 | 0.0135 | 0.149 | 0.086 | 0.029 | 0.054 | 0.019 | 0.066 | 0.006 | 10.78689 | 0.002 | 0.0302 | 0.0009 | 0.0041 | 0.0058 | 0.0061 | 0.0002 | 0.0008 |  | 0.1423 | 0.0043 | [7 empty] | 0.26 | 0.2801 | 0.67 |  | 0.0004 |  | 0.1997 | 0.14 | 0.17 | 0.0363 | 0.188 | 2.6268 | 1.59 | 0.63 | 2026-05-03 07:44
17966 | 7604 | LMF | 2026-06-02 18:18 | [14 empty] | 0.083 | 0.934 | 0.0122 | 0.0026 | 0.182 | 0.085 | 0.03 | 0.055 | 0.019 | 0.023 | 0.006 | 3.86667 | 0.002 | 0.0302 | 0.0008 | 0.0063 | 0.0047 | 0.006 | 0.0003 | 0.0003 |  | 0.1454 | 0.0042 | [7 empty] | 0.26 | 0.2885 | 1.05 |  | 0.00014 |  | 0.2031 | 0.14 | 0.17 | 0.0385 | 0.189 | 2.6608 | 1.55 | 0.65 | 2026-05-03 07:44
17966 | 7604 | LMF | 2026-06-02 18:36 | [14 empty] | 0.083 | 0.937 | 0.0124 | 0.002 | 0.181 | 0.086 | 0.03 | 0.056 | 0.019 | 0.034 | 0.006 | 5.28125 | 0.003 | 0.0302 | 0.0032 | 0.0239 | 0.005 | 0.0064 | 0.0003 | 0.0002 |  | 0.1457 | 0.0043 | [7 empty] | 0.26 | 0.2893 | 3.73 |  | 0.00022 |  | 0.225 | 0.14 | 0.17 | 0.0571 | 0.191 | 2.6862 | 1.54 | 0.65 | 2026-05-03 07:44
17966 | 7604 | LMF | 2026-06-02 19:07 | [14 empty] | 0.085 | 0.93 | 0.0125 | 0.0017 | 0.184 | 0.086 | 0.031 | 0.055 | 0.019 | 0.025 | 0.007 | 3.43836 | 0.003 | 0.0308 | 0.0021 | 0.0267 | 0.0052 | 0.0073 | 0.0003 | 0.0009 |  | 0.1475 | 0.0043 | [7 empty] | 0.26 | 0.2907 | 3.66 |  | 0.00018 |  | 0.227 | 0.14 | 0.17 | 0.0605 | 0.191 | 2.6904 | 1.56 | 0.64 | 2026-05-03 07:44
17967 | 7604 | LMF | 2026-06-02 18:37 | [14 empty] | 0.067 | 0.713 | 0.0116 | 0.0288 | 0.097 | 0.098 | 0.028 | 0.057 | 0.02 | 0.05 | 0.006 | 11.06667 | 0.001 | 0.0008 | 0.0006 | 0.0053 | 0.002 | 0.0045 | 0.0002 | 0.0009 |  | 0.1156 | 0.0039 | [7 empty] | 0.21 | 0.2222 | 1.18 |  | 0.00022 |  | 0.2154 | 0.15 | 0.18 | 0.0071 | 0.203 | 2.7818 | 1.72 | 0.58 | 2026-05-03 07:44
17967 | 7604 | LMF | 2026-06-02 19:09 | [14 empty] | 0.07 | 0.951 | 0.0121 | 0.0119 | 0.157 | 0.1 | 0.031 | 0.056 | 0.019 | 0.049 | 0.006 | 8.92727 | 0.002 | 0.0281 | 0.0007 | 0.0064 | 0.0058 | 0.0055 | 0.0002 | 0.0007 |  | 0.1327 | 0.0041 | [7 empty] | 0.25 | 0.2754 | 1.16 |  | 0.00027 |  | 0.2197 | 0.15 | 0.19 | 0.0365 | 0.206 | 2.917 | 1.79 | 0.56 | 2026-05-03 07:44
17967 | 7604 | LMF | 2026-06-02 19:42 | [14 empty] | 0.077 | 0.962 | 0.0125 | 0.0053 | 0.173 | 0.104 | 0.032 | 0.057 | 0.019 | 0.039 | 0.006 | 6.98214 | 0.003 | 0.0292 | 0.0008 | 0.0072 | 0.0064 | 0.0056 | 0.0002 | 0.0015 |  | 0.1412 | 0.0041 | [7 empty] | 0.26 | 0.2877 | 1.29 |  | 0.00022 |  | 0.2267 | 0.15 | 0.19 | 0.0394 | 0.212 | 3.0272 | 1.82 | 0.55 | 2026-05-03 07:44
17967 | 7604 | LMF | 2026-06-02 20:12 | [14 empty] | 0.077 | 0.958 | 0.0125 | 0.0043 | 0.173 | 0.103 | 0.033 | 0.057 | 0.019 | 0.032 | 0.006 | 4.25 | 0.003 | 0.0297 | 0.0026 | 0.0218 | 0.007 | 0.0076 | 0.0003 | 0.0015 |  | 0.1415 | 0.0043 | [7 empty] | 0.26 | 0.2872 | 2.87 |  | 0.00025 |  | 0.2432 | 0.15 | 0.19 | 0.0545 | 0.212 | 3.01 | 1.81 | 0.55 | 2026-05-03 07:44
17968 | 7604 | LMF | 2026-06-02 19:57 | [14 empty] | 0.057 | 0.728 | 0.0136 | 0.0275 | 0.09 | 0.107 | 0.031 | 0.067 | 0.023 | 0.029 | 0.006 | 5.25455 | 0.002 | 0.002 | 0.0004 | 0.0027 | 0.0033 | 0.0055 | 0.0003 | 0.0023 |  | 0.1077 | 0.0041 | [7 empty] | 0.2 | 0.2162 | 0.49 |  | 0.00016 |  | 0.2381 | 0.16 | 0.21 | 0.0067 | 0.228 | 3.007 | 1.6 | 0.63 | 2026-05-03 07:44
17968 | 7604 | LMF | 2026-06-02 20:17 | [14 empty] | 0.061 | 0.968 | 0.014 | 0.0025 | 0.188 | 0.103 | 0.033 | 0.067 | 0.02 | 0.024 | 0.006 | 3.44928 | 0.002 | 0.0267 | 0.0012 | 0.0055 | 0.0054 | 0.0069 | 0.0004 | 0.0004 |  | 0.1271 | 0.0039 | [7 empty] | 0.24 | 0.276 | 0.8 |  | 0.00016 |  | 0.2369 | 0.15 | 0.2 | 0.0342 | 0.223 | 3.0871 | 1.54 | 0.65 | 2026-05-03 07:44
17968 | 7604 | LMF | 2026-06-02 21:05 | [14 empty] | 0.063 | 0.982 | 0.0137 | 0.0021 | 0.188 | 0.104 | 0.033 | 0.066 | 0.02 | 0.037 | 0.007 | 2.76692 | 0.003 | 0.0281 | 0.001 | 0.014 | 0.0049 | 0.0133 | 0.0002 | 0.0005 |  | 0.1289 | 0.0038 | [7 empty] | 0.25 | 0.2805 | 1.05 |  | 0.00049 |  | 0.245 | 0.16 | 0.2 | 0.0451 | 0.223 | 3.0979 | 1.58 | 0.63 | 2026-05-03 07:44
17968 | 7604 | LMF | 2026-06-02 21:19 | [14 empty] | 0.063 | 0.978 | 0.0135 | 0.002 | 0.188 | 0.1 | 0.033 | 0.066 | 0.02 | 0.035 | 0.007 | 5 | 0.003 | 0.0278 | 0.0029 | 0.0236 | 0.005 | 0.007 | 0.0003 | 0 |  | 0.129 | 0.0038 | [7 empty] | 0.25 | 0.2795 | 3.37 |  | 0.00025 |  | 0.2526 | 0.15 | 0.2 | 0.0544 | 0.219 | 3.0192 | 1.52 | 0.66 | 2026-05-03 07:44
17969 | 7604 | LMF | 2026-06-02 21:02 | [14 empty] | 0.053 | 0.71 | 0.0132 | 0.024 | 0.064 | 0.097 | 0.028 | 0.065 | 0.019 | 0.034 | 0.006 | 5.94737 | 0.001 | 0.0001 | 0.0003 | 0.0029 | 0.0008 | 0.0057 | 0.0002 | 0.0001 |  | 0.1003 | 0.0036 | [7 empty] | 0.19 | 0.2025 | 0.51 |  | 0.00019 |  | 0.219 | 0.15 | 0.19 | 0.004 | 0.209 | 2.7647 | 1.49 | 0.67 | 2026-05-03 07:44
17969 | 7604 | LMF | 2026-06-02 21:34 | [14 empty] | 0.059 | 0.927 | 0.0137 | 0.0026 | 0.185 | 0.1 | 0.031 | 0.065 | 0.018 | 0.026 | 0.007 | 4 | 0.002 | 0.0271 | 0.0012 | 0.0068 | 0.0032 | 0.0065 | 0.0002 | 0 |  | 0.1215 | 0.0035 | [7 empty] | 0.23 | 0.2655 | 1.05 |  | 0.00017 |  | 0.2289 | 0.15 | 0.2 | 0.0359 | 0.214 | 3.0128 | 1.54 | 0.65 | 2026-05-03 07:44
17969 | 7604 | LMF | 2026-06-02 23:39 | [14 empty] | 0.062 | 0.928 | 0.014 | 0.0017 | 0.187 | 0.099 | 0.032 | 0.066 | 0.018 | 0.026 | 0.006 | 3.46667 | 0.002 | 0.0272 | 0.0007 | 0.0071 | 0.0049 | 0.0075 | 0.0002 | 0.0002 |  | 0.1247 | 0.0039 | [7 empty] | 0.24 | 0.2692 | 0.95 |  | 0.0002 |  | 0.2296 | 0.15 | 0.2 | 0.0363 | 0.215 | 3.006 | 1.5 | 0.67 | 2026-05-03 07:44
17969 | 7604 | LMF | 2026-07-02 00:39 | [14 empty] | 0.065 | 0.933 | 0.0139 | 0.0015 | 0.191 | 0.1 | 0.033 | 0.067 | 0.018 | 0.029 | 0.006 | 4 | 0.002 | 0.0274 | 0.0003 | 0.0074 | 0.0045 | 0.0072 | 0.0003 | 0 |  | 0.1287 | 0.0038 | [7 empty] | 0.24 | 0.2741 | 1.03 |  | 0.00021 |  | 0.2327 | 0.15 | 0.2 | 0.0368 | 0.218 | 3.0341 | 1.49 | 0.67 | 2026-05-03 07:44
17969 | 7604 | LMF | 2026-07-02 00:56 | [14 empty] | 0.064 | 0.925 | 0.0141 | 0.0016 | 0.192 | 0.099 | 0.033 | 0.067 | 0.019 | 0.032 | 0.006 | 3.90361 | 0.003 | 0.0275 | 0.0039 | 0.0265 | 0.0053 | 0.0083 | 0.0002 | 0 |  | 0.1269 | 0.0039 | [7 empty] | 0.24 | 0.2722 | 3.19 |  | 0.00027 |  | 0.255 | 0.15 | 0.2 | 0.057 | 0.218 | 3.0199 | 1.48 | 0.68 | 2026-05-03 07:44
17969 | 7604 | LMF | 2026-07-02 01:10 | [14 empty] | 0.064 | 0.935 | 0.0139 | 0.0015 | 0.194 | 0.103 | 0.033 | 0.066 | 0.018 | 0.033 | 0.007 | 4.1519 | 0.003 | 0.0278 | 0.0026 | 0.0258 | 0.0048 | 0.0079 | 0.0002 | 0.0003 |  | 0.1276 | 0.0039 | [7 empty] | 0.24 | 0.2742 | 3.27 |  | 0.00026 |  | 0.2554 | 0.16 | 0.2 | 0.0566 | 0.22 | 3.0914 | 1.56 | 0.64 | 2026-05-03 07:44
17970 | 7604 | LMF | 2026-06-02 23:12 | [14 empty] | 0.05 | 0.767 | 0.0122 | 0.0278 | 0.137 | 0.107 | 0.033 | 0.079 | 0.021 | 0.05 | 0.007 | 9.7451 | 0.003 | 0.0016 | 0.0004 | 0.0053 | 0.0021 | 0.0051 | 0.0003 | 0.0014 |  | 0.1045 | 0.0041 | [7 empty] | 0.2 | 0.2245 | 1.04 |  | 0.00025 |  | 0.2534 | 0.16 | 0.22 | 0.0099 | 0.24 | 3.0921 | 1.35 | 0.74 | 2026-05-03 07:44
17970 | 7604 | LMF | 2026-06-02 23:49 | [14 empty] | 0.069 | 0.887 | 0.0126 | 0.0047 | 0.182 | 0.106 | 0.035 | 0.078 | 0.02 | 0.034 | 0.007 | 5.41935 | 0.003 | 0.0287 | 0.0007 | 0.0084 | 0.0061 | 0.0062 | 0.0003 | 0.0013 |  | 0.1309 | 0.004 | [7 empty] | 0.24 | 0.271 | 1.35 |  | 0.00021 |  | 0.256 | 0.16 | 0.22 | 0.0401 | 0.239 | 3.1461 | 1.36 | 0.74 | 2026-05-03 07:44
17970 | 7604 | LMF | 2026-07-02 01:24 | [14 empty] | 0.069 | 0.922 | 0.0127 | 0.0018 | 0.182 | 0.107 | 0.036 | 0.078 | 0.02 | 0.027 | 0.007 | 4.27419 | 0.004 | 0.0307 | 0.0004 | 0.0201 | 0.0057 | 0.0062 | 0.0003 | 0.0008 |  | 0.1328 | 0.004 | [7 empty] | 0.25 | 0.2773 | 3.24 |  | 0.00016 |  | 0.2695 | 0.17 | 0.22 | 0.0548 | 0.241 | 3.1668 | 1.37 | 0.73 | 2026-05-03 07:44
17970 | 7604 | LMF | 2026-07-02 02:07 | [14 empty] | 0.07 | 0.921 | 0.0127 | 0.0013 | 0.185 | 0.105 | 0.037 | 0.078 | 0.02 | 0.025 | 0.007 | 3.89231 | 0.004 | 0.0304 | 0.0004 | 0.0195 | 0.0058 | 0.0065 | 0.0005 | 0.0006 |  | 0.1349 | 0.004 | [7 empty] | 0.25 | 0.2787 | 3 |  | 0.00016 |  | 0.2683 | 0.16 | 0.22 | 0.0539 | 0.24 | 3.1364 | 1.35 | 0.74 | 2026-05-03 07:44
17970 | 7604 | LMF | 2026-07-02 02:17 | [14 empty] | 0.069 | 0.917 | 0.0126 | 0.0013 | 0.187 | 0.105 | 0.037 | 0.078 | 0.02 | 0.03 | 0.007 | 4.50746 | 0.005 | 0.0303 | 0.0028 | 0.026 | 0.006 | 0.0067 | 0.0004 | 0.0007 |  | 0.1333 | 0.0039 | [7 empty] | 0.25 | 0.2775 | 3.88 |  | 0.0002 |  | 0.2769 | 0.16 | 0.22 | 0.0613 | 0.24 | 3.1371 | 1.35 | 0.74 | 2026-05-03 07:44
17971 | 7604 | LMF | 2026-07-02 02:02 | [14 empty] | 0.051 | 0.686 | 0.014 | 0.0143 | 0.066 | 0.1 | 0.033 | 0.079 | 0.025 | 0.048 | 0.007 | 8.57143 | 0.001 | 0.001 | 0.0004 | 0.0033 | 0.0024 | 0.0056 | 0.0002 | 0.0009 |  | 0.0983 | 0.004 | [7 empty] | 0.19 | 0.2001 | 0.59 |  | 0.00027 |  | 0.248 | 0.16 | 0.21 | 0.0053 | 0.237 | 2.8864 | 1.27 | 0.79 | 2026-05-03 07:44
17971 | 7604 | LMF | 2026-07-02 02:36 | [14 empty] | 0.06 | 0.929 | 0.0144 | 0.0016 | 0.174 | 0.101 | 0.035 | 0.077 | 0.023 | 0.014 | 0.007 | 2.43103 | 0.002 | 0.0286 | 0.0011 | 0.0072 | 0.0053 | 0.0058 | 0.0002 | 0.0002 |  | 0.1231 | 0.004 | [7 empty] | 0.24 | 0.2677 | 1.24 |  | 8e-05 |  | 0.2517 | 0.16 | 0.21 | 0.0378 | 0.236 | 3.0683 | 1.31 | 0.76 | 2026-05-03 07:44
17971 | 7604 | LMF | 2026-07-02 02:49 | [14 empty] | 0.06 | 0.929 | 0.0146 | 0.0016 | 0.174 | 0.102 | 0.035 | 0.078 | 0.023 | 0.029 | 0.007 | 5 | 0.002 | 0.0287 | 0.0008 | 0.0073 | 0.0065 | 0.0058 | 0.0002 | 0.0008 |  | 0.1232 | 0.0042 | [7 empty] | 0.24 | 0.2679 | 1.26 |  | 0.00017 |  | 0.2535 | 0.16 | 0.22 | 0.038 | 0.238 | 3.0941 | 1.31 | 0.76 | 2026-05-03 07:44
17971 | 7604 | LMF | 2026-07-02 03:21 | [14 empty] | 0.063 | 0.925 | 0.0146 | 0.0016 | 0.176 | 0.101 | 0.035 | 0.077 | 0.023 | 0.034 | 0.007 | 4.65278 | 0.003 | 0.0288 | 0.0026 | 0.0243 | 0.0059 | 0.0072 | 0.0002 | 0.0004 |  | 0.126 | 0.0039 | [7 empty] | 0.24 | 0.2706 | 3.38 |  | 0.00024 |  | 0.2702 | 0.16 | 0.21 | 0.0561 | 0.236 | 3.0749 | 1.31 | 0.76 | 2026-05-03 07:44
17972 | 7604 | LMF | 2026-07-02 03:14 | [14 empty] | 0.059 | 0.717 | 0.0135 | 0.0221 | 0.121 | 0.108 | 0.036 | 0.072 | 0.024 | 0.029 | 0.007 | 4.34848 | 0.001 | 0.0011 | 0.0004 | 0.0045 | 0.0025 | 0.0066 | 0.0003 | 0.001 |  | 0.1105 | 0.0043 | [7 empty] | 0.2 | 0.2228 | 0.68 |  | 0.00019 |  | 0.2522 | 0.16 | 0.22 | 0.0066 | 0.24 | 3.0898 | 1.5 | 0.67 | 2026-05-03 07:44
17972 | 7604 | LMF | 2026-07-02 03:35 | [14 empty] | 0.06 | 0.948 | 0.0136 | 0.0052 | 0.176 | 0.107 | 0.038 | 0.073 | 0.022 | 0.036 | 0.007 | 4.62338 | 0.002 | 0.0294 | 0.001 | 0.0076 | 0.0051 | 0.0077 | 0.0002 | 0 |  | 0.1244 | 0.0041 | [7 empty] | 0.24 | 0.2717 | 0.99 |  | 0.00027 |  | 0.2557 | 0.16 | 0.22 | 0.039 | 0.24 | 3.1603 | 1.47 | 0.68 | 2026-05-03 07:44
17972 | 7604 | LMF | 2026-07-02 04:13 | [14 empty] | 0.065 | 0.949 | 0.0138 | 0.0042 | 0.176 | 0.108 | 0.038 | 0.073 | 0.022 | 0.039 | 0.007 | 5.21622 | 0.003 | 0.0301 | 0.0006 | 0.0187 | 0.005 | 0.0074 | 0.0003 | 0.0002 |  | 0.1301 | 0.0042 | [7 empty] | 0.25 | 0.2772 | 2.53 |  | 0.00029 |  | 0.2677 | 0.16 | 0.22 | 0.0518 | 0.241 | 3.1831 | 1.48 | 0.68 | 2026-05-03 07:44
17972 | 7604 | LMF | 2026-07-02 04:35 | [14 empty] | 0.063 | 0.943 | 0.0137 | 0.0036 | 0.176 | 0.107 | 0.039 | 0.073 | 0.022 | 0.038 | 0.007 | 5.01333 | 0.004 | 0.0296 | 0.0026 | 0.0269 | 0.0051 | 0.0075 | 0.0003 | 0.0002 |  | 0.1279 | 0.004 | [7 empty] | 0.25 | 0.2745 | 3.59 |  | 0.00028 |  | 0.278 | 0.16 | 0.22 | 0.0605 | 0.241 | 3.1641 | 1.47 | 0.68 | 2026-05-03 07:44
17973 | 7611 | LMF | 2026-07-02 06:12 | [14 empty] | 0.085 | 0.958 | 0.0091 | 0.0358 | 0.089 | 0.126 | 0.036 | 0.079 | 0.019 | 0.016 | 0.008 | 4.76471 | 0.003 | 0.0016 | 0.0005 | 0.002 | 0.0005 | 0.0034 | 0.0003 | 0.0002 |  | 0.1484 | 0.0044 | [7 empty] | 0.27 | 0.2848 | 0.59 |  | 6e-05 |  | 0.2714 | 0.19 | 0.24 | 0.0066 | 0.26 | 3.3079 | 1.59 | 0.63 | 2026-05-03 07:44
17973 | 7611 | LMF | 2026-07-02 07:21 | [14 empty] | 0.116 | 1.181 | 0.0094 | 0 | 0.131 | 0.127 | 0.113 | 0.079 | 0.036 | 0.017 | 0.009 | 4.25 | 0.004 | 0.0283 | 0.0011 | 0.0041 | 0.0037 | 0.004 | 0.0003 | 0 |  | 0.197 | 0.0043 | [7 empty] | 0.36 | 0.379 | 1.03 |  | 7e-05 |  | 0.3693 | 0.2 | 0.32 | 0.0364 | 0.355 | 3.4849 | 1.61 | 0.62 | 2026-05-03 07:44
17973 | 7611 | LMF | 2026-07-02 07:34 | [14 empty] | 0.125 | 1.225 | 0.01 | 0 | 0.179 | 0.13 | 0.114 | 0.079 | 0.036 | 0.048 | 0.009 | 7.74194 | 0.004 | 0.0329 | 0.0019 | 0.0067 | 0.0056 | 0.0062 | 0.0004 | 0.0004 |  | 0.2105 | 0.0044 | [7 empty] | 0.37 | 0.4038 | 1.08 |  | 0.0003 |  | 0.377 | 0.2 | 0.32 | 0.0436 | 0.359 | 3.6181 | 1.65 | 0.61 | 2026-05-03 07:44
17973 | 7611 | LMF | 2026-07-02 11:12 | [14 empty] | 0.138 | 1.227 | 0.0097 | 0 | 0.184 | 0.128 | 0.115 | 0.079 | 0.036 | 0.027 | 0.009 | 7.37838 | 0.004 | 0.033 | 0.0009 | 0.0065 | 0.005 | 0.0037 | 0.0003 | 0.0002 |  | 0.2232 | 0.0045 | [7 empty] | 0.39 | 0.4179 | 1.76 |  | 0.0001 |  | 0.3745 | 0.2 | 0.32 | 0.0435 | 0.358 | 3.5872 | 1.62 | 0.62 | 2026-05-03 07:44
17973 | 7611 | LMF | 2026-07-02 11:38 | [14 empty] | 0.127 | 1.227 | 0.0095 | 0 | 0.189 | 0.13 | 0.114 | 0.079 | 0.036 | 0.036 | 0.009 | 10.28571 | 0.005 | 0.0327 | 0.0035 | 0.0235 | 0.0035 | 0.0035 | 0.0003 | 0.0001 |  | 0.2126 | 0.0042 | [7 empty] | 0.38 | 0.408 | 6.71 |  | 0.00013 |  | 0.3953 | 0.2 | 0.32 | 0.0612 | 0.359 | 3.6246 | 1.65 | 0.61 | 2026-05-03 07:44
17973 | 7611 | LMF | 2026-07-02 11:47 | [14 empty] | 0.134 | 1.217 | 0.0096 | 0 | 0.188 | 0.126 | 0.114 | 0.08 | 0.036 | 0.038 | 0.008 | 10.18919 | 0.005 | 0.0323 | 0.0033 | 0.0264 | 0.0044 | 0.0037 | 0.0003 | 0 |  | 0.2189 | 0.0043 | [7 empty] | 0.38 | 0.4129 | 7.14 |  | 0.00014 |  | 0.3945 | 0.19 | 0.32 | 0.0637 | 0.356 | 3.5601 | 1.58 | 0.63 | 2026-05-03 07:44
17974 | 7611 | LMF | 2026-07-02 08:13 | [14 empty] | 0.063 | 0.791 | 0.0078 | 0.0302 | 0.084 | 0.113 | 0.03 | 0.068 | 0.015 | 0.034 | 0.008 | 12.25 | 0.002 | 0.0016 | 0.0006 | 0.0027 | 0.0008 | 0.0028 | 0.0003 | 0.0006 |  | 0.1163 | 0.0038 | [7 empty] | 0.22 | 0.2303 | 0.96 |  | 0.0001 |  | 0.2376 | 0.17 | 0.21 | 0.0063 | 0.226 | 3.0113 | 1.66 | 0.6 | 2026-05-03 07:44
17974 | 7611 | LMF | 2026-07-02 08:47 | [14 empty] | 0.111 | 1.115 | 0.0086 | 0 | 0.121 | 0.114 | 0.107 | 0.068 | 0.04 | 0.015 | 0.008 | 3.45455 | 0.003 | 0.0303 | 0.0008 | 0.0041 | 0.0045 | 0.0044 | 0.0003 | 0.0004 |  | 0.1874 | 0.0039 | [7 empty] | 0.34 | 0.3591 | 0.93 |  | 7e-05 |  | 0.3423 | 0.18 | 0.29 | 0.0374 | 0.329 | 3.1904 | 1.68 | 0.6 | 2026-05-03 07:44
17974 | 7611 | LMF | 2026-07-02 09:06 | [14 empty] | 0.123 | 1.21 | 0.0091 | 0 | 0.153 | 0.116 | 0.108 | 0.069 | 0.039 | 0.025 | 0.008 | 8.19355 | 0.004 | 0.0328 | 0.0009 | 0.0051 | 0.005 | 0.0031 | 0.0003 | 0.0004 |  | 0.2054 | 0.0043 | [7 empty] | 0.37 | 0.3927 | 1.65 |  | 8e-05 |  | 0.3465 | 0.18 | 0.29 | 0.0419 | 0.332 | 3.2859 | 1.68 | 0.59 | 2026-05-03 07:44
17974 | 7611 | LMF | 2026-07-02 11:42 | [14 empty] | 0.12 | 1.207 | 0.0089 | 0 | 0.145 | 0.119 | 0.109 | 0.068 | 0.039 | 0.021 | 0.008 | 8.4 | 0.004 | 0.0323 | 0.0008 | 0.0049 | 0.0051 | 0.0025 | 0.0003 | 0.0003 |  | 0.2022 | 0.0042 | [7 empty] | 0.36 | 0.3882 | 1.96 |  | 5e-05 |  | 0.3488 | 0.18 | 0.3 | 0.0412 | 0.335 | 3.3219 | 1.75 | 0.57 | 2026-05-03 07:44
17974 | 7611 | LMF | 2026-07-02 12:24 | [14 empty] | 0.134 | 1.222 | 0.0092 | 0 | 0.161 | 0.115 | 0.108 | 0.069 | 0.039 | 0.024 | 0.008 | 9.72 | 0.004 | 0.0328 | 0.0009 | 0.0052 | 0.0053 | 0.0025 | 0.0003 | 0 |  | 0.2173 | 0.004 | [7 empty] | 0.38 | 0.407 | 2.08 |  | 6e-05 |  | 0.3455 | 0.18 | 0.29 | 0.042 | 0.331 | 3.2824 | 1.67 | 0.6 | 2026-05-03 07:44
17974 | 7611 | LMF | 2026-07-02 12:58 | [14 empty] | 0.141 | 1.226 | 0.0091 | 0 | 0.163 | 0.117 | 0.109 | 0.068 | 0.039 | 0.034 | 0.008 | 10.53125 | 0.005 | 0.0331 | 0.0035 | 0.0214 | 0.0048 | 0.0032 | 0.0005 | 0.0003 |  | 0.2258 | 0.0039 | [7 empty] | 0.39 | 0.4154 | 6.69 |  | 0.00011 |  | 0.3667 | 0.18 | 0.29 | 0.0595 | 0.333 | 3.3171 | 1.72 | 0.58 | 2026-05-03 07:44
17975 | 7611 | LMF | 2026-07-02 12:27 | [14 empty] | 0.056 | 0.686 | 0.0076 | 0.0188 | 0.097 | 0.113 | 0.033 | 0.073 | 0.017 | 0.035 | 0.008 | 15.26087 | 0.001 | 0.0016 | 0.0007 | 0.0035 | 0.001 | 0.0023 | 0.0003 | 0.001 |  | 0.1048 | 0.0039 | [7 empty] | 0.19 | 0.2091 | 1.52 |  | 8e-05 |  | 0.2483 | 0.17 | 0.22 | 0.0061 | 0.236 | 3.0458 | 1.55 | 0.65 | 2026-05-03 07:44
17975 | 7611 | LMF | 2026-07-02 13:17 | [14 empty] | 0.11 | 1.064 | 0.0086 | 0 | 0.153 | 0.113 | 0.12 | 0.073 | 0.035 | 0.028 | 0.008 | 11.83333 | 0.003 | 0.0367 | 0.001 | 0.0056 | 0.0059 | 0.0024 | 0.0004 | 0.0005 |  | 0.1858 | 0.004 | [7 empty] | 0.33 | 0.3568 | 2.33 |  | 7e-05 |  | 0.356 | 0.17 | 0.31 | 0.0453 | 0.341 | 3.2507 | 1.55 | 0.65 | 2026-05-03 07:44
17975 | 7611 | LMF | 2026-07-02 13:51 | [14 empty] | 0.138 | 1.259 | 0.0088 | 0 | 0.177 | 0.11 | 0.12 | 0.073 | 0.033 | 0.034 | 0.007 | 12.59259 | 0.003 | 0.0353 | 0.0011 | 0.006 | 0.0039 | 0.0027 | 0.0003 | 0 |  | 0.2236 | 0.0039 | [7 empty] | 0.39 | 0.4207 | 2.22 |  | 9e-05 |  | 0.3511 | 0.17 | 0.3 | 0.0443 | 0.336 | 3.2353 | 1.51 | 0.66 | 2026-05-03 07:44
17975 | 7611 | LMF | 2026-07-02 14:29 | [14 empty] | 0.142 | 1.265 | 0.0091 | 0 | 0.196 | 0.114 | 0.12 | 0.072 | 0.033 | 0.039 | 0.007 | 16.375 | 0.004 | 0.0364 | 0.0027 | 0.0237 | 0.005 | 0.0024 | 0.0004 | 0 |  | 0.2293 | 0.0039 | [7 empty] | 0.4 | 0.4292 | 9.88 |  | 9e-05 |  | 0.3736 | 0.17 | 0.31 | 0.0641 | 0.339 | 3.3373 | 1.58 | 0.63 | 2026-05-03 07:44
17976 | 7611 | LMF | 2026-07-02 13:37 | [14 empty] | 0.071 | 0.782 | 0.0083 | 0.0386 | 0.117 | 0.104 | 0.043 | 0.065 | 0.016 | 0.054 | 0.007 | 20 | 0.002 | 0.0017 | 0.0007 | 0.005 | 0.0004 | 0.0027 | 0.0003 | 0.0009 |  | 0.1252 | 0.0038 | [7 empty] | 0.22 | 0.2444 | 1.85 |  | 0.00015 |  | 0.2413 | 0.16 | 0.21 | 0.0087 | 0.228 | 2.9117 | 1.6 | 0.63 | 2026-05-03 07:44
17976 | 7611 | LMF | 2026-07-02 14:10 | [14 empty] | 0.123 | 1.133 | 0.0095 | 0 | 0.164 | 0.103 | 0.105 | 0.066 | 0.032 | 0.03 | 0.007 | 11.69231 | 0.004 | 0.032 | 0.001 | 0.0077 | 0.0052 | 0.0026 | 0.0003 | 0.0002 |  | 0.2007 | 0.0041 | [7 empty] | 0.35 | 0.3787 | 2.96 |  | 8e-05 |  | 0.3223 | 0.16 | 0.27 | 0.0437 | 0.306 | 3.0604 | 1.56 | 0.64 | 2026-05-03 07:44
17976 | 7611 | LMF | 2026-07-02 14:42 | [14 empty] | 0.132 | 1.208 | 0.0096 | 0 | 0.174 | 0.103 | 0.111 | 0.065 | 0.034 | 0.036 | 0.007 | 18.78947 | 0.004 | 0.0321 | 0.0017 | 0.0079 | 0.0054 | 0.0019 | 0.0003 | 0.0004 |  | 0.2142 | 0.0039 | [7 empty] | 0.37 | 0.4034 | 4.16 |  | 7e-05 |  | 0.3302 | 0.16 | 0.28 | 0.044 | 0.313 | 3.0813 | 1.58 | 0.63 | 2026-05-03 07:44
17976 | 7611 | LMF | 2026-07-02 15:25 | [14 empty] | 0.133 | 1.229 | 0.0096 | 0 | 0.173 | 0.103 | 0.111 | 0.064 | 0.034 | 0.029 | 0.007 | 14.6 | 0.004 | 0.0319 | 0.0007 | 0.0079 | 0.0042 | 0.002 | 0.0003 | 0.0003 |  | 0.2161 | 0.0039 | [7 empty] | 0.38 | 0.4075 | 3.95 |  | 6e-05 |  | 0.3283 | 0.16 | 0.28 | 0.0438 | 0.312 | 3.0756 | 1.61 | 0.62 | 2026-05-03 07:44
17976 | 7611 | LMF | 2026-07-02 15:47 | [14 empty] | 0.14 | 1.234 | 0.0096 | 0 | 0.176 | 0.104 | 0.112 | 0.065 | 0.034 | 0.036 | 0.007 | 10.44118 | 0.005 | 0.0321 | 0.003 | 0.0259 | 0.0045 | 0.0034 | 0.0004 | 0.0008 |  | 0.2242 | 0.004 | [7 empty] | 0.39 | 0.4164 | 7.62 |  | 0.00012 |  | 0.3516 | 0.16 | 0.28 | 0.063 | 0.315 | 3.1032 | 1.6 | 0.63 | 2026-05-03 07:44
17977 | 7611 | LMF | 2026-07-02 15:10 | [14 empty] | 0.075 | 0.869 | 0.0098 | 0.0261 | 0.113 | 0.102 | 0.054 | 0.072 | 0.018 | 0.041 | 0.007 | 31.76923 | 0.002 | 0.0019 | 0.0006 | 0.0038 | 0.001 | 0.0013 | 0.0003 | 0.001 |  | 0.1341 | 0.0038 | [7 empty] | 0.25 | 0.265 | 2.92 |  | 5e-05 |  | 0.2578 | 0.16 | 0.23 | 0.0077 | 0.246 | 2.927 | 1.42 | 0.71 | 2026-05-03 07:44
17977 | 7611 | LMF | 2026-07-02 15:59 | [14 empty] | 0.106 | 1.138 | 0.0106 | 0 | 0.159 | 0.102 | 0.109 | 0.072 | 0.032 | 0.026 | 0.007 | 17 | 0.003 | 0.0353 | 0.0011 | 0.0061 | 0.0058 | 0.0015 | 0.0003 | 0.0005 |  | 0.1839 | 0.0038 | [7 empty] | 0.34 | 0.3626 | 4.07 |  | 4e-05 |  | 0.3296 | 0.16 | 0.28 | 0.0444 | 0.315 | 3.0754 | 1.42 | 0.71 | 2026-05-03 07:44
17977 | 7611 | LMF | 2026-07-02 16:16 | [14 empty] | 0.122 | 1.225 | 0.0107 | 0 | 0.183 | 0.104 | 0.109 | 0.071 | 0.031 | 0.036 | 0.007 | 12.82143 | 0.004 | 0.0357 | 0.0011 | 0.0063 | 0.0056 | 0.0028 | 0.0005 | 0.0006 |  | 0.2062 | 0.0039 | [7 empty] | 0.37 | 0.3972 | 2.25 |  | 0.0001 |  | 0.3302 | 0.16 | 0.28 | 0.046 | 0.315 | 3.1473 | 1.46 | 0.68 | 2026-05-03 07:44
17977 | 7611 | LMF | 2026-07-02 16:36 | [14 empty] | 0.131 | 1.249 | 0.0105 | 0 | 0.187 | 0.109 | 0.11 | 0.072 | 0.035 | 0.036 | 0.007 | 12.89286 | 0.004 | 0.0356 | 0.001 | 0.0065 | 0.0031 | 0.0028 | 0.0004 | 0.0004 |  | 0.2166 | 0.0037 | [7 empty] | 0.38 | 0.4122 | 2.32 |  | 0.0001 |  | 0.341 | 0.16 | 0.29 | 0.0461 | 0.326 | 3.2457 | 1.51 | 0.66 | 2026-05-03 07:44
17977 | 7611 | LMF | 2026-07-02 17:05 | [14 empty] | 0.139 | 1.225 | 0.0107 | 0 | 0.186 | 0.104 | 0.11 | 0.071 | 0.034 | 0.036 | 0.007 | 11.1875 | 0.005 | 0.0356 | 0.0026 | 0.0234 | 0.0049 | 0.0032 | 0.0004 | 0.0006 |  | 0.2231 | 0.0039 | [7 empty] | 0.38 | 0.4156 | 7.31 |  | 0.00011 |  | 0.3527 | 0.16 | 0.29 | 0.064 | 0.319 | 3.1525 | 1.46 | 0.68 | 2026-05-03 07:44
17978 | 7611 | LMF | 2026-07-02 16:54 | [14 empty] | 0.074 | 0.871 | 0.0089 | 0.0092 | 0.096 | 0.109 | 0.039 | 0.06 | 0.015 | 0.03 | 0.007 | 17.35294 | 0.002 | 0.0016 | 0.0005 | 0.004 | 0 | 0.0017 | 0.0004 | 0.0006 |  | 0.1324 | 0.0037 | [7 empty] | 0.24 | 0.2577 | 2.35 |  | 5e-05 |  | 0.235 | 0.16 | 0.21 | 0.0076 | 0.223 | 2.9624 | 1.82 | 0.55 | 2026-05-03 07:44
17978 | 7611 | LMF | 2026-07-02 17:34 | [14 empty] | 0.116 | 1.125 | 0.0096 | 0 | 0.178 | 0.109 | 0.101 | 0.059 | 0.032 | 0.025 | 0.007 | 8.16129 | 0.003 | 0.034 | 0.0009 | 0.0084 | 0.0047 | 0.0031 | 0.0004 | 0.0003 |  | 0.1941 | 0.0038 | [7 empty] | 0.34 | 0.3715 | 2.71 |  | 8e-05 |  | 0.3181 | 0.17 | 0.27 | 0.0454 | 0.301 | 3.1673 | 1.85 | 0.54 | 2026-05-03 07:44
17978 | 7611 | LMF | 2026-07-02 17:58 | [14 empty] | 0.134 | 1.219 | 0.01 | 0 | 0.173 | 0.112 | 0.102 | 0.059 | 0.032 | 0.024 | 0.007 | 7.21212 | 0.003 | 0.0344 | 0.0008 | 0.0081 | 0.0046 | 0.0033 | 0.0004 | 0.0005 |  | 0.2168 | 0.004 | [7 empty] | 0.38 | 0.4049 | 2.45 |  | 8e-05 |  | 0.3215 | 0.17 | 0.27 | 0.0455 | 0.305 | 3.2231 | 1.9 | 0.53 | 2026-05-03 07:44
17978 | 7611 | LMF | 2026-07-02 18:26 | [14 empty] | 0.141 | 1.209 | 0.0097 | 0 | 0.166 | 0.106 | 0.107 | 0.06 | 0.031 | 0.027 | 0.007 | 15 | 0.004 | 0.0328 | 0.0007 | 0.0211 | 0.0032 | 0.0018 | 0.0004 | 0 |  | 0.2231 | 0.0037 | [7 empty] | 0.38 | 0.4096 | 11.72 |  | 5e-05 |  | 0.3337 | 0.16 | 0.27 | 0.0579 | 0.304 | 3.1056 | 1.77 | 0.57 | 2026-05-03 07:44
17978 | 7611 | LMF | 2026-07-02 18:37 | [14 empty] | 0.146 | 1.217 | 0.01 | 0 | 0.172 | 0.112 | 0.108 | 0.06 | 0.032 | 0.033 | 0.007 | 13.28 | 0.005 | 0.0345 | 0.0034 | 0.0279 | 0.0047 | 0.0025 | 0.0004 | 0.0003 |  | 0.2292 | 0.0037 | [7 empty] | 0.39 | 0.418 | 11.16 |  | 8e-05 |  | 0.3511 | 0.17 | 0.28 | 0.0674 | 0.312 | 3.2318 | 1.87 | 0.54 | 2026-05-03 07:44
17979 | 7611 | LMF | 2026-07-02 18:04 | [14 empty] | 0.071 | 0.88 | 0.0115 | 0.0156 | 0.108 | 0.12 | 0.053 | 0.058 | 0.016 | 0.047 | 0.007 | 18.76 | 0.002 | 0.0023 | 0.0007 | 0.0052 | 0.0008 | 0.0025 | 0.0004 | 0.0013 |  | 0.1315 | 0.0036 | [7 empty] | 0.24 | 0.2617 | 2.08 |  | 0.00012 |  | 0.2607 | 0.18 | 0.23 | 0.0095 | 0.247 | 3.2319 | 2.07 | 0.48 | 2026-05-03 07:44
17979 | 7611 | LMF | 2026-07-02 18:40 | [14 empty] | 0.112 | 1.204 | 0.0125 | 0 | 0.163 | 0.121 | 0.109 | 0.058 | 0.026 | 0.061 | 0.007 | 14.2093 | 0.004 | 0.0336 | 0.0014 | 0.0073 | 0.0056 | 0.0043 | 0.0004 | 0.0005 |  | 0.1942 | 0.0039 | [7 empty] | 0.35 | 0.3795 | 1.7 |  | 0.00026 |  | 0.3305 | 0.18 | 0.29 | 0.0449 | 0.314 | 3.415 | 2.09 | 0.48 | 2026-05-03 07:44
17979 | 7611 | LMF | 2026-07-02 19:08 | [14 empty] | 0.117 | 1.229 | 0.0126 | 0 | 0.155 | 0.123 | 0.11 | 0.058 | 0.036 | 0.046 | 0.007 | 14.21875 | 0.004 | 0.0337 | 0.001 | 0.0071 | 0.0056 | 0.0032 | 0.0004 | 0.001 |  | 0.201 | 0.004 | [7 empty] | 0.36 | 0.3897 | 2.22 |  | 0.00015 |  | 0.3431 | 0.18 | 0.29 | 0.0448 | 0.327 | 3.4405 | 2.12 | 0.47 | 2026-05-03 07:44
17979 | 7611 | LMF | 2026-07-02 20:50 | [14 empty] | 0.12 | 1.235 | 0.013 | 0 | 0.155 | 0.123 | 0.111 | 0.059 | 0.036 | 0.034 | 0.007 | 8.97368 | 0.004 | 0.0339 | 0.0008 | 0.0072 | 0.0056 | 0.0038 | 0.0005 | 0.0005 |  | 0.2049 | 0.004 | [7 empty] | 0.37 | 0.394 | 1.89 |  | 0.00013 |  | 0.3453 | 0.18 | 0.29 | 0.0451 | 0.329 | 3.4518 | 2.08 | 0.48 | 2026-05-03 07:44
17979 | 7611 | LMF | 2026-07-02 21:55 | [14 empty] | 0.134 | 1.236 | 0.0129 | 0 | 0.155 | 0.124 | 0.111 | 0.059 | 0.036 | 0.037 | 0.007 | 10.16667 | 0.004 | 0.034 | 0.0006 | 0.0147 | 0.0067 | 0.0036 | 0.0006 | 0.0008 |  | 0.2195 | 0.0041 | [7 empty] | 0.38 | 0.4082 | 4.08 |  | 0.00013 |  | 0.3537 | 0.18 | 0.29 | 0.0527 | 0.33 | 3.467 | 2.1 | 0.48 | 2026-05-03 07:44
17979 | 7611 | LMF | 2026-07-02 22:14 | [14 empty] | 0.13 | 1.247 | 0.0125 | 0 | 0.157 | 0.126 | 0.111 | 0.059 | 0.036 | 0.034 | 0.007 | 6.64706 | 0.005 | 0.0339 | 0.0036 | 0.0245 | 0.0042 | 0.0051 | 0.0004 | 0.0006 |  | 0.2153 | 0.0037 | [7 empty] | 0.38 | 0.4067 | 4.8 |  | 0.00017 |  | 0.368 | 0.18 | 0.3 | 0.0634 | 0.332 | 3.4982 | 2.14 | 0.47 | 2026-05-03 07:44
17980 | 7611 | LMF | 2026-07-02 19:33 | [14 empty] | 0.076 | 0.921 | 0.0108 | 0.0409 | 0.098 | 0.122 | 0.047 | 0.064 | 0.017 | 0.035 | 0.008 | 10.35294 | 0.002 | 0.0021 | 0.0007 | 0.0032 | 0.0015 | 0.0034 | 0.0005 | 0.0007 |  | 0.1387 | 0.0042 | [7 empty] | 0.26 | 0.2714 | 0.94 |  | 0.00012 |  | 0.2624 | 0.18 | 0.23 | 0.0073 | 0.25 | 3.2498 | 1.91 | 0.52 | 2026-05-03 07:44
17980 | 7611 | LMF | 2026-07-02 20:09 | [14 empty] | 0.113 | 1.223 | 0.0114 | 0 | 0.151 | 0.123 | 0.115 | 0.065 | 0.026 | 0.018 | 0.008 | 4.39024 | 0.003 | 0.0317 | 0.0009 | 0.0054 | 0.0046 | 0.0041 | 0.0004 | 0.0003 |  | 0.1962 | 0.0041 | [7 empty] | 0.36 | 0.3833 | 1.32 |  | 7e-05 |  | 0.3436 | 0.18 | 0.3 | 0.0401 | 0.329 | 3.4405 | 1.89 | 0.53 | 2026-05-03 07:44
17980 | 7611 | LMF | 2026-07-02 20:34 | [14 empty] | 0.115 | 1.223 | 0.0116 | 0 | 0.183 | 0.122 | 0.115 | 0.066 | 0.03 | 0.037 | 0.008 | 10.76471 | 0.003 | 0.0338 | 0.0015 | 0.0059 | 0.0052 | 0.0034 | 0.0004 | 0.0003 |  | 0.1995 | 0.0043 | [7 empty] | 0.36 | 0.3914 | 1.74 |  | 0.00012 |  | 0.3489 | 0.18 | 0.3 | 0.0427 | 0.333 | 3.4775 | 1.85 | 0.54 | 2026-05-03 07:44
17980 | 7611 | LMF | 2026-07-02 22:33 | [14 empty] | 0.119 | 1.233 | 0.0115 | 0 | 0.188 | 0.127 | 0.117 | 0.065 | 0.029 | 0.025 | 0.008 | 9.40741 | 0.004 | 0.0345 | 0.0007 | 0.0063 | 0.0054 | 0.0027 | 0.0005 | 0.0007 |  | 0.2051 | 0.0044 | [7 empty] | 0.37 | 0.3987 | 2.33 |  | 7e-05 |  | 0.3537 | 0.19 | 0.31 | 0.0448 | 0.338 | 3.5698 | 1.95 | 0.51 | 2026-05-03 07:44
17980 | 7611 | LMF | 2026-07-02 23:00 | [14 empty] | 0.127 | 1.247 | 0.0113 | 0 | 0.198 | 0.12 | 0.116 | 0.065 | 0.029 | 0.03 | 0.008 | 8.93939 | 0.004 | 0.0327 | 0.0008 | 0.0199 | 0.004 | 0.0033 | 0.0005 | 0 |  | 0.2137 | 0.0042 | [7 empty] | 0.38 | 0.41 | 6.03 |  | 0.0001 |  | 0.3593 | 0.18 | 0.3 | 0.0566 | 0.33 | 3.4585 | 1.85 | 0.54 | 2026-05-03 07:44
17980 | 7611 | LMF | 2026-07-02 23:18 | [14 empty] | 0.14 | 1.25 | 0.0118 | 0 | 0.203 | 0.121 | 0.116 | 0.065 | 0.034 | 0.03 | 0.008 | 7.31707 | 0.005 | 0.0341 | 0.0031 | 0.0274 | 0.0043 | 0.0041 | 0.0004 | 0.0001 |  | 0.227 | 0.0043 | [7 empty] | 0.39 | 0.4256 | 6.68 |  | 0.00012 |  | 0.3751 | 0.18 | 0.3 | 0.0665 | 0.336 | 3.4921 | 1.86 | 0.54 | 2026-05-03 07:44
17981 | 7611 | LMF | 2026-07-02 23:02 | [14 empty] | 0.079 | 0.895 | 0.009 | 0.0487 | 0.091 | 0.103 | 0.033 | 0.054 | 0.013 | 0.047 | 0.007 | 15.63333 | 0.002 | 0.002 | 0.0006 | 0.0027 | 0.0006 | 0.003 | 0.0005 | 0.0008 |  | 0.1381 | 0.0039 | [7 empty] | 0.25 | 0.2634 | 0.9 |  | 0.00014 |  | 0.214 | 0.16 | 0.19 | 0.0067 | 0.203 | 2.8199 | 1.91 | 0.52 | 2026-05-03 07:44
17981 | 7611 | LMF | 2026-07-02 23:39 | [14 empty] | 0.124 | 1.278 | 0.0098 | 0 | 0.17 | 0.108 | 0.114 | 0.053 | 0.028 | 0.025 | 0.007 | 7.875 | 0.004 | 0.0329 | 0.0012 | 0.0057 | 0.0035 | 0.0032 | 0.0004 | 0.0005 |  | 0.2098 | 0.0037 | [7 empty] | 0.38 | 0.4053 | 1.78 |  | 8e-05 |  | 0.3174 | 0.16 | 0.28 | 0.0426 | 0.303 | 3.1383 | 2.04 | 0.49 | 2026-05-03 07:44
17981 | 7611 | LMF | 2026-08-02 00:28 | [14 empty] | 0.122 | 1.273 | 0.0096 | 0 | 0.164 | 0.101 | 0.114 | 0.054 | 0.031 | 0.032 | 0.007 | 11.5 | 0.003 | 0.0318 | 0.0011 | 0.0057 | 0.0029 | 0.0028 | 0.0004 | 0 |  | 0.2072 | 0.0037 | [7 empty] | 0.37 | 0.4015 | 2.04 |  | 9e-05 |  | 0.3144 | 0.16 | 0.27 | 0.0405 | 0.3 | 2.9991 | 1.87 | 0.53 | 2026-05-03 07:44
17981 | 7611 | LMF | 2026-08-02 00:48 | [14 empty] | 0.136 | 1.258 | 0.0096 | 0 | 0.166 | 0.102 | 0.114 | 0.054 | 0.031 | 0.035 | 0.007 | 9.91429 | 0.005 | 0.0316 | 0.003 | 0.0217 | 0.0042 | 0.0035 | 0.0004 | 0 |  | 0.2207 | 0.0034 | [7 empty] | 0.39 | 0.4137 | 6.2 |  | 0.00012 |  | 0.3331 | 0.15 | 0.27 | 0.0583 | 0.301 | 3.0196 | 1.89 | 0.53 | 2026-05-03 07:44
17982 | 7611 | LMF | 2026-08-02 00:51 | [14 empty] | 0.081 | 0.91 | 0.0095 | 0.0422 | 0.13 | 0.101 | 0.045 | 0.064 | 0.017 | 0.046 | 0.007 | 20.08696 | 0.003 | 0.0025 | 0.0006 | 0.0036 | 0.0011 | 0.0023 | 0.0005 | 0.0012 |  | 0.1432 | 0.0039 | [7 empty] | 0.26 | 0.2784 | 1.57 |  | 0.00011 |  | 0.239 | 0.16 | 0.21 | 0.0091 | 0.227 | 2.8945 | 1.58 | 0.63 | 2026-05-03 07:44
17982 | 7611 | LMF | 2026-08-02 01:35 | [14 empty] | 0.133 | 1.234 | 0.01 | 0 | 0.2 | 0.097 | 0.112 | 0.063 | 0.026 | 0.027 | 0.007 | 5.6383 | 0.004 | 0.0329 | 0.0014 | 0.0087 | 0.0038 | 0.0047 | 0.0004 | 0.0001 |  | 0.217 | 0.0037 | [7 empty] | 0.38 | 0.411 | 1.85 |  | 0.00012 |  | 0.3157 | 0.15 | 0.27 | 0.0456 | 0.298 | 3.0077 | 1.54 | 0.65 | 2026-05-03 07:44
17982 | 7611 | LMF | 2026-08-02 01:57 | [14 empty] | 0.14 | 1.231 | 0.0101 | 0 | 0.194 | 0.097 | 0.113 | 0.064 | 0.03 | 0.026 | 0.007 | 6 | 0.005 | 0.0331 | 0.0029 | 0.024 | 0.0046 | 0.0044 | 0.0005 | 0 |  | 0.2246 | 0.0037 | [7 empty] | 0.39 | 0.4179 | 5.45 |  | 0.00012 |  | 0.3388 | 0.15 | 0.27 | 0.0621 | 0.304 | 3.0056 | 1.52 | 0.66 | 2026-05-03 07:44
17983 | 7611 | LMF | 2026-08-02 01:50 | [14 empty] | 0.078 | 0.874 | 0.0074 | 0.0271 | 0.086 | 0.117 | 0.038 | 0.065 | 0.019 | 0.044 | 0.007 | 7.75439 | 0.002 | 0.0018 | 0.0007 | 0.0037 | 0.0001 | 0.0057 | 0.0004 | 0.0002 |  | 0.1369 | 0.004 | [7 empty] | 0.25 | 0.2619 | 0.65 |  | 0.00025 |  | 0.2514 | 0.17 | 0.22 | 0.0075 | 0.239 | 3.0793 | 1.8 | 0.56 | 2026-05-03 07:44
17983 | 7611 | LMF | 2026-08-02 02:29 | [14 empty] | 0.118 | 1.19 | 0.0083 | 0.0046 | 0.16 | 0.117 | 0.117 | 0.064 | 0.031 | 0.075 | 0.007 | 15.04 | 0.004 | 0.033 | 0.0014 | 0.0065 | 0.0046 | 0.005 | 0.0004 | 0.0009 |  | 0.2001 | 0.0043 | [7 empty] | 0.36 | 0.3855 | 1.3 |  | 0.00038 |  | 0.3451 | 0.18 | 0.3 | 0.0435 | 0.329 | 3.2978 | 1.83 | 0.55 | 2026-05-03 07:44
17983 | 7611 | LMF | 2026-08-02 02:44 | [14 empty] | 0.122 | 1.295 | 0.0087 | 0 | 0.168 | 0.116 | 0.117 | 0.065 | 0.03 | 0.055 | 0.007 | 9.82143 | 0.004 | 0.0329 | 0.0012 | 0.0069 | 0.0049 | 0.0056 | 0.0004 | 0.0005 |  | 0.2095 | 0.0045 | [7 empty] | 0.38 | 0.4081 | 1.23 |  | 0.00031 |  | 0.3443 | 0.18 | 0.3 | 0.0438 | 0.328 | 3.301 | 1.78 | 0.56 | 2026-05-03 07:44
17983 | 7611 | LMF | 2026-08-02 03:03 | [14 empty] | 0.127 | 1.295 | 0.0086 | 0 | 0.168 | 0.114 | 0.117 | 0.064 | 0.03 | 0.051 | 0.007 | 9.62264 | 0.004 | 0.0328 | 0.001 | 0.0069 | 0.0047 | 0.0053 | 0.0004 | 0.0002 |  | 0.2144 | 0.0043 | [7 empty] | 0.38 | 0.4129 | 1.3 |  | 0.00027 |  | 0.3407 | 0.17 | 0.3 | 0.0437 | 0.325 | 3.2607 | 1.78 | 0.56 | 2026-05-03 07:44
17983 | 7611 | LMF | 2026-08-02 03:30 | [14 empty] | 0.132 | 1.297 | 0.0085 | 0 | 0.17 | 0.115 | 0.117 | 0.065 | 0.031 | 0.043 | 0.007 | 6.79365 | 0.005 | 0.0331 | 0.0032 | 0.0278 | 0.0058 | 0.0063 | 0.0004 | 0.0003 |  | 0.2198 | 0.0044 | [7 empty] | 0.39 | 0.4191 | 4.41 |  | 0.00027 |  | 0.367 | 0.17 | 0.3 | 0.0659 | 0.328 | 3.2824 | 1.77 | 0.57 | 2026-05-03 07:44
17983 | 7611 | LMF | 2026-08-02 03:42 | [14 empty] | 0.134 | 1.299 | 0.0088 | 0 | 0.171 | 0.116 | 0.118 | 0.065 | 0.031 | 0.042 | 0.007 | 6.90164 | 0.005 | 0.0337 | 0.0031 | 0.029 | 0.0062 | 0.0061 | 0.0004 | 0.0007 |  | 0.222 | 0.0043 | [7 empty] | 0.39 | 0.4219 | 4.75 |  | 0.00026 |  | 0.3702 | 0.17 | 0.3 | 0.0677 | 0.33 | 3.3086 | 1.78 | 0.56 | 2026-05-03 07:44
17984 | 7611 | LMF | 2026-08-02 04:01 | [14 empty] | 0.086 | 0.824 | 0.0102 | 0.0648 | 0.095 | 0.091 | 0.039 | 0.059 | 0.016 | 0.037 | 0.006 | 14.03846 | 0.002 | 0.0019 | 0.0011 | 0.0024 | 0.0001 | 0.0026 | 0.0004 | 0.0007 |  | 0.1411 | 0.0039 | [7 empty] | 0.24 | 0.2606 | 0.92 |  | 9e-05 |  | 0.2154 | 0.14 | 0.19 | 0.0063 | 0.205 | 2.6395 | 1.54 | 0.65 | 2026-05-03 07:44
17984 | 7611 | LMF | 2026-08-02 04:38 | [14 empty] | 0.132 | 1.249 | 0.0109 | 0.0008 | 0.183 | 0.089 | 0.117 | 0.058 | 0.028 | 0.03 | 0.006 | 6.47826 | 0.005 | 0.0315 | 0.0011 | 0.013 | 0.0033 | 0.0046 | 0.0004 | 0 |  | 0.2162 | 0.0036 | [7 empty] | 0.38 | 0.4105 | 2.83 |  | 0.00014 |  | 0.3128 | 0.14 | 0.26 | 0.0495 | 0.292 | 2.8333 | 1.53 | 0.65 | 2026-05-03 07:44
17984 | 7611 | LMF | 2026-08-02 04:51 | [14 empty] | 0.133 | 1.256 | 0.011 | 0 | 0.192 | 0.094 | 0.118 | 0.059 | 0.032 | 0.032 | 0.006 | 8.54054 | 0.006 | 0.0345 | 0.0028 | 0.0235 | 0.0045 | 0.0037 | 0.0004 | 0.0005 |  | 0.2185 | 0.0038 | [7 empty] | 0.38 | 0.4157 | 6.35 |  | 0.00012 |  | 0.3362 | 0.14 | 0.27 | 0.064 | 0.303 | 2.95 | 1.59 | 0.63 | 2026-05-03 07:44
17985 | MA313P | LMF | 2026-08-02 05:40 | [14 empty] | 0.078 | 1.014 | 0.0111 | 0.0533 | 0.08 | 0.128 | 0.041 | 0.073 | 0.014 | 0.046 | 0.006 |  | 0.003 | 0.0017 | 0.0003 | 0.0032 | 0 | 0 | 0.0003 | 0 |  | 0.1438 | 0.0076 | [7 empty] | 0.27 | 0.2854 |  |  |  |  | 0.2661 | 0.18 | 0.24 | 0.0079 | 0.256 | 3.3505 | 1.75 | 0.57 | 2026-05-03 07:44
17985 | MA313P | LMF | 2026-08-02 06:08 | [14 empty] | 0.111 | 1.354 | 0.0115 | 0 | 0.221 | 0.127 | 0.043 | 0.072 | 0.011 | 0.032 | 0.007 |  | 0.06 | 0.0021 | 0.0012 | 0.0071 | 0 | 0 | 0.0002 | 0 |  | 0.2035 | 0.0075 | [7 empty] | 0.37 | 0.4096 |  |  |  |  | 0.2683 | 0.18 | 0.24 | 0.0692 | 0.253 | 3.5495 | 1.76 | 0.57 | 2026-05-03 07:44
17985 | MA313P | LMF | 2026-08-02 09:33 | [14 empty] | 0.115 | 1.355 | 0.0116 | 0 | 0.224 | 0.127 | 0.044 | 0.102 | 0.011 | 0.025 | 0.006 |  | 0.064 | 0.0019 | 0.0004 | 0.0078 | 0 | 0 | 0.0001 | 0 |  | 0.2081 | 0.0075 | [7 empty] | 0.38 | 0.4173 |  |  |  |  | 0.2988 | 0.18 | 0.27 | 0.0737 | 0.284 | 3.6427 | 1.25 | 0.8 | 2026-05-03 07:44
17985 | MA313P | LMF | 2026-08-02 09:55 | [14 empty] | 0.137 | 1.359 | 0.0118 | 0 | 0.221 | 0.129 | 0.045 | 0.103 | 0.011 | 0.033 | 0.007 |  | 0.064 | 0.0021 | 0.0004 | 0.0077 | 0 | 0 | 0.0002 | 0 |  | 0.2309 | 0.0075 | [7 empty] | 0.4 | 0.4398 |  |  |  |  | 0.303 | 0.18 | 0.28 | 0.0738 | 0.288 | 3.6787 | 1.25 | 0.8 | 2026-05-03 07:44
17986 | MA313P | LMF | 2026-08-02 07:10 | [14 empty] | 0.093 | 1.023 | 0.0104 | 0.0179 | 0.116 | 0.131 | 0.04 | 0.07 | 0.011 | 0.046 | 0.007 |  | 0.004 | 0.002 | 0.0004 | 0.0047 | 0 | 0 | 0.0002 | 0.0004 |  | 0.1599 | 0.0075 | [7 empty] | 0.29 | 0.3072 |  |  |  |  | 0.2641 | 0.18 | 0.24 | 0.0107 | 0.252 | 3.4328 | 1.87 | 0.53 | 2026-05-03 07:44
17986 | MA313P | LMF | 2026-08-02 07:44 | [14 empty] | 0.124 | 1.302 | 0.0109 | 0 | 0.192 | 0.131 | 0.042 | 0.102 | 0.009 | 0.026 | 0.007 |  | 0.052 | 0.0024 | 0.0008 | 0.0074 | 0 | 0 | 0.0001 | 0.0001 |  | 0.2121 | 0.0075 | [7 empty] | 0.38 | 0.4091 |  |  |  |  | 0.2991 | 0.18 | 0.28 | 0.0618 | 0.284 | 3.6466 | 1.28 | 0.78 | 2026-05-03 07:44
17986 | MA313P | LMF | 2026-08-02 08:45 | [14 empty] | 0.125 | 1.306 | 0.0107 | 0 | 0.192 | 0.127 | 0.042 | 0.102 | 0.009 | 0.028 | 0.007 |  | 0.058 | 0.0016 | 0.0007 | 0.0071 | 0 | 0 | 0.0002 | 0 |  | 0.2143 | 0.0074 | [7 empty] | 0.38 | 0.4117 |  |  |  |  | 0.2949 | 0.18 | 0.27 | 0.0667 | 0.28 | 3.5775 | 1.25 | 0.8 | 2026-05-03 07:44
17986 | MA313P | LMF | 2026-08-02 09:44 | [14 empty] | 0.129 | 1.326 | 0.0111 | 0 | 0.215 | 0.129 | 0.043 | 0.102 | 0.009 | 0.032 | 0.007 |  | 0.062 | 0.002 | 0.0006 | 0.0078 | 0 | 0 | 0.0001 | 0 |  | 0.2201 | 0.0075 | [7 empty] | 0.39 | 0.424 |  |  |  |  | 0.2983 | 0.18 | 0.27 | 0.0718 | 0.283 | 3.6526 | 1.26 | 0.79 | 2026-05-03 07:44
17986 | MA313P | LMF | 2026-08-02 10:55 | [14 empty] | 0.134 | 1.334 | 0.0109 | 0 | 0.216 | 0.13 | 0.043 | 0.103 | 0.009 | 0.031 | 0.007 |  | 0.062 | 0.002 | 0.0028 | 0.008 | 0 | 0 | 0.0002 | 0 |  | 0.2261 | 0.0074 | [7 empty] | 0.39 | 0.4307 |  |  |  |  | 0.3028 | 0.18 | 0.28 | 0.072 | 0.285 | 3.6712 | 1.26 | 0.79 | 2026-05-03 07:44
17987 | MA313P | LMF | 2026-08-02 10:28 | [14 empty] | 0.096 | 1.065 | 0.0102 | 0.0386 | 0.111 | 0.133 | 0.042 | 0.065 | 0.012 | 0.031 | 0.007 |  | 0.003 | 0.0021 | 0.0004 | 0.0046 | 0 | 0 | 0.0002 | 0.0004 |  | 0.1649 | 0.0074 | [7 empty] | 0.3 | 0.3166 |  |  |  |  | 0.264 | 0.19 | 0.24 | 0.0097 | 0.252 | 3.444 | 2.05 | 0.49 | 2026-05-03 07:44
17987 | MA313P | LMF | 2026-08-02 11:06 | [14 empty] | 0.145 | 1.318 | 0.0109 | 0.0029 | 0.238 | 0.131 | 0.044 | 0.104 | 0.01 | 0.04 | 0.007 |  | 0.06 | 0.002 | 0.0011 | 0.0094 | 0 | 0 | 0.0001 | 0 |  | 0.2365 | 0.0071 | [7 empty] | 0.4 | 0.4427 |  |  |  |  | 0.3065 | 0.19 | 0.28 | 0.0714 | 0.289 | 3.7234 | 1.26 | 0.79 | 2026-05-03 07:44
17987 | MA313P | LMF | 2026-08-02 12:05 | [14 empty] | 0.147 | 1.333 | 0.0109 | 0 | 0.234 | 0.132 | 0.045 | 0.104 | 0.009 | 0.035 | 0.007 |  | 0.064 | 0.0024 | 0.0008 | 0.0093 | 0 | 0 | 0.0002 | 0 |  | 0.24 | 0.0075 | [7 empty] | 0.41 | 0.4475 |  |  |  |  | 0.3072 | 0.19 | 0.28 | 0.0757 | 0.29 | 3.736 | 1.27 | 0.79 | 2026-05-03 07:44
17988 | MA313P | LMF | 2026-08-02 11:53 | [14 empty] | 0.093 | 1.063 | 0.0105 | 0.0283 | 0.125 | 0.136 | 0.054 | 0.077 | 0.013 | 0.052 | 0.007 |  | 0.004 | 0.0026 | 0.0004 | 0.005 | 0 | 0 | 0.0002 | 0.0013 |  | 0.1634 | 0.0075 | [7 empty] | 0.3 | 0.3194 |  |  |  |  | 0.2923 | 0.19 | 0.27 | 0.0116 | 0.28 | 3.5669 | 1.77 | 0.57 | 2026-05-03 07:44
17988 | MA313P | LMF | 2026-08-02 12:24 | [14 empty] | 0.126 | 1.311 | 0.0109 | 0 | 0.221 | 0.132 | 0.055 | 0.101 | 0.011 | 0.049 | 0.007 |  | 0.057 | 0.002 | 0.0017 | 0.0091 | 0 | 0 | 0.0002 | 0 |  | 0.2174 | 0.0072 | [7 empty] | 0.38 | 0.4215 |  |  |  |  | 0.3167 | 0.18 | 0.29 | 0.0681 | 0.299 | 3.7197 | 1.31 | 0.77 | 2026-05-03 07:44
17988 | MA313P | LMF | 2026-08-02 12:56 | [14 empty] | 0.13 | 1.353 | 0.0109 | 0 | 0.212 | 0.131 | 0.056 | 0.103 | 0.01 | 0.037 | 0.006 |  | 0.06 | 0.0016 | 0.0006 | 0.0089 | 0 | 0 | 0.0001 | 0 |  | 0.223 | 0.0071 | [7 empty] | 0.4 | 0.4317 |  |  |  |  | 0.3161 | 0.18 | 0.29 | 0.0705 | 0.3 | 3.6971 | 1.27 | 0.79 | 2026-05-03 07:44
17988 | MA313P | LMF | 2026-08-02 13:29 | [14 empty] | 0.134 | 1.357 | 0.0111 | 0 | 0.215 | 0.133 | 0.056 | 0.103 | 0.011 | 0.044 | 0.007 |  | 0.063 | 0.002 | 0.0023 | 0.0093 | 0 | 0 | 0.0001 | 0 |  | 0.2277 | 0.0072 | [7 empty] | 0.4 | 0.4378 |  |  |  |  | 0.3214 | 0.19 | 0.29 | 0.0743 | 0.303 | 3.738 | 1.29 | 0.77 | 2026-05-03 07:44
17989 | MA313P | LMF | 2026-08-02 13:17 | [14 empty] | 0.091 | 1.056 | 0.0132 | 0.0401 | 0.102 | 0.172 | 0.066 | 0.071 | 0.013 | 0.036 | 0.007 |  | 0.003 | 0.0018 | 0.0002 | 0.0047 | 0 | 0 | 0.0002 | 0.0001 |  | 0.1624 | 0.0077 | [7 empty] | 0.3 | 0.3165 |  |  |  |  | 0.3342 | 0.23 | 0.31 | 0.0095 | 0.322 | 4.1225 | 2.42 | 0.41 | 2026-05-03 07:44
17989 | MA313P | LMF | 2026-08-02 13:47 | [14 empty] | 0.144 | 1.32 | 0.0134 | 0 | 0.224 | 0.173 | 0.067 | 0.101 | 0.011 | 0.032 | 0.007 |  | 0.061 | 0.0022 | 0.0012 | 0.008 | 0 | 0 | 0.0001 | 0 |  | 0.2385 | 0.0077 | [7 empty] | 0.41 | 0.4474 |  |  |  |  | 0.3679 | 0.23 | 0.34 | 0.0712 | 0.352 | 4.3982 | 1.71 | 0.58 | 2026-05-03 07:44
17989 | MA313P | LMF | 2026-08-02 14:40 | [14 empty] | 0.148 | 1.353 | 0.0141 | 0 | 0.235 | 0.176 | 0.07 | 0.102 | 0.011 | 0.033 | 0.007 |  | 0.066 | 0.0026 | 0.0014 | 0.0083 | 0 | 0 | 0.0002 | 0 |  | 0.2458 | 0.0077 | [7 empty] | 0.42 | 0.4606 |  |  |  |  | 0.3759 | 0.23 | 0.35 | 0.0769 | 0.359 | 4.4726 | 1.73 | 0.58 | 2026-05-03 07:44
17990 | MA313P | LMF | 2026-08-02 14:20 | [14 empty] | 0.094 | 1.112 | 0.0144 | 0.0258 | 0.11 | 0.178 | 0.084 | 0.065 | 0.011 | 0.033 | 0.007 |  | 0.004 | 0.0025 | 0.0003 | 0.0038 | 0 | 0 | 0.0002 | 0.0008 |  | 0.1696 | 0.0078 | [7 empty] | 0.32 | 0.3337 |  |  |  |  | 0.349 | 0.23 | 0.33 | 0.0103 | 0.338 | 4.2446 | 2.74 | 0.37 | 2026-05-03 07:44
17990 | MA313P | LMF | 2026-08-02 14:43 | [14 empty] | 0.131 | 1.327 | 0.0147 | 0.0003 | 0.212 | 0.175 | 0.085 | 0.102 | 0.009 | 0.027 | 0.007 |  | 0.057 | 0.0022 | 0.0007 | 0.0073 | 0 | 0 | 0.0001 | 0 |  | 0.2259 | 0.0078 | [7 empty] | 0.4 | 0.4362 |  |  |  |  | 0.3858 | 0.23 | 0.36 | 0.0665 | 0.371 | 4.4531 | 1.72 | 0.58 | 2026-05-03 07:44
17990 | MA313P | LMF | 2026-08-02 15:27 | [14 empty] | 0.133 | 1.357 | 0.0148 | 0 | 0.206 | 0.175 | 0.086 | 0.103 | 0.008 | 0.027 | 0.007 |  | 0.062 | 0.0024 | 0.0006 | 0.0077 | 0 | 0 | 0.0002 | 0 |  | 0.2302 | 0.0077 | [7 empty] | 0.41 | 0.4432 |  |  |  |  | 0.3874 | 0.23 | 0.36 | 0.0721 | 0.372 | 4.4494 | 1.7 | 0.59 | 2026-05-03 07:44
17990 | MA313P | LMF | 2026-08-02 15:54 | [14 empty] | 0.132 | 1.355 | 0.0147 | 0 | 0.221 | 0.175 | 0.086 | 0.102 | 0.009 | 0.035 | 0.007 |  | 0.063 | 0.0023 | 0.003 | 0.008 | 0 | 0 | 0.0001 | 0 |  | 0.2293 | 0.0076 | [7 empty] | 0.41 | 0.4448 |  |  |  |  | 0.3897 | 0.23 | 0.36 | 0.0733 | 0.372 | 4.4683 | 1.72 | 0.58 | 2026-05-03 07:44
17990 | MA313P | LMF | 2026-08-02 18:01 | [14 empty] | 0.14 | 1.386 | 0.0148 | 0 | 0.225 | 0.174 | 0.088 | 0.103 | 0.009 | 0.026 | 0.007 |  | 0.063 | 0.0021 | 0.001 | 0.0081 | 0 | 0 | 0.0002 | 0 |  | 0.2395 | 0.0081 | [7 empty] | 0.42 | 0.4589 |  |  |  |  | 0.3906 | 0.23 | 0.37 | 0.0732 | 0.374 | 4.4658 | 1.69 | 0.59 | 2026-05-03 07:44
17990 | MA313P | LMF | 2026-08-02 18:45 | [14 empty] | 0.139 | 1.39 | 0.0147 | 0 | 0.249 | 0.175 | 0.088 | 0.103 | 0.008 | 0.034 | 0.007 |  | 0.063 | 0.0019 | 0.0007 | 0.0085 | 0 | 0 | 0.0001 | 0 |  | 0.239 | 0.008 | [7 empty] | 0.42 | 0.4624 |  |  |  |  | 0.3902 | 0.23 | 0.37 | 0.0734 | 0.374 | 4.5135 | 1.7 | 0.59 | 2026-05-03 07:44
17990 | MA313P | LMF | 2026-08-02 19:34 | [14 empty] | 0.142 | 1.388 | 0.0151 | 0 | 0.251 | 0.176 | 0.088 | 0.102 | 0.009 | 0.049 | 0.007 |  | 0.063 | 0.0025 | 0.0009 | 0.0088 | 0 | 0 | 0.0001 | 0.0006 |  | 0.2421 | 0.0081 | [7 empty] | 0.42 | 0.4657 |  |  |  |  | 0.392 | 0.23 | 0.37 | 0.0743 | 0.375 | 4.5352 | 1.73 | 0.58 | 2026-05-03 07:44
17990 | MA313P | LMF | 2026-08-02 20:37 | [14 empty] | 0.142 | 1.369 | 0.0145 | 0 | 0.25 | 0.172 | 0.087 | 0.103 | 0.009 | 0.044 | 0.007 |  | 0.062 | 0.002 | 0.0033 | 0.0092 | 0 | 0 | 0.0002 | 0 |  | 0.2413 | 0.0073 | [7 empty] | 0.42 | 0.4618 |  |  |  |  | 0.3905 | 0.22 | 0.36 | 0.0732 | 0.371 | 4.4709 | 1.67 | 0.6 | 2026-05-03 07:44
17991 | MA313P | LMF | 2026-08-02 16:54 | [14 empty] | 0.037 | 0.115 | 0.0104 | 0.0453 | 0.02 | 0.184 | 0.075 | 0.065 | 0.016 | 0.053 | 0.007 |  | 0.001 | 0.0004 | 0.0005 | 0.0015 | 0 | 0 | 0.0001 | 0.0007 |  | 0.0591 | 0.0078 | [7 empty] | 0.09 | 0.0945 |  |  |  |  | 0.349 | 0.24 | 0.32 | 0.0029 | 0.34 | 4.1138 | 2.83 | 0.35 | 2026-05-03 07:44
17991 | MA313P | LMF | 2026-08-02 17:37 | [14 empty] | 0.112 | 1.323 | 0.0133 | 0.0021 | 0.227 | 0.19 | 0.083 | 0.109 | 0.008 | 0.044 | 0.007 |  | 0.062 | 0.0025 | 0.0014 | 0.0034 | 0 | 0 | 0.0002 | 0 |  | 0.2089 | 0.0083 | [7 empty] | 0.38 | 0.4208 |  |  |  |  | 0.4023 | 0.25 | 0.38 | 0.0679 | 0.39 | 4.6625 | 1.74 | 0.57 | 2026-05-03 07:44
17991 | MA313P | LMF | 2026-08-02 18:40 | [14 empty] | 0.114 | 1.34 | 0.0137 | 0.0004 | 0.224 | 0.197 | 0.085 | 0.109 | 0.008 | 0.042 | 0.007 |  | 0.063 | 0.003 | 0.0007 | 0.0035 | 0 | 0 | 0.0002 | 0.0001 |  | 0.2122 | 0.0085 | [7 empty] | 0.39 | 0.4262 |  |  |  |  | 0.4107 | 0.25 | 0.39 | 0.0695 | 0.399 | 4.7527 | 1.81 | 0.55 | 2026-05-03 07:44
17991 | MA313P | LMF | 2026-08-02 21:20 | [14 empty] | 0.133 | 1.306 | 0.0137 | 0 | 0.212 | 0.187 | 0.085 | 0.109 | 0.008 | 0.033 | 0.007 |  | 0.062 | 0.003 | 0.0003 | 0.0034 | 0 | 0 | 0.0002 | 0.0005 |  | 0.2285 | 0.0078 | [7 empty] | 0.4 | 0.4367 |  |  |  |  | 0.4001 | 0.24 | 0.38 | 0.0684 | 0.389 | 4.6115 | 1.72 | 0.58 | 2026-05-03 07:44
17991 | MA313P | LMF | 2026-08-02 21:42 | [14 empty] | 0.144 | 1.314 | 0.0135 | 0 | 0.214 | 0.193 | 0.085 | 0.109 | 0.007 | 0.042 | 0.007 |  | 0.062 | 0.003 | 0.0039 | 0.0036 | 0 | 0 | 0.0003 | 0.0002 |  | 0.2407 | 0.0076 | [7 empty] | 0.41 | 0.4495 |  |  |  |  | 0.409 | 0.25 | 0.39 | 0.0686 | 0.394 | 4.6859 | 1.77 | 0.56 | 2026-05-03 07:44
17992 | MA313P | LMF | 2026-08-02 21:27 | [14 empty] | 0.095 | 1.015 | 0.016 | 0.0623 | 0.108 | 0.197 | 0.079 | 0.072 | 0.007 | 0.014 | 0.007 |  | 0.004 | 0.0021 | 0.0003 | 0.0055 | 0 | 0 | 0.0005 | 0.0009 |  | 0.1677 | 0.0079 | [7 empty] | 0.3 | 0.3182 |  |  |  |  | 0.3691 | 0.26 | 0.35 | 0.0116 | 0.355 | 4.5263 | 2.74 | 0.37 | 2026-05-03 07:44
17992 | MA313P | LMF | 2026-08-02 22:11 | [14 empty] | 0.132 | 1.409 | 0.0167 | 0.0044 | 0.232 | 0.204 | 0.081 | 0.1 | 0.005 | 0.036 | 0.008 |  | 0.046 | 0.0029 | 0.0012 | 0.0071 | 0 | 0 | 0.0003 | 0.001 |  | 0.2326 | 0.0079 | [7 empty] | 0.41 | 0.4522 |  |  |  |  | 0.4064 | 0.26 | 0.39 | 0.056 | 0.39 | 4.8726 | 2.04 | 0.49 | 2026-05-03 07:44
17992 | MA313P | LMF | 2026-08-02 23:04 | [14 empty] | 0.14 | 1.404 | 0.0171 | 0 | 0.251 | 0.198 | 0.083 | 0.102 | 0.005 | 0.034 | 0.008 |  | 0.057 | 0.0031 | 0.0028 | 0.0082 | 0 | 0 | 0.0003 | 0.001 |  | 0.2418 | 0.008 | [7 empty] | 0.42 | 0.4648 |  |  |  |  | 0.4071 | 0.26 | 0.38 | 0.0683 | 0.388 | 4.842 | 1.94 | 0.52 | 2026-05-03 07:44
17992 | MA313P | LMF | 2026-08-02 23:10 | [14 empty] | 0.134 | 1.389 | 0.0165 | 0 | 0.248 | 0.192 | 0.082 | 0.1 | 0.005 | 0.03 | 0.007 |  | 0.063 | 0.0028 | 0.0023 | 0.0081 | 0 | 0 | 0.0002 | 0.0005 |  | 0.2347 | 0.0079 | [7 empty] | 0.41 | 0.4562 |  |  |  |  | 0.3971 | 0.25 | 0.37 | 0.0739 | 0.379 | 4.7485 | 1.92 | 0.52 | 2026-05-03 07:44
17993 | MA313P | LMF | 2026-08-02 23:02 | [14 empty] | 0.089 | 1.017 | 0.0173 | 0.049 | 0.084 | 0.223 | 0.077 | 0.076 | 0.007 | 0.052 | 0.008 |  | 0.004 | 0.0019 | 0.0003 | 0.0033 | 0 | 0 | 0.0002 | 0.0008 |  | 0.1608 | 0.0081 | [7 empty] | 0.3 | 0.31 |  |  |  |  | 0.3953 | 0.29 | 0.38 | 0.0092 | 0.383 | 4.8149 | 2.93 | 0.34 | 2026-05-03 07:44
17993 | MA313P | LMF | 2026-08-02 23:35 | [14 empty] | 0.124 | 1.333 | 0.017 | 0.0003 | 0.247 | 0.222 | 0.079 | 0.119 | 0.004 | 0.029 | 0.008 |  | 0.059 | 0.0023 | 0.0012 | 0.0088 | 0 | 0 | 0.0002 | 0.0003 |  | 0.2231 | 0.0079 | [7 empty] | 0.4 | 0.4385 |  |  |  |  | 0.4425 | 0.29 | 0.42 | 0.0701 | 0.424 | 5.1361 | 1.87 | 0.54 | 2026-05-03 07:44
17993 | MA313P | LMF | 2026-08-02 23:50 | [14 empty] | 0.134 | 1.338 | 0.0179 | 0.0001 | 0.248 | 0.22 | 0.08 | 0.123 | 0.004 | 0.04 | 0.008 |  | 0.063 | 0.0028 | 0.0024 | 0.0093 | 0 | 0 | 0.0003 | 0.0007 |  | 0.2343 | 0.0082 | [7 empty] | 0.41 | 0.4506 |  |  |  |  | 0.4475 | 0.29 | 0.42 | 0.0751 | 0.427 | 5.1412 | 1.79 | 0.56 | 2026-05-03 07:44
17993 | MA313P | LMF | 2026-09-02 00:05 | [14 empty] | 0.14 | 1.34 | 0.0181 | 0 | 0.251 | 0.223 | 0.08 | 0.124 | 0.004 | 0.04 | 0.008 |  | 0.063 | 0.0028 | 0.0025 | 0.0096 | 0 | 0 | 0.0002 | 0.0009 |  | 0.2401 | 0.0081 | [7 empty] | 0.42 | 0.4577 |  |  |  |  | 0.4516 | 0.29 | 0.43 | 0.0754 | 0.431 | 5.1814 | 1.8 | 0.56 | 2026-05-03 07:44
17993 | MA313P | LMF | 2026-09-02 00:07 | [14 empty] | 0.138 | 1.332 | 0.0175 | 0 | 0.245 | 0.212 | 0.079 | 0.124 | 0.004 | 0.036 | 0.008 |  | 0.062 | 0.0019 | 0.0023 | 0.0094 | 0 | 0 | 0.0002 | 0 |  | 0.2369 | 0.0078 | [7 empty] | 0.41 | 0.4523 |  |  |  |  | 0.439 | 0.28 | 0.42 | 0.0733 | 0.419 | 5.0459 | 1.71 | 0.58 | 2026-05-03 07:44
17994 | 7100 | LMF | 2026-09-02 01:56 | [14 empty] | 0.036 | 0.062 | 0.0184 | 0.0482 | 0.007 | 0.186 | 0.05 | 0.072 | 0.021 | 0.054 | 0.009 | 11.27083 | 0 | 0.0024 | 0.0007 | 0.001 | 0.0041 | 0.0048 | 0.0004 | 0.0049 |  | 0.0557 | 0.0048 | [7 empty] | 0.08 | 0.0788 | 0.21 |  | 0.00026 |  | 0.3402 | 0.26 | 0.31 | 0.0034 | 0.329 | 4.24 | 2.58 | 0.39 | 2026-05-03 07:44
17994 | 7100 | LMF | 2026-09-02 02:32 | [14 empty] | 0.071 | 0.377 | 0.0191 | 0.0238 | 0.012 | 0.188 | 0.051 | 0.072 | 0.019 | 0.072 | 0.009 | 13.09091 | 0.001 | 0.0024 | 0.0006 | 0.0014 | 0.0044 | 0.0055 | 0.0004 | 0.0037 |  | 0.1068 | 0.0048 | [7 empty] | 0.17 | 0.1674 | 0.25 |  | 0.0004 |  | 0.3414 | 0.26 | 0.31 | 0.0048 | 0.33 | 4.2873 | 2.61 | 0.38 | 2026-05-03 07:44
17994 | 7100 | LMF | 2026-09-02 03:02 | [14 empty] | 0.077 | 0.411 | 0.0194 | 0.0025 | 0.043 | 0.191 | 0.053 | 0.073 | 0.019 | 0.045 | 0.009 | 6.77612 | 0.001 | 0.0029 | 0.0005 | 0.0024 | 0.0044 | 0.0067 | 0.0004 | 0.0043 |  | 0.1158 | 0.005 | [7 empty] | 0.18 | 0.1849 | 0.36 |  | 0.0003 |  | 0.3487 | 0.26 | 0.32 | 0.0063 | 0.336 | 4.3814 | 2.62 | 0.38 | 2026-05-03 07:44
17994 | 7100 | LMF | 2026-09-02 03:23 | [14 empty] | 0.074 | 0.408 | 0.0194 | 0.0022 | 0.041 | 0.186 | 0.053 | 0.072 | 0.019 | 0.029 | 0.009 | 4.13043 | 0.001 | 0.0023 | 0.0011 | 0.0021 | 0.0033 | 0.0069 | 0.0003 | 0.0036 |  | 0.1118 | 0.0047 | [7 empty] | 0.17 | 0.1806 | 0.3 |  | 0.0002 |  | 0.3424 | 0.25 | 0.31 | 0.0054 | 0.33 | 4.3109 | 2.58 | 0.39 | 2026-05-03 07:44
17994 | 7100 | LMF | 2026-09-02 03:54 | [14 empty] | 0.073 | 0.408 | 0.0188 | 0.0025 | 0.027 | 0.187 | 0.053 | 0.073 | 0.018 | 0.009 | 0.009 | 1.40984 | 0.001 | 0.0016 | 0.001 | 0.0014 | 0.0019 | 0.0061 | 0.0003 | 0.0027 |  | 0.1103 | 0.0046 | [7 empty] | 0.17 | 0.1773 | 0.23 |  | 5e-05 |  | 0.3426 | 0.26 | 0.31 | 0.004 | 0.331 | 4.2963 | 2.56 | 0.39 | 2026-05-03 07:44
17994 | 7100 | LMF | 2026-09-02 04:28 | [14 empty] | 0.083 | 0.408 | 0.0188 | 0.0028 | 0.021 | 0.187 | 0.053 | 0.073 | 0.018 | 0.005 | 0.009 | 0.8125 | 0.001 | 0.0012 | 0.0001 | 0.0012 | 0.0018 | 0.0064 | 0.0002 | 0.0023 |  | 0.1196 | 0.0046 | [7 empty] | 0.18 | 0.1863 | 0.19 |  | 3e-05 |  | 0.3412 | 0.26 | 0.31 | 0.0034 | 0.331 | 4.2877 | 2.56 | 0.39 | 2026-05-03 07:44
17994 | 7100 | LMF | 2026-09-02 04:59 | [14 empty] | 0.09 | 0.411 | 0.0195 | 0.0027 | 0.023 | 0.194 | 0.054 | 0.074 | 0.019 | 0.03 | 0.009 | 3.96053 | 0.001 | 0.0033 | 0.0028 | 0.0016 | 0.0048 | 0.0076 | 0.0004 | 0.0047 |  | 0.1283 | 0.0048 | [7 empty] | 0.19 | 0.195 | 0.21 |  | 0.00023 |  | 0.355 | 0.26 | 0.32 | 0.0059 | 0.341 | 4.3946 | 2.62 | 0.38 | 2026-05-03 07:44
17994 | 7100 | LMF | 2026-09-02 05:53 | [14 empty] | 0.087 | 0.41 | 0.019 | 0.0024 | 0.023 | 0.183 | 0.054 | 0.073 | 0.018 | 0.027 | 0.009 | 3.35 | 0.001 | 0.0017 | 0.0023 | 0.0014 | 0.0034 | 0.008 | 0.0004 | 0.0026 |  | 0.1246 | 0.0047 | [7 empty] | 0.19 | 0.1908 | 0.18 |  | 0.00021 |  | 0.3413 | 0.25 | 0.31 | 0.0041 | 0.328 | 4.2415 | 2.51 | 0.4 | 2026-05-03 07:44
17994 | 7100 | LMF | 2026-09-02 07:04 | [14 empty] | 0.089 | 0.412 | 0.019 | 0.0018 | 0.03 | 0.18 | 0.054 | 0.074 | 0.019 | 0.034 | 0.009 | 4.52 | 0.001 | 0.0018 | 0.0025 | 0.0017 | 0.0033 | 0.0075 | 0.0003 | 0.0026 |  | 0.1264 | 0.0047 | [7 empty] | 0.19 | 0.1944 | 0.23 |  | 0.00025 |  | 0.3407 | 0.25 | 0.31 | 0.0045 | 0.327 | 4.2147 | 2.43 | 0.41 | 2026-05-03 07:44
17995 | 7100 | LMF | 2026-09-02 03:43 | [14 empty] | 0.041 | 0.071 | 0.0155 | 0.0477 | 0.008 | 0.183 | 0.037 | 0.072 | 0.023 | 0.033 | 0.009 | 6.77083 | 0 | 0.0021 | 0.0004 | 0.001 | 0.0025 | 0.0048 | 0.0003 | 0.0047 |  | 0.0601 | 0.0047 | [7 empty] | 0.08 | 0.0832 | 0.21 |  | 0.00016 |  | 0.3263 | 0.26 | 0.29 | 0.0031 | 0.315 | 4.1389 | 2.54 | 0.39 | 2026-05-03 07:44
17995 | 7100 | LMF | 2026-09-02 04:09 | [14 empty] | 0.071 | 0.268 | 0.0159 | 0.0358 | 0.01 | 0.182 | 0.038 | 0.073 | 0.022 | 0.059 | 0.009 | 10.40351 | 0.001 | 0.0023 | 0.0003 | 0.0012 | 0.0038 | 0.0057 | 0.0004 | 0.0043 |  | 0.1005 | 0.0048 | [7 empty] | 0.14 | 0.1465 | 0.21 |  | 0.00034 |  | 0.3266 | 0.26 | 0.29 | 0.0045 | 0.315 | 4.1386 | 2.49 | 0.4 | 2026-05-03 07:44
17995 | 7100 | LMF | 2026-09-02 04:39 | [14 empty] | 0.075 | 0.336 | 0.0163 | 0.0287 | 0.009 | 0.187 | 0.039 | 0.072 | 0.022 | 0.052 | 0.009 | 7.38571 | 0.001 | 0.0029 | 0.0002 | 0.0012 | 0.0047 | 0.007 | 0.0003 | 0.0046 |  | 0.1077 | 0.0049 | [7 empty] | 0.16 | 0.1622 | 0.17 |  | 0.00036 |  | 0.3313 | 0.26 | 0.3 | 0.0051 | 0.32 | 4.2093 | 2.6 | 0.39 | 2026-05-03 07:44
17995 | 7100 | LMF | 2026-09-02 05:02 | [14 empty] | 0.07 | 0.354 | 0.0162 | 0.0133 | 0.01 | 0.176 | 0.039 | 0.073 | 0.021 | 0.035 | 0.009 | 3.42718 | 0.001 | 0.0013 | 0.0003 | 0.0011 | 0.0031 | 0.0103 | 0.0002 | 0.0026 |  | 0.1025 | 0.0046 | [7 empty] | 0.16 | 0.1594 | 0.11 |  | 0.00036 |  | 0.3198 | 0.25 | 0.29 | 0.0034 | 0.309 | 4.0633 | 2.41 | 0.41 | 2026-05-03 07:44
17995 | 7100 | LMF | 2026-09-02 05:37 | [14 empty] | 0.073 | 0.36 | 0.0161 | 0.0039 | 0.022 | 0.178 | 0.04 | 0.073 | 0.021 | 0.026 | 0.009 | 3.225 | 0.001 | 0.0015 | 0.0006 | 0.0013 | 0.0027 | 0.008 | 0.0004 | 0.0026 |  | 0.1074 | 0.0045 | [7 empty] | 0.16 | 0.1658 | 0.16 |  | 0.00021 |  | 0.3239 | 0.25 | 0.29 | 0.0038 | 0.312 | 4.1087 | 2.44 | 0.41 | 2026-05-03 07:44
17995 | 7100 | LMF | 2026-09-02 07:19 | [14 empty] | 0.073 | 0.357 | 0.016 | 0.0031 | 0.017 | 0.175 | 0.04 | 0.074 | 0.021 | 0.024 | 0.009 | 3.58209 | 0.001 | 0.0016 | 0.0003 | 0.0013 | 0.0027 | 0.0067 | 0.0003 | 0.0025 |  | 0.1064 | 0.0046 | [7 empty] | 0.16 | 0.1644 | 0.19 |  | 0.00016 |  | 0.3214 | 0.25 | 0.29 | 0.0039 | 0.31 | 4.0615 | 2.36 | 0.42 | 2026-05-03 07:44
17995 | 7100 | LMF | 2026-09-02 08:00 | [14 empty] | 0.09 | 0.36 | 0.0162 | 0.002 | 0.025 | 0.18 | 0.041 | 0.073 | 0.021 | 0.021 | 0.009 | 2.95833 | 0.001 | 0.002 | 0.0003 | 0.0015 | 0.003 | 0.0072 | 0.0003 | 0.003 |  | 0.1241 | 0.0047 | [7 empty] | 0.18 | 0.1836 | 0.21 |  | 0.00015 |  | 0.3268 | 0.26 | 0.29 | 0.0045 | 0.315 | 4.1429 | 2.47 | 0.41 | 2026-05-03 07:44
17996 | 7100 | LMF | 2026-09-02 07:44 | [14 empty] | 0.035 | 0.075 | 0.0172 | 0.0357 | 0.008 | 0.194 | 0.047 | 0.075 | 0.026 | 0.029 | 0.009 | 6.62791 | 0 | 0.0019 | 0.0003 | 0.001 | 0.0031 | 0.0043 | 0.0003 | 0.0042 |  | 0.0556 | 0.0049 | [7 empty] | 0.08 | 0.0814 | 0.23 |  | 0.00012 |  | 0.3532 | 0.27 | 0.32 | 0.0029 | 0.342 | 4.3279 | 2.59 | 0.39 | 2026-05-03 07:44
17996 | 7100 | LMF | 2026-09-02 08:09 | [14 empty] | 0.077 | 0.291 | 0.0179 | 0.0168 | 0.012 | 0.196 | 0.048 | 0.076 | 0.024 | 0.038 | 0.01 | 5.81818 | 0 | 0.0023 | 0.0009 | 0.0012 | 0.0034 | 0.0066 | 0.0003 | 0.0036 |  | 0.1085 | 0.005 | [7 empty] | 0.16 | 0.16 | 0.18 |  | 0.00025 |  | 0.3563 | 0.27 | 0.32 | 0.0035 | 0.344 | 4.3734 | 2.58 | 0.39 | 2026-05-03 07:44
17996 | 7100 | LMF | 2026-09-02 08:33 | [14 empty] | 0.08 | 0.335 | 0.0176 | 0.0102 | 0.014 | 0.192 | 0.048 | 0.076 | 0.024 | 0.042 | 0.009 | 9.59091 | 0 | 0.0013 | 0.0004 | 0.0011 | 0.0021 | 0.0044 | 0.0003 | 0.0024 |  | 0.1136 | 0.0047 | [7 empty] | 0.17 | 0.1704 | 0.25 |  | 0.00019 |  | 0.3513 | 0.27 | 0.32 | 0.0024 | 0.34 | 4.3214 | 2.53 | 0.4 | 2026-05-03 07:44
17996 | 7100 | LMF | 2026-09-02 09:16 | [14 empty] | 0.086 | 0.337 | 0.0177 | 0.0059 | 0.017 | 0.192 | 0.049 | 0.076 | 0.024 | 0.038 | 0.01 | 7.05556 | 0 | 0.0017 | 0.0003 | 0.0011 | 0.0037 | 0.0054 | 0.0003 | 0.0026 |  | 0.1198 | 0.0048 | [7 empty] | 0.17 | 0.1775 | 0.2 |  | 0.00021 |  | 0.3525 | 0.27 | 0.32 | 0.0028 | 0.341 | 4.3294 | 2.53 | 0.4 | 2026-05-03 07:44
17996 | 7100 | LMF | 2026-09-02 09:36 | [14 empty] | 0.087 | 0.338 | 0.0176 | 0.005 | 0.018 | 0.194 | 0.049 | 0.076 | 0.023 | 0.045 | 0.009 | 7.29508 | 0 | 0.0016 | 0.0031 | 0.0012 | 0.0028 | 0.0061 | 0.0002 | 0.0026 |  | 0.1205 | 0.0046 | [7 empty] | 0.18 | 0.1788 | 0.2 |  | 0.00027 |  | 0.3561 | 0.27 | 0.32 | 0.0028 | 0.342 | 4.3547 | 2.55 | 0.39 | 2026-05-03 07:44
17997 | 7100 | LMF | 2026-09-02 09:51 | [14 empty] | 0.044 | 0.099 | 0.0181 | 0.0397 | 0.018 | 0.162 | 0.062 | 0.069 | 0.025 | 0.059 | 0.009 | 15.94595 | 0.001 | 0.0011 | 0.0006 | 0.0014 | 0.0014 | 0.0037 | 0.0004 | 0.0032 |  | 0.0657 | 0.0041 | [7 empty] | 0.09 | 0.0966 | 0.38 |  | 0.00022 |  | 0.3299 | 0.23 | 0.29 | 0.0035 | 0.318 | 3.9268 | 2.35 | 0.43 | 2026-05-03 07:44
17997 | 7100 | LMF | 2026-09-02 10:16 | [14 empty] | 0.079 | 0.306 | 0.0188 | 0.0164 | 0.021 | 0.162 | 0.065 | 0.071 | 0.024 | 0.048 | 0.009 | 12.1 | 0.002 | 0.0023 | 0.0004 | 0.0014 | 0.0036 | 0.004 | 0.0003 | 0.0036 |  | 0.1108 | 0.0045 | [7 empty] | 0.16 | 0.1673 | 0.35 |  | 0.00019 |  | 0.3334 | 0.23 | 0.3 | 0.0057 | 0.322 | 3.9513 | 2.28 | 0.44 | 2026-05-03 07:44
17997 | 7100 | LMF | 2026-09-02 10:49 | [14 empty] | 0.086 | 0.367 | 0.0188 | 0.0048 | 0.033 | 0.163 | 0.065 | 0.071 | 0.023 | 0.042 | 0.009 | 9.54545 | 0.002 | 0.0026 | 0.0006 | 0.0018 | 0.0028 | 0.0044 | 0.0004 | 0.0034 |  | 0.1218 | 0.0045 | [7 empty] | 0.18 | 0.1863 | 0.41 |  | 0.00018 |  | 0.3342 | 0.24 | 0.3 | 0.0064 | 0.322 | 3.9838 | 2.3 | 0.44 | 2026-05-03 07:44
17997 | 7100 | LMF | 2026-09-02 11:08 | [14 empty] | 0.09 | 0.367 | 0.0188 | 0.0033 | 0.031 | 0.162 | 0.065 | 0.071 | 0.023 | 0.044 | 0.009 | 11 | 0.002 | 0.0021 | 0.0023 | 0.0016 | 0.0026 | 0.004 | 0.0003 | 0.0028 |  | 0.1252 | 0.0044 | [7 empty] | 0.18 | 0.1899 | 0.4 |  | 0.00018 |  | 0.3344 | 0.23 | 0.3 | 0.0057 | 0.321 | 3.9665 | 2.28 | 0.44 | 2026-05-03 07:44
17998 | 7100 | LMF | 2026-09-02 11:24 | [14 empty] | 0.047 | 0.153 | 0.0201 | 0.0304 | 0.026 | 0.175 | 0.081 | 0.076 | 0.024 | 0.079 | 0.009 | 21.45946 | 0.001 | 0.0025 | 0.0006 | 0.0014 | 0.0037 | 0.0037 | 0.0003 | 0.0042 |  | 0.0728 | 0.0048 | [7 empty] | 0.11 | 0.1147 | 0.38 |  | 0.00029 |  | 0.3673 | 0.24 | 0.33 | 0.0049 | 0.356 | 4.1962 | 2.3 | 0.43 | 2026-05-03 07:44
17998 | 7100 | LMF | 2026-09-02 11:54 | [14 empty] | 0.082 | 0.327 | 0.0205 | 0.0115 | 0.025 | 0.173 | 0.083 | 0.076 | 0.022 | 0.035 | 0.009 | 5.7377 | 0.002 | 0.0027 | 0.0005 | 0.0014 | 0.0037 | 0.0061 | 0.0003 | 0.0038 |  | 0.1164 | 0.0048 | [7 empty] | 0.17 | 0.1787 | 0.23 |  | 0.00021 |  | 0.365 | 0.24 | 0.33 | 0.0061 | 0.354 | 4.1762 | 2.28 | 0.44 | 2026-05-03 07:44
17998 | 7100 | LMF | 2026-09-02 12:05 | [14 empty] | 0.085 | 0.339 | 0.0203 | 0.009 | 0.022 | 0.172 | 0.082 | 0.076 | 0.022 | 0.033 | 0.008 | 6.15094 | 0.001 | 0.0021 | 0.0002 | 0.0011 | 0.0032 | 0.0053 | 0.0003 | 0.0028 |  | 0.1197 | 0.0047 | [7 empty] | 0.18 | 0.1826 | 0.21 |  | 0.00017 |  | 0.3623 | 0.24 | 0.33 | 0.0042 | 0.352 | 4.1528 | 2.26 | 0.44 | 2026-05-03 07:44
17998 | 7100 | LMF | 2026-09-02 12:19 | [14 empty] | 0.083 | 0.338 | 0.0202 | 0.0086 | 0.021 | 0.167 | 0.082 | 0.076 | 0.021 | 0.04 | 0.009 | 6.87931 | 0.001 | 0.0014 | 0.0024 | 0.0011 | 0.002 | 0.0058 | 0.0002 | 0.0022 |  | 0.1168 | 0.0043 | [7 empty] | 0.18 | 0.1799 | 0.19 |  | 0.00023 |  | 0.3584 | 0.24 | 0.33 | 0.0035 | 0.346 | 4.0802 | 2.2 | 0.46 | 2026-05-03 07:44
17999 | 7100 | LMF | 2026-09-02 12:58 | [14 empty] | 0.042 | 0.088 | 0.0183 | 0.0347 | 0.016 | 0.165 | 0.059 | 0.086 | 0.027 | 0.04 | 0.008 | 10.23077 | 0 | 0.0017 | 0.0003 | 0.0011 | 0.002 | 0.0039 | 0.0003 | 0.0041 |  | 0.0629 | 0.0047 | [7 empty] | 0.09 | 0.0932 | 0.28 |  | 0.00016 |  | 0.347 | 0.23 | 0.31 | 0.0028 | 0.337 | 4.0089 | 1.92 | 0.52 | 2026-05-03 07:44
17999 | 7100 | LMF | 2026-09-02 13:22 | [14 empty] | 0.086 | 0.358 | 0.0185 | 0.0094 | 0.029 | 0.163 | 0.061 | 0.087 | 0.025 | 0.049 | 0.008 | 8.37931 | 0.001 | 0.0019 | 0.0007 | 0.0015 | 0.0028 | 0.0058 | 0.0003 | 0.0032 |  | 0.1208 | 0.0048 | [7 empty] | 0.18 | 0.1846 | 0.26 |  | 0.00028 |  | 0.3469 | 0.23 | 0.31 | 0.0044 | 0.336 | 4.008 | 1.87 | 0.53 | 2026-05-03 07:44
17999 | 7100 | LMF | 2026-09-02 13:43 | [14 empty] | 0.091 | 0.358 | 0.019 | 0.0086 | 0.03 | 0.169 | 0.061 | 0.086 | 0.025 | 0.047 | 0.008 | 7.85 | 0.001 | 0.0026 | 0.0034 | 0.0018 | 0.0039 | 0.006 | 0.0003 | 0.0041 |  | 0.1261 | 0.0049 | [7 empty] | 0.19 | 0.19 | 0.3 |  | 0.00028 |  | 0.3551 | 0.24 | 0.32 | 0.0054 | 0.341 | 4.1008 | 1.97 | 0.51 | 2026-05-03 07:44
18000 | 7181 | LMF | 2026-09-02 14:21 | [14 empty] | 0.087 | 0.677 | 0.0133 | 0.0387 | 0.017 | 0.19 | 0.062 | 0.079 | 0.013 | 0.061 | 0.008 |  | 0.003 | 0.0025 | 0.0006 | 0.001 | 0 | 0 | 0.0001 | 0.0027 |  | 0.137 | 0.0079 | [7 empty] | 0.23 | 0.2362 |  |  |  |  | 0.3535 | 0.25 | 0.33 | 0.0065 | 0.344 | 4.2532 | 2.41 | 0.42 | 2026-05-03 07:44
18000 | 7181 | LMF | 2026-09-02 14:55 | [14 empty] | 0.128 | 0.837 | 0.0135 | 0.0105 | 0.022 | 0.186 | 0.064 | 0.08 | 0.011 | 0.053 | 0.008 |  | 0.003 | 0.002 | 0.0019 | 0.001 | 0 | 0 | 0.0002 | 0.0011 |  | 0.1865 | 0.0078 | [7 empty] | 0.3 | 0.3045 |  |  |  |  | 0.352 | 0.25 | 0.33 | 0.006 | 0.341 | 4.2175 | 2.33 | 0.43 | 2026-05-03 07:44
18000 | 7181 | LMF | 2026-09-02 17:40 | [14 empty] | 0.132 | 0.815 | 0.0132 | 0.0045 | 0.02 | 0.193 | 0.064 | 0.076 | 0.01 | 0.048 | 0.009 |  | 0.002 | 0.0001 | 0.0003 | 0.0007 | 0 | 0 | 0.0001 | 0 |  | 0.1889 | 0.0089 | [7 empty] | 0.3 | 0.3044 |  |  |  |  | 0.3527 | 0.26 | 0.33 | 0.0028 | 0.343 | 4.2902 | 2.54 | 0.39 | 2026-05-03 07:44
18000 | 7181 | LMF | 2026-09-02 18:16 | [14 empty] | 0.145 | 0.827 | 0.0132 | 0.0006 | 0.026 | 0.195 | 0.066 | 0.079 | 0.011 | 0.048 | 0.008 |  | 0.003 | 0.0027 | 0.0023 | 0.0011 | 0 | 0 | 0 | 0.0023 |  | 0.2026 | 0.008 | [7 empty] | 0.32 | 0.3214 |  |  |  |  | 0.3621 | 0.26 | 0.34 | 0.0068 | 0.351 | 4.3331 | 2.47 | 0.41 | 2026-05-03 07:44
18000 | 7181 | LMF | 2026-09-02 18:26 | [14 empty] | 0.165 | 0.835 | 0.0136 | 0.0005 | 0.027 | 0.198 | 0.066 | 0.08 | 0.011 | 0.045 | 0.008 |  | 0.003 | 0.0026 | 0.0021 | 0.0011 | 0 | 0 | 0 | 0.0025 |  | 0.2232 | 0.008 | [7 empty] | 0.34 | 0.3432 |  |  |  |  | 0.3661 | 0.26 | 0.34 | 0.0067 | 0.355 | 4.3803 | 2.48 | 0.4 | 2026-05-03 07:44
18001 | 7181 | LMF | 2026-09-02 15:24 | [14 empty] | 0.084 | 0.79 | 0.0137 | 0.0503 | 0.012 | 0.203 | 0.067 | 0.072 | 0.009 | 0.064 | 0.009 |  | 0.003 | 0.0018 | 0.0005 | 0.0008 | 0 | 0 | 0.0002 | 0.0013 |  | 0.1405 | 0.0086 | [7 empty] | 0.25 | 0.2518 |  |  |  |  | 0.3615 | 0.27 | 0.34 | 0.0056 | 0.351 | 4.4032 | 2.82 | 0.35 | 2026-05-03 07:44
18001 | 7181 | LMF | 2026-09-02 16:01 | [14 empty] | 0.137 | 0.827 | 0.0141 | 0.0075 | 0.028 | 0.202 | 0.069 | 0.071 | 0.009 | 0.048 | 0.008 |  | 0.003 | 0.0021 | 0.0007 | 0.0012 | 0 | 0 | 0.0002 | 0.0011 |  | 0.1959 | 0.0094 | [7 empty] | 0.31 | 0.3139 |  |  |  |  | 0.3616 | 0.27 | 0.34 | 0.0063 | 0.351 | 4.4214 | 2.85 | 0.35 | 2026-05-03 07:44
18001 | 7181 | LMF | 2026-09-02 17:22 | [14 empty] | 0.14 | 0.836 | 0.0141 | 0.0044 | 0.025 | 0.205 | 0.07 | 0.073 | 0.009 | 0.036 | 0.008 |  | 0.004 | 0.0023 | 0.0004 | 0.0012 | 0 | 0 | 0.0002 | 0.0015 |  | 0.1996 | 0.0095 | [7 empty] | 0.31 | 0.3187 |  |  |  |  | 0.3673 | 0.27 | 0.35 | 0.0075 | 0.357 | 4.4587 | 2.81 | 0.36 | 2026-05-03 07:44
18001 | 7181 | LMF | 2026-09-02 19:04 | [14 empty] | 0.147 | 0.832 | 0.0139 | 0.0015 | 0.023 | 0.191 | 0.07 | 0.073 | 0.01 | 0.047 | 0.008 |  | 0.004 | 0.0023 | 0.0003 | 0.0011 | 0 | 0 | 0 | 0.0024 |  | 0.2047 | 0.008 | [7 empty] | 0.32 | 0.3239 |  |  |  |  | 0.3529 | 0.25 | 0.33 | 0.0074 | 0.344 | 4.2806 | 2.62 | 0.38 | 2026-05-03 07:44
18001 | 7181 | LMF | 2026-09-02 19:20 | [14 empty] | 0.144 | 0.828 | 0.0133 | 0.0004 | 0.023 | 0.19 | 0.07 | 0.073 | 0.009 | 0.048 | 0.007 |  | 0.003 | 0.0017 | 0.0003 | 0.0011 | 0 | 0 | 0 | 0.0014 |  | 0.2013 | 0.0078 | [7 empty] | 0.32 | 0.3198 |  |  |  |  | 0.3507 | 0.25 | 0.33 | 0.0058 | 0.342 | 4.2582 | 2.6 | 0.38 | 2026-05-03 07:44
18001 | 7181 | LMF | 2026-09-02 19:30 | [14 empty] | 0.155 | 0.831 | 0.0135 | 0 | 0.025 | 0.195 | 0.07 | 0.072 | 0.009 | 0.043 | 0.008 |  | 0.004 | 0.0026 | 0.0026 | 0.0012 | 0 | 0 | 0 | 0.0026 |  | 0.2128 | 0.0078 | [7 empty] | 0.33 | 0.3321 |  |  |  |  | 0.3574 | 0.26 | 0.34 | 0.0078 | 0.346 | 4.3248 | 2.71 | 0.37 | 2026-05-03 07:44
18002 | 7181 | LMF | 2026-09-02 19:14 | [14 empty] | 0.083 | 0.619 | 0.012 | 0.0506 | 0.011 | 0.167 | 0.046 | 0.069 | 0.012 | 0.073 | 0.007 |  | 0.003 | 0.003 | 0.0005 | 0.0011 | 0 | 0 | 0 | 0.0038 |  | 0.1272 | 0.0078 | [7 empty] | 0.21 | 0.2159 |  |  |  |  | 0.3028 | 0.22 | 0.28 | 0.0071 | 0.294 | 3.8671 | 2.42 | 0.41 | 2026-05-03 07:44
18002 | 7181 | LMF | 2026-09-02 19:55 | [14 empty] | 0.13 | 0.874 | 0.0122 | 0.0043 | 0.018 | 0.162 | 0.048 | 0.068 | 0.01 | 0.037 | 0.007 |  | 0.004 | 0.0017 | 0.0005 | 0.001 | 0 | 0 | 0 | 0.0012 |  | 0.187 | 0.0075 | [7 empty] | 0.3 | 0.3065 |  |  |  |  | 0.2966 | 0.22 | 0.28 | 0.0067 | 0.288 | 3.809 | 2.38 | 0.42 | 2026-05-03 07:44
18002 | 7181 | LMF | 2026-09-02 20:33 | [14 empty] | 0.14 | 0.87 | 0.012 | 0.0004 | 0.022 | 0.159 | 0.049 | 0.069 | 0.01 | 0.033 | 0.007 |  | 0.004 | 0.0017 | 0.0005 | 0.001 | 0 | 0 | 0 | 0.001 |  | 0.1969 | 0.0075 | [7 empty] | 0.31 | 0.3165 |  |  |  |  | 0.2957 | 0.22 | 0.28 | 0.0067 | 0.287 | 3.7709 | 2.3 | 0.43 | 2026-05-03 07:44
18002 | 7181 | LMF | 2026-09-02 20:47 | [14 empty] | 0.159 | 0.883 | 0.0126 | 0 | 0.026 | 0.165 | 0.05 | 0.069 | 0.01 | 0.042 | 0.007 |  | 0.004 | 0.002 | 0.0023 | 0.0012 | 0 | 0 | 0 | 0.0016 |  | 0.217 | 0.0075 | [7 empty] | 0.33 | 0.3389 |  |  |  |  | 0.3048 | 0.22 | 0.28 | 0.0072 | 0.294 | 3.8757 | 2.39 | 0.42 | 2026-05-03 07:44
18003 | 7181 | LMF | 2026-09-02 20:38 | [14 empty] | 0.076 | 0.657 | 0.013 | 0.0434 | 0.008 | 0.185 | 0.055 | 0.071 | 0.013 | 0.051 | 0.007 |  | 0.002 | 0.0015 | 0.0005 | 0.0007 | 0 | 0 | 0 | 0.0015 |  | 0.1234 | 0.0077 | [7 empty] | 0.22 | 0.2179 |  |  |  |  | 0.3325 | 0.24 | 0.31 | 0.0042 | 0.324 | 4.1433 | 2.61 | 0.38 | 2026-05-03 07:44
18003 | 7181 | LMF | 2026-09-02 21:03 | [14 empty] | 0.146 | 0.869 | 0.0138 | 0.0048 | 0.018 | 0.195 | 0.057 | 0.072 | 0.011 | 0.027 | 0.008 |  | 0.003 | 0.0019 | 0.0003 | 0.0008 | 0 | 0 | 0 | 0.0014 |  | 0.2049 | 0.0078 | [7 empty] | 0.32 | 0.3259 |  |  |  |  | 0.3438 | 0.26 | 0.32 | 0.0057 | 0.335 | 4.3044 | 2.71 | 0.37 | 2026-05-03 07:44
18003 | 7181 | LMF | 2026-09-02 22:14 | [14 empty] | 0.151 | 0.849 | 0.0136 | 0.0021 | 0.018 | 0.172 | 0.057 | 0.071 | 0.011 | 0.033 | 0.008 |  | 0.002 | 0.0011 | 0.0017 | 0.0007 | 0 | 0 | 0 | 0 |  | 0.2076 | 0.0077 | [7 empty] | 0.32 | 0.3256 |  |  |  |  | 0.3211 | 0.23 | 0.3 | 0.0038 | 0.311 | 3.9932 | 2.42 | 0.41 | 2026-05-03 07:44
18004 | 7181 | LMF | 2026-09-02 22:41 | [14 empty] | 0.088 | 0.689 | 0.0148 | 0.035 | 0.01 | 0.161 | 0.057 | 0.062 | 0.011 | 0.055 | 0.007 |  | 0.003 | 0.0019 | 0.0004 | 0.0008 | 0 | 0 | 0 | 0.0019 |  | 0.1358 | 0.0072 | [7 empty] | 0.23 | 0.2336 |  |  |  |  | 0.2995 | 0.22 | 0.28 | 0.0057 | 0.291 | 3.8209 | 2.6 | 0.39 | 2026-05-03 07:44
18004 | 7181 | LMF | 2026-09-02 22:57 | [14 empty] | 0.14 | 0.855 | 0.015 | 0.0091 | 0.021 | 0.166 | 0.058 | 0.062 | 0.01 | 0.043 | 0.007 |  | 0.004 | 0.0017 | 0.0005 | 0.0009 | 0 | 0 | 0 | 0.0014 |  | 0.1967 | 0.0072 | [7 empty] | 0.31 | 0.3155 |  |  |  |  | 0.3047 | 0.22 | 0.29 | 0.0066 | 0.296 | 3.9141 | 2.68 | 0.37 | 2026-05-03 07:44
18004 | 7181 | LMF | 2026-09-02 23:12 | [14 empty] | 0.151 | 0.849 | 0.0154 | 0.005 | 0.022 | 0.165 | 0.059 | 0.062 | 0.01 | 0.044 | 0.007 |  | 0.004 | 0.0024 | 0.0005 | 0.001 | 0 | 0 | 0 | 0.0022 |  | 0.2075 | 0.0074 | [7 empty] | 0.32 | 0.3259 |  |  |  |  | 0.3048 | 0.22 | 0.29 | 0.0074 | 0.296 | 3.9096 | 2.66 | 0.38 | 2026-05-03 07:44
18004 | 7181 | LMF | 2026-09-02 23:28 | [14 empty] | 0.148 | 0.849 | 0.0146 | 0.0013 | 0.024 | 0.152 | 0.058 | 0.063 | 0.009 | 0.036 | 0.007 |  | 0.003 | 0.0006 | 0.0022 | 0.0008 | 0 | 0 | 0 | 0 |  | 0.2037 | 0.0069 | [7 empty] | 0.32 | 0.3218 |  |  |  |  | 0.2922 | 0.21 | 0.27 | 0.0044 | 0.282 | 3.7055 | 2.41 | 0.41 | 2026-05-03 07:44
18005 | 7181 | LMF | 2026-10-02 00:03 | [14 empty] | 0.078 | 0.733 | 0.0138 | 0.0339 | 0.008 | 0.111 | 0.052 | 0.059 | 0.011 | 0.029 | 0.006 |  | 0.003 | 0.0003 | 0.0002 | 0.0005 | 0 | 0 | 0 | 0 |  | 0.1251 | 0.0067 | [7 empty] | 0.22 | 0.226 |  |  |  |  | 0.2395 | 0.16 | 0.22 | 0.0038 | 0.233 | 2.9623 | 1.88 | 0.53 | 2026-05-03 07:44
18005 | 7181 | LMF | 2026-10-02 00:26 | [14 empty] | 0.151 | 0.876 | 0.0145 | 0.0077 | 0.026 | 0.116 | 0.054 | 0.06 | 0.01 | 0.055 | 0.006 |  | 0.003 | 0.0012 | 0.0004 | 0.0009 | 0 | 0 | 0 | 0.0007 |  | 0.2061 | 0.0071 | [7 empty] | 0.32 | 0.3265 |  |  |  |  | 0.2475 | 0.17 | 0.23 | 0.0051 | 0.24 | 3.0966 | 1.93 | 0.52 | 2026-05-03 07:44
18005 | 7181 | LMF | 2026-10-02 00:47 | [14 empty] | 0.16 | 0.876 | 0.0145 | 0.0046 | 0.028 | 0.112 | 0.054 | 0.06 | 0.01 | 0.054 | 0.006 |  | 0.003 | 0.0008 | 0.0023 | 0.0008 | 0 | 0 | 0 | 0.0002 |  | 0.215 | 0.0068 | [7 empty] | 0.33 | 0.3356 |  |  |  |  | 0.2453 | 0.16 | 0.23 | 0.0046 | 0.236 | 3.0279 | 1.87 | 0.54 | 2026-05-03 07:44
18006 | 7611 | LMF | 2026-10-02 01:19 | [14 empty] | 0.081 | 0.963 | 0.011 | 0.0395 | 0.096 | 0.122 | 0.046 | 0.071 | 0.017 | 0.04 | 0.007 | 23.47059 | 0.003 | 0.0019 | 0.0006 | 0.003 | 0.0003 | 0.0017 | 0.0003 | 0.0009 |  | 0.1449 | 0.0041 | [7 empty] | 0.27 | 0.2836 | 1.76 |  | 7e-05 |  | 0.2675 | 0.18 | 0.24 | 0.0079 | 0.256 | 3.2696 | 1.72 | 0.58 | 2026-05-03 07:44
18006 | 7611 | LMF | 2026-10-02 01:53 | [14 empty] | 0.114 | 1.227 | 0.0117 | 0.0128 | 0.143 | 0.125 | 0.123 | 0.071 | 0.032 | 0.039 | 0.008 | 15.15385 | 0.004 | 0.0334 | 0.0012 | 0.005 | 0.0055 | 0.0026 | 0.0003 | 0.0014 |  | 0.1977 | 0.0041 | [7 empty] | 0.36 | 0.3872 | 1.92 |  | 0.0001 |  | 0.3653 | 0.19 | 0.32 | 0.0424 | 0.351 | 3.4956 | 1.76 | 0.57 | 2026-05-03 07:44
18006 | 7611 | LMF | 2026-10-02 02:19 | [14 empty] | 0.117 | 1.239 | 0.0117 | 0.0057 | 0.208 | 0.121 | 0.124 | 0.071 | 0.032 | 0.047 | 0.007 | 11.625 | 0.004 | 0.033 | 0.0016 | 0.006 | 0.0048 | 0.004 | 0.0003 | 0.0007 |  | 0.2034 | 0.0041 | [7 empty] | 0.37 | 0.403 | 1.5 |  | 0.00019 |  | 0.3635 | 0.18 | 0.32 | 0.043 | 0.348 | 3.525 | 1.7 | 0.59 | 2026-05-03 07:44
18006 | 7611 | LMF | 2026-10-02 02:48 | [14 empty] | 0.121 | 1.261 | 0.0122 | 0 | 0.212 | 0.126 | 0.127 | 0.071 | 0.032 | 0.04 | 0.008 | 10.47368 | 0.005 | 0.0343 | 0.0013 | 0.0199 | 0.0059 | 0.0038 | 0.0003 | 0.0015 |  | 0.2091 | 0.0043 | [7 empty] | 0.38 | 0.4124 | 5.24 |  | 0.00015 |  | 0.3857 | 0.19 | 0.32 | 0.0592 | 0.356 | 3.6282 | 1.77 | 0.56 | 2026-05-03 07:44
18006 | 7611 | LMF | 2026-10-02 04:22 | [14 empty] | 0.137 | 1.273 | 0.0124 | 0 | 0.209 | 0.128 | 0.13 | 0.073 | 0.032 | 0.029 | 0.008 | 7.09756 | 0.007 | 0.0354 | 0.0035 | 0.0196 | 0.0063 | 0.0041 | 0.0004 | 0.0015 |  | 0.2266 | 0.0041 | [7 empty] | 0.4 | 0.4312 | 4.78 |  | 0.00012 |  | 0.3946 | 0.19 | 0.33 | 0.062 | 0.363 | 3.6703 | 1.75 | 0.57 | 2026-05-03 07:44
18006 | 7611 | LMF | 2026-10-02 04:30 | [14 empty] | 0.134 | 1.257 | 0.0122 | 0 | 0.206 | 0.125 | 0.128 | 0.074 | 0.032 | 0.031 | 0.008 | 8.94286 | 0.007 | 0.0349 | 0.0034 | 0.0261 | 0.0064 | 0.0035 | 0.0003 | 0.0006 |  | 0.2219 | 0.0042 | [7 empty] | 0.39 | 0.4245 | 7.46 |  | 0.00011 |  | 0.3966 | 0.19 | 0.33 | 0.068 | 0.359 | 3.6127 | 1.69 | 0.59 | 2026-05-03 07:44
18006 | 7611 | LMF | 2026-10-02 05:49 | [14 empty] | 0.134 | 1.266 | 0.0122 | 0 | 0.21 | 0.127 | 0.13 | 0.074 | 0.032 | 0.028 | 0.008 | 8.39394 | 0.007 | 0.0356 | 0.0025 | 0.023 | 0.0068 | 0.0033 | 0.0003 | 0.0009 |  | 0.2227 | 0.0042 | [7 empty] | 0.39 | 0.4272 | 6.97 |  | 9e-05 |  | 0.3968 | 0.19 | 0.33 | 0.0656 | 0.363 | 3.6551 | 1.72 | 0.58 | 2026-05-03 07:44
18006 | 7611 | LMF | 2026-10-02 06:31 | [14 empty] | 0.137 | 1.275 | 0.0119 | 0 | 0.212 | 0.127 | 0.13 | 0.073 | 0.032 | 0.032 | 0.008 | 7.15556 | 0.007 | 0.0352 | 0.0041 | 0.0235 | 0.0046 | 0.0045 | 0.0003 | 0.0003 |  | 0.2262 | 0.0039 | [7 empty] | 0.4 | 0.432 | 5.22 |  | 0.00014 |  | 0.3978 | 0.19 | 0.33 | 0.0657 | 0.362 | 3.6501 | 1.74 | 0.57 | 2026-05-03 07:44
18007 | 7611 | LMF | 2026-10-02 03:37 | [14 empty] | 0.076 | 0.922 | 0.0094 | 0.034 | 0.088 | 0.096 | 0.044 | 0.064 | 0.018 | 0.04 | 0.006 | 16.12 | 0.002 | 0.0019 | 0.0006 | 0.0027 | 0.001 | 0.0025 | 0.0003 | 0.0014 |  | 0.136 | 0.0037 | [7 empty] | 0.25 | 0.2678 | 1.08 |  | 0.0001 |  | 0.2323 | 0.15 | 0.2 | 0.0066 | 0.222 | 2.7339 | 1.5 | 0.67 | 2026-05-03 07:44
18007 | 7611 | LMF | 2026-10-02 04:10 | [14 empty] | 0.135 | 1.273 | 0.0109 | 0.0018 | 0.194 | 0.103 | 0.117 | 0.065 | 0.036 | 0.057 | 0.007 | 13.57143 | 0.004 | 0.0327 | 0.0012 | 0.0066 | 0.0058 | 0.0042 | 0.0003 | 0.002 |  | 0.2215 | 0.004 | [7 empty] | 0.39 | 0.4221 | 1.57 |  | 0.00024 |  | 0.3366 | 0.16 | 0.29 | 0.0433 | 0.321 | 3.1397 | 1.58 | 0.63 | 2026-05-03 07:44
18007 | 7611 | LMF | 2026-10-02 05:15 | [14 empty] | 0.132 | 1.256 | 0.0105 | 0 | 0.191 | 0.099 | 0.116 | 0.065 | 0.035 | 0.045 | 0.007 | 13.54545 | 0.004 | 0.0318 | 0.0008 | 0.0067 | 0.0055 | 0.0033 | 0.0003 | 0.0006 |  | 0.2172 | 0.0038 | [7 empty] | 0.38 | 0.415 | 2.03 |  | 0.00015 |  | 0.3298 | 0.15 | 0.28 | 0.0425 | 0.315 | 3.0513 | 1.52 | 0.66 | 2026-05-03 07:44
18007 | 7611 | LMF | 2026-10-02 07:15 | [14 empty] | 0.133 | 1.221 | 0.0107 | 0 | 0.189 | 0.098 | 0.116 | 0.063 | 0.035 | 0.036 | 0.007 | 12.75 | 0.004 | 0.0313 | 0.0005 | 0.0069 | 0.0055 | 0.0028 | 0.0002 | 0.0007 |  | 0.2158 | 0.0038 | [7 empty] | 0.38 | 0.4097 | 2.46 |  | 0.0001 |  | 0.3267 | 0.15 | 0.28 | 0.0422 | 0.312 | 3.0267 | 1.56 | 0.64 | 2026-05-03 07:44
18007 | 7611 | LMF | 2026-10-02 07:42 | [14 empty] | 0.137 | 1.228 | 0.011 | 0 | 0.19 | 0.099 | 0.117 | 0.063 | 0.036 | 0.038 | 0.007 | 10.77143 | 0.005 | 0.0337 | 0.0033 | 0.0269 | 0.0051 | 0.0035 | 0.0003 | 0.0008 |  | 0.221 | 0.0036 | [7 empty] | 0.38 | 0.4158 | 7.69 |  | 0.00013 |  | 0.3526 | 0.15 | 0.28 | 0.0656 | 0.315 | 3.0541 | 1.57 | 0.64 | 2026-05-03 07:44
18008 | 7611 | LMF | 2026-10-02 07:10 | [14 empty] | 0.069 | 0.89 | 0.0092 | 0.0176 | 0.09 | 0.102 | 0.036 | 0.077 | 0.025 | 0.033 | 0.007 | 20.875 | 0.002 | 0.0019 | 0.0006 | 0.003 | 0.0024 | 0.0016 | 0.0003 | 0.0012 |  | 0.128 | 0.0039 | [7 empty] | 0.24 | 0.2568 | 1.88 |  | 5e-05 |  | 0.2514 | 0.16 | 0.22 | 0.0069 | 0.24 | 2.8767 | 1.32 | 0.75 | 2026-05-03 07:44
18008 | 7611 | LMF | 2026-10-02 07:44 | [14 empty] | 0.124 | 1.191 | 0.0101 | 0 | 0.171 | 0.106 | 0.111 | 0.078 | 0.037 | 0.026 | 0.007 | 10.75 | 0.003 | 0.03 | 0.001 | 0.0059 | 0.0051 | 0.0024 | 0.0004 | 0.0008 |  | 0.2062 | 0.004 | [7 empty] | 0.36 | 0.3935 | 2.46 |  | 6e-05 |  | 0.3467 | 0.16 | 0.3 | 0.0389 | 0.332 | 3.1799 | 1.36 | 0.74 | 2026-05-03 07:44
18008 | 7611 | LMF | 2026-10-02 08:02 | [14 empty] | 0.131 | 1.214 | 0.01 | 0 | 0.187 | 0.105 | 0.116 | 0.077 | 0.036 | 0.029 | 0.007 | 10.59259 | 0.003 | 0.0297 | 0.0011 | 0.0066 | 0.0043 | 0.0027 | 0.0005 | 0.0003 |  | 0.2155 | 0.0038 | [7 empty] | 0.38 | 0.4076 | 2.44 |  | 8e-05 |  | 0.3499 | 0.16 | 0.3 | 0.0393 | 0.334 | 3.1856 | 1.36 | 0.73 | 2026-05-03 07:44
18008 | 7611 | LMF | 2026-10-02 08:33 | [14 empty] | 0.139 | 1.23 | 0.0104 | 0 | 0.192 | 0.105 | 0.117 | 0.077 | 0.036 | 0.034 | 0.007 | 14.29167 | 0.004 | 0.0318 | 0.001 | 0.0239 | 0.0049 | 0.0024 | 0.0003 | 0.0005 |  | 0.2236 | 0.004 | [7 empty] | 0.39 | 0.4196 | 9.96 |  | 8e-05 |  | 0.3678 | 0.16 | 0.3 | 0.0597 | 0.335 | 3.202 | 1.36 | 0.73 | 2026-05-03 07:44
18008 | 7611 | LMF | 2026-10-02 09:06 | [14 empty] | 0.137 | 1.233 | 0.0102 | 0 | 0.195 | 0.105 | 0.117 | 0.078 | 0.036 | 0.033 | 0.007 | 17.52632 | 0.004 | 0.0315 | 0.0032 | 0.0265 | 0.0051 | 0.0019 | 0.0004 | 0.0005 |  | 0.2223 | 0.0038 | [7 empty] | 0.39 | 0.4185 | 13.95 |  | 6e-05 |  | 0.3739 | 0.16 | 0.3 | 0.062 | 0.336 | 3.2052 | 1.35 | 0.74 | 2026-05-03 07:44
18009 | 7611 | LMF | 2026-10-02 09:00 | [14 empty] | 0.077 | 0.906 | 0.0101 | 0.0253 | 0.079 | 0.102 | 0.053 | 0.075 | 0.025 | 0.034 | 0.007 | 26 | 0.003 | 0.0023 | 0.0006 | 0.0025 | 0.0019 | 0.0013 | 0.0005 | 0.0015 |  | 0.1384 | 0.0037 | [7 empty] | 0.26 | 0.2691 | 1.92 |  | 4e-05 |  | 0.2657 | 0.15 | 0.23 | 0.0078 | 0.255 | 2.8892 | 1.36 | 0.74 | 2026-05-03 07:44
18009 | 7611 | LMF | 2026-10-02 09:44 | [14 empty] | 0.13 | 1.183 | 0.0108 | 0 | 0.201 | 0.101 | 0.112 | 0.074 | 0.037 | 0.031 | 0.007 | 18.47059 | 0.004 | 0.032 | 0.0014 | 0.0069 | 0.0054 | 0.0017 | 0.0004 | 0.0005 |  | 0.2126 | 0.0038 | [7 empty] | 0.37 | 0.403 | 4.06 |  | 5e-05 |  | 0.3398 | 0.15 | 0.29 | 0.0429 | 0.324 | 3.1327 | 1.36 | 0.73 | 2026-05-03 07:44
18009 | 7611 | LMF | 2026-10-02 10:17 | [14 empty] | 0.139 | 1.232 | 0.0109 | 0 | 0.206 | 0.102 | 0.113 | 0.075 | 0.036 | 0.035 | 0.007 | 12.96296 | 0.005 | 0.0344 | 0.0011 | 0.0244 | 0.0061 | 0.0027 | 0.0004 | 0.001 |  | 0.2244 | 0.0039 | [7 empty] | 0.39 | 0.4213 | 9.04 |  | 9e-05 |  | 0.3591 | 0.16 | 0.29 | 0.0638 | 0.326 | 3.1642 | 1.36 | 0.74 | 2026-05-03 07:44
18009 | 7611 | LMF | 2026-10-02 10:40 | [14 empty] | 0.141 | 1.231 | 0.011 | 0 | 0.206 | 0.102 | 0.113 | 0.075 | 0.036 | 0.034 | 0.007 | 11.06452 | 0.006 | 0.0349 | 0.0033 | 0.0252 | 0.0068 | 0.0031 | 0.0005 | 0.0016 |  | 0.2269 | 0.0038 | [7 empty] | 0.39 | 0.4233 | 8.13 |  | 0.00011 |  | 0.3623 | 0.16 | 0.29 | 0.0661 | 0.326 | 3.1655 | 1.36 | 0.74 | 2026-05-03 07:44
18010 | 7611 | LMF | 2026-10-02 10:06 | [14 empty] | 0.092 | 1.392 | 0.012 | 0.0335 | 0.23 | 0.115 | 0.056 | 0.09 | 0.029 | 0.05 | 0.007 | 38.69231 | 0.005 | 0.0033 | 0.0006 | 0.0052 | 0.0031 | 0.0013 | 0.0006 | 0.0012 |  | 0.1847 | 0.0043 | [7 empty] | 0.36 | 0.394 | 4 |  | 7e-05 |  | 0.304 | 0.17 | 0.26 | 0.0135 | 0.29 | 3.4305 | 1.28 | 0.78 | 2026-05-03 07:44
18010 | 7611 | LMF | 2026-10-02 10:26 | [14 empty] | 0.092 | 1.396 | 0.0118 | 0.0087 | 0.22 | 0.116 | 0.057 | 0.091 | 0.029 | 0.025 | 0.007 | 14.41176 | 0.005 | 0.0033 | 0.0006 | 0.0058 | 0.0025 | 0.0017 | 0.0005 | 0.001 |  | 0.1842 | 0.0044 | [7 empty] | 0.36 | 0.3933 | 3.41 |  | 4e-05 |  | 0.3076 | 0.17 | 0.26 | 0.0141 | 0.293 | 3.4336 | 1.27 | 0.78 | 2026-05-03 07:44
18010 | 7611 | LMF | 2026-10-02 10:55 | [14 empty] | 0.102 | 1.385 | 0.0118 | 0.0009 | 0.197 | 0.113 | 0.112 | 0.089 | 0.032 | 0.026 | 0.007 | 10.32 | 0.005 | 0.0251 | 0.0005 | 0.0059 | 0.0054 | 0.0025 | 0.0005 | 0.0005 |  | 0.1957 | 0.0042 | [7 empty] | 0.38 | 0.4089 | 2.36 |  | 6e-05 |  | 0.3605 | 0.17 | 0.31 | 0.036 | 0.346 | 3.4065 | 1.27 | 0.79 | 2026-05-03 07:44
18010 | 7611 | LMF | 2026-10-02 14:48 | [14 empty] | 0.107 | 1.411 | 0.0118 | 0 | 0.159 | 0.108 | 0.12 | 0.092 | 0.032 | 0.024 | 0.007 | 13.82353 | 0.004 | 0.027 | 0.0005 | 0.0047 | 0.0042 | 0.0017 | 0.0006 | 0 |  | 0.2013 | 0.0038 | [7 empty] | 0.39 | 0.4133 | 2.76 |  | 4e-05 |  | 0.3651 | 0.16 | 0.32 | 0.0357 | 0.352 | 3.2797 | 1.17 | 0.85 | 2026-05-03 07:44
18010 | 7611 | LMF | 2026-10-02 16:20 | [14 empty] | 0.113 | 1.406 | 0.0118 | 0 | 0.168 | 0.108 | 0.12 | 0.092 | 0.032 | 0.027 | 0.007 | 38.42857 | 0.004 | 0.029 | 0.0005 | 0.0049 | 0.0036 | 0.0007 | 0.0005 | 0 |  | 0.2069 | 0.0039 | [7 empty] | 0.39 | 0.4199 | 7 |  | 2e-05 |  | 0.3651 | 0.16 | 0.32 | 0.0379 | 0.352 | 3.2925 | 1.17 | 0.85 | 2026-05-03 07:44
18010 | 7611 | LMF | 2026-10-02 18:23 | [14 empty] | 0.114 | 1.411 | 0.0118 | 0 | 0.164 | 0.107 | 0.123 | 0.091 | 0.032 | 0.015 | 0.007 | 5.7037 | 0.004 | 0.0286 | 0.001 | 0.0045 | 0.0037 | 0.0027 | 0.0006 | 0 |  | 0.2086 | 0.0039 | [7 empty] | 0.39 | 0.4215 | 1.67 |  | 4e-05 |  | 0.3665 | 0.16 | 0.32 | 0.0371 | 0.353 | 3.2691 | 1.18 | 0.85 | 2026-05-03 07:44
18010 | 7611 | LMF | 2026-10-02 19:35 | [14 empty] | 0.117 | 1.419 | 0.0119 | 0 | 0.188 | 0.115 | 0.127 | 0.091 | 0.032 | 0.026 | 0.007 | 17.33333 | 0.005 | 0.0314 | 0.0008 | 0.0061 | 0.0048 | 0.0015 | 0.0005 | 0 |  | 0.213 | 0.0039 | [7 empty] | 0.4 | 0.4314 | 4.07 |  | 4e-05 |  | 0.3799 | 0.17 | 0.33 | 0.0425 | 0.365 | 3.4545 | 1.26 | 0.79 | 2026-05-03 07:44
18010 | 7611 | LMF | 2026-10-02 19:54 | [14 empty] | 0.127 | 1.413 | 0.0118 | 0 | 0.192 | 0.114 | 0.127 | 0.091 | 0.032 | 0.029 | 0.007 | 36.5 | 0.005 | 0.0311 | 0.0007 | 0.0061 | 0.0049 | 0.0008 | 0.0005 | 0 |  | 0.2227 | 0.0039 | [7 empty] | 0.41 | 0.4409 | 7.63 |  | 2e-05 |  | 0.3785 | 0.17 | 0.33 | 0.0422 | 0.364 | 3.4408 | 1.25 | 0.8 | 2026-05-03 07:44
18010 | 7611 | LMF | 2026-10-02 20:08 | [14 empty] | 0.138 | 1.407 | 0.0119 | 0 | 0.196 | 0.115 | 0.126 | 0.09 | 0.032 | 0.033 | 0.007 | 20.4375 | 0.006 | 0.0334 | 0.0029 | 0.0241 | 0.0047 | 0.0016 | 0.0005 | 0 |  | 0.2337 | 0.0039 | [7 empty] | 0.42 | 0.4517 | 15.06 |  | 5e-05 |  | 0.3978 | 0.17 | 0.33 | 0.0635 | 0.363 | 3.4627 | 1.28 | 0.78 | 2026-05-03 07:44
18011 | 7611 | LMF | 2026-10-02 11:25 | [14 empty] | 0.075 | 0.939 | 0.0118 | 0.0495 | 0.084 | 0.096 | 0.051 | 0.064 | 0.017 | 0.043 | 0.006 | 30.71429 | 0.002 | 0.0024 | 0.0005 | 0.0018 | 0.0018 | 0.0014 | 0.0008 | 0.0016 |  | 0.1385 | 0.0038 | [7 empty] | 0.26 | 0.2702 | 1.29 |  | 6e-05 |  | 0.2383 | 0.15 | 0.21 | 0.0062 | 0.228 | 2.776 | 1.5 | 0.67 | 2026-05-03 07:44
18011 | 7611 | LMF | 2026-10-02 12:02 | [14 empty] | 0.112 | 1.226 | 0.0129 | 0 | 0.184 | 0.098 | 0.111 | 0.064 | 0.029 | 0.025 | 0.006 | 14 | 0.004 | 0.0327 | 0.0017 | 0.0063 | 0.0051 | 0.0018 | 0.0004 | 0.0009 |  | 0.1953 | 0.0038 | [7 empty] | 0.36 | 0.3865 | 3.5 |  | 5e-05 |  | 0.3172 | 0.15 | 0.27 | 0.043 | 0.302 | 3.0531 | 1.53 | 0.65 | 2026-05-03 07:44
18011 | 7611 | LMF | 2026-10-02 14:43 | [14 empty] | 0.132 | 1.247 | 0.0126 | 0 | 0.189 | 0.091 | 0.112 | 0.066 | 0.035 | 0.021 | 0.006 | 6.53125 | 0.003 | 0.0325 | 0.0007 | 0.0065 | 0.0034 | 0.0032 | 0.0003 | 0 |  | 0.216 | 0.0036 | [7 empty] | 0.38 | 0.4118 | 2.03 |  | 7e-05 |  | 0.3181 | 0.14 | 0.27 | 0.042 | 0.304 | 2.9284 | 1.38 | 0.73 | 2026-05-03 07:44
18011 | 7611 | LMF | 2026-10-02 19:51 | [14 empty] | 0.127 | 1.235 | 0.0126 | 0 | 0.2 | 0.094 | 0.113 | 0.065 | 0.035 | 0.026 | 0.006 | 7.30556 | 0.004 | 0.0329 | 0.0009 | 0.0073 | 0.0038 | 0.0036 | 0.0003 | 0 |  | 0.2111 | 0.0035 | [7 empty] | 0.37 | 0.4072 | 2.03 |  | 9e-05 |  | 0.3222 | 0.15 | 0.27 | 0.0442 | 0.307 | 3.0017 | 1.45 | 0.69 | 2026-05-03 07:44
18011 | 7611 | LMF | 2026-10-02 20:58 | [14 empty] | 0.128 | 1.235 | 0.0123 | 0 | 0.206 | 0.096 | 0.115 | 0.065 | 0.036 | 0.034 | 0.006 | 10.53125 | 0.004 | 0.0326 | 0.0005 | 0.0076 | 0.0049 | 0.0032 | 0.0003 | 0 |  | 0.2126 | 0.0036 | [7 empty] | 0.38 | 0.41 | 2.38 |  | 0.00011 |  | 0.3271 | 0.15 | 0.28 | 0.0442 | 0.312 | 3.0466 | 1.48 | 0.68 | 2026-05-03 07:44
18011 | 7611 | LMF | 2026-10-02 21:34 | [14 empty] | 0.137 | 1.242 | 0.0123 | 0 | 0.212 | 0.096 | 0.116 | 0.065 | 0.036 | 0.041 | 0.006 | 12.8125 | 0.005 | 0.0336 | 0.003 | 0.0231 | 0.0052 | 0.0032 | 0.0003 | 0 |  | 0.2223 | 0.0035 | [7 empty] | 0.39 | 0.4215 | 7.22 |  | 0.00013 |  | 0.346 | 0.15 | 0.28 | 0.0617 | 0.313 | 3.0569 | 1.48 | 0.68 | 2026-05-03 07:44
18012 | 7611 | LMF | 2026-10-02 21:26 | [14 empty] | 0.08 | 0.887 | 0.0099 | 0.0714 | 0.122 | 0.142 | 0.106 | 0.074 | 0.03 | 0.045 | 0.008 | 37.16667 | 0.002 | 0.0018 | 0.0005 | 0.0029 | 0.0023 | 0.0012 | 0.0004 | 0 |  | 0.1463 | 0.0035 | [7 empty] | 0.27 | 0.2902 | 2.42 |  | 5e-05 |  | 0.3643 | 0.21 | 0.32 | 0.0067 | 0.352 | 3.7042 | 1.92 | 0.52 | 2026-05-03 07:44
18012 | 7611 | LMF | 2026-10-02 21:55 | [14 empty] | 0.117 | 1.165 | 0.0102 | 0.0162 | 0.174 | 0.139 | 0.107 | 0.073 | 0.035 | 0.038 | 0.008 | 20.10526 | 0.003 | 0.0274 | 0.001 | 0.0058 | 0.0045 | 0.0019 | 0.0004 | 0 |  | 0.1992 | 0.0035 | [7 empty] | 0.35 | 0.3832 | 3.05 |  | 7e-05 |  | 0.3694 | 0.2 | 0.32 | 0.0362 | 0.354 | 3.7359 | 1.9 | 0.53 | 2026-05-03 07:44
18012 | 7611 | LMF | 2026-10-02 22:18 | [14 empty] | 0.122 | 1.228 | 0.0101 | 0.0032 | 0.173 | 0.14 | 0.107 | 0.073 | 0.034 | 0.033 | 0.008 | 22.13333 | 0.004 | 0.0317 | 0.0011 | 0.0061 | 0.0055 | 0.0015 | 0.0003 | 0 |  | 0.2069 | 0.0035 | [7 empty] | 0.37 | 0.3987 | 4.07 |  | 5e-05 |  | 0.3696 | 0.2 | 0.32 | 0.0418 | 0.354 | 3.7497 | 1.92 | 0.52 | 2026-05-03 07:44
18012 | 7611 | LMF | 2026-10-02 22:37 | [14 empty] | 0.14 | 1.239 | 0.0105 | 0.0013 | 0.175 | 0.144 | 0.108 | 0.073 | 0.034 | 0.036 | 0.008 | 22.4375 | 0.005 | 0.0327 | 0.0031 | 0.0254 | 0.0051 | 0.0016 | 0.0006 | 0 |  | 0.2274 | 0.0036 | [7 empty] | 0.39 | 0.4195 | 15.88 |  | 6e-05 |  | 0.3968 | 0.21 | 0.33 | 0.0631 | 0.359 | 3.824 | 1.97 | 0.51 | 2026-05-03 07:44
18012 | 7611 | LMF | 2026-10-02 22:55 | [14 empty] | 0.139 | 1.231 | 0.0103 | 0.0004 | 0.172 | 0.14 | 0.108 | 0.073 | 0.034 | 0.031 | 0.008 | 20.73333 | 0.005 | 0.0322 | 0.003 | 0.0244 | 0.0043 | 0.0015 | 0.0004 | 0 |  | 0.2247 | 0.0034 | [7 empty] | 0.39 | 0.4164 | 16.27 |  | 5e-05 |  | 0.3912 | 0.2 | 0.32 | 0.0616 | 0.355 | 3.7527 | 1.92 | 0.52 | 2026-05-03 07:44
18013 | 7611 | LMF | 2026-10-02 23:00 | [14 empty] | 0.076 | 0.747 | 0.009 | 0.0466 | 0.08 | 0.14 | 0.129 | 0.066 | 0.031 | 0.04 | 0.008 | 33 | 0.002 | 0.0014 | 0.0006 | 0.0023 | 0.0012 | 0.0012 | 0.0004 | 0.0002 |  | 0.1348 | 0.0032 | [7 empty] | 0.25 | 0.2599 | 1.92 |  | 5e-05 |  | 0.3774 | 0.2 | 0.34 | 0.0057 | 0.366 | 3.5991 | 2.12 | 0.47 | 2026-05-03 07:44
18013 | 7611 | LMF | 2026-10-02 23:25 | [14 empty] | 0.114 | 1.178 | 0.0101 | 0 | 0.143 | 0.139 | 0.13 | 0.066 | 0.034 | 0.015 | 0.008 | 10.57143 | 0.003 | 0.0318 | 0.0012 | 0.0042 | 0.0046 | 0.0014 | 0.0002 | 0 |  | 0.1958 | 0.0032 | [7 empty] | 0.36 | 0.3812 | 3 |  | 2e-05 |  | 0.3827 | 0.2 | 0.34 | 0.039 | 0.369 | 3.6969 | 2.11 | 0.47 | 2026-05-03 07:44
18013 | 7611 | LMF | 2026-10-02 23:41 | [14 empty] | 0.132 | 1.224 | 0.0103 | 0 | 0.175 | 0.138 | 0.13 | 0.066 | 0.033 | 0.029 | 0.008 | 16.05556 | 0.003 | 0.0335 | 0.0012 | 0.0053 | 0.0048 | 0.0018 | 0.0003 | 0 |  | 0.2175 | 0.0032 | [7 empty] | 0.38 | 0.412 | 2.94 |  | 5e-05 |  | 0.3819 | 0.2 | 0.33 | 0.0418 | 0.367 | 3.7322 | 2.09 | 0.48 | 2026-05-03 07:44
18013 | 7611 | LMF | 2026-11-02 00:03 | [14 empty] | 0.135 | 1.235 | 0.0103 | 0 | 0.193 | 0.142 | 0.132 | 0.066 | 0.034 | 0.038 | 0.008 | 25.46667 | 0.005 | 0.0342 | 0.0032 | 0.0201 | 0.0057 | 0.0015 | 0.0003 | 0 |  | 0.2222 | 0.0033 | [7 empty] | 0.39 | 0.421 | 13.4 |  | 6e-05 |  | 0.4057 | 0.2 | 0.34 | 0.0593 | 0.374 | 3.8254 | 2.15 | 0.46 | 2026-05-03 07:44
18014 | 7611 | LMF | 2026-11-02 00:48 | [14 empty] | 0.075 | 0.712 | 0.0088 | 0.0498 | 0.111 | 0.118 | 0.081 | 0.057 | 0.027 | 0.044 | 0.007 | 72.5 | 0.001 | 0.0016 | 0.0007 | 0.0033 | 0.0014 | 0.0006 | 0.0004 | 0.0005 |  | 0.1291 | 0.0031 | [7 empty] | 0.23 | 0.2456 | 5.5 |  | 3e-05 |  | 0.295 | 0.18 | 0.26 | 0.0059 | 0.283 | 3.186 | 2.07 | 0.48 | 2026-05-03 07:44
18014 | 7611 | LMF | 2026-11-02 01:08 | [14 empty] | 0.125 | 1.164 | 0.0101 | 0.0133 | 0.168 | 0.12 | 0.111 | 0.057 | 0.032 | 0.043 | 0.008 | 25.52941 | 0.003 | 0.0328 | 0.0013 | 0.0056 | 0.0048 | 0.0017 | 0.0005 | 0 |  | 0.2062 | 0.0032 | [7 empty] | 0.36 | 0.388 | 3.29 |  | 7e-05 |  | 0.3354 | 0.18 | 0.29 | 0.0414 | 0.32 | 3.3642 | 2.11 | 0.48 | 2026-05-03 07:44
18014 | 7611 | LMF | 2026-11-02 01:26 | [14 empty] | 0.134 | 1.203 | 0.0099 | 0.0055 | 0.164 | 0.115 | 0.11 | 0.057 | 0.032 | 0.036 | 0.007 | 18 | 0.004 | 0.032 | 0.0009 | 0.0247 | 0.0053 | 0.002 | 0.0003 | 0 |  | 0.2159 | 0.0031 | [7 empty] | 0.38 | 0.4026 | 12.35 |  | 7e-05 |  | 0.3473 | 0.17 | 0.28 | 0.0607 | 0.314 | 3.2658 | 2.02 | 0.5 | 2026-05-03 07:44
18014 | 7611 | LMF | 2026-11-02 01:40 | [14 empty] | 0.138 | 1.225 | 0.0102 | 0.0025 | 0.168 | 0.117 | 0.111 | 0.057 | 0.033 | 0.029 | 0.007 | 29.1 | 0.004 | 0.0327 | 0.001 | 0.0251 | 0.0049 | 0.001 | 0.0003 | 0 |  | 0.2213 | 0.0031 | [7 empty] | 0.38 | 0.4113 | 25.1 |  | 3e-05 |  | 0.3521 | 0.18 | 0.29 | 0.0618 | 0.318 | 3.3127 | 2.05 | 0.49 | 2026-05-03 07:44
18014 | 7611 | LMF | 2026-11-02 01:50 | [14 empty] | 0.138 | 1.227 | 0.0101 | 0 | 0.168 | 0.118 | 0.111 | 0.056 | 0.032 | 0.031 | 0.007 | 34.11111 | 0.004 | 0.0326 | 0.0026 | 0.0215 | 0.0044 | 0.0009 | 0.0004 | 0 |  | 0.2219 | 0.003 | [7 empty] | 0.38 | 0.4114 | 23.89 |  | 3e-05 |  | 0.3492 | 0.18 | 0.29 | 0.0581 | 0.317 | 3.3255 | 2.11 | 0.47 | 2026-05-03 07:44
18015 | 7611 | LMF | 2026-11-02 01:35 | [14 empty] | 0.082 | 0.831 | 0.0117 | 0.0383 | 0.132 | 0.138 | 0.139 | 0.066 | 0.031 | 0.044 | 0.008 | 12.82353 | 0.002 | 0.0015 | 0.0006 | 0.0043 | 0.0005 | 0.0034 | 0.0004 | 0 |  | 0.1472 | 0.0032 | [7 empty] | 0.27 | 0.2905 | 1.26 |  | 0.00015 |  | 0.388 | 0.2 | 0.34 | 0.0078 | 0.374 | 3.7015 | 2.09 | 0.48 | 2026-05-03 07:44
18015 | 7611 | LMF | 2026-11-02 02:17 | [14 empty] | 0.114 | 1.196 | 0.0125 | 0 | 0.181 | 0.129 | 0.143 | 0.068 | 0.041 | 0.03 | 0.009 | 18.9375 | 0.004 | 0.0333 | 0.001 | 0.007 | 0.0048 | 0.0016 | 0.0003 | 0 |  | 0.1992 | 0.0034 | [7 empty] | 0.36 | 0.3943 | 4.38 |  | 5e-05 |  | 0.3981 | 0.2 | 0.34 | 0.0443 | 0.381 | 3.6494 | 1.9 | 0.53 | 2026-05-03 07:44
18015 | 7611 | LMF | 2026-11-02 02:33 | [14 empty] | 0.13 | 1.224 | 0.0126 | 0 | 0.195 | 0.131 | 0.143 | 0.068 | 0.04 | 0.03 | 0.008 | 33.33333 | 0.004 | 0.0336 | 0.0012 | 0.0072 | 0.0053 | 0.0009 | 0.0004 | 0 |  | 0.2176 | 0.0034 | [7 empty] | 0.38 | 0.4172 | 8 |  | 3e-05 |  | 0.3993 | 0.2 | 0.34 | 0.0448 | 0.382 | 3.7053 | 1.93 | 0.52 | 2026-05-03 07:44
18015 | 7611 | LMF | 2026-11-02 02:56 | [14 empty] | 0.139 | 1.23 | 0.013 | 0 | 0.196 | 0.133 | 0.144 | 0.069 | 0.041 | 0.04 | 0.008 | 26.8 | 0.006 | 0.0342 | 0.0027 | 0.0239 | 0.0058 | 0.0015 | 0.0004 | 0 |  | 0.2274 | 0.0036 | [7 empty] | 0.4 | 0.4283 | 15.93 |  | 6e-05 |  | 0.4228 | 0.2 | 0.35 | 0.0641 | 0.387 | 3.7505 | 1.93 | 0.52 | 2026-05-03 07:44
18016 | 7611 | LMF | 2026-11-02 04:03 | [14 empty] | 0.073 | 0.78 | 0.0119 | 0.0453 | 0.088 | 0.143 | 0.119 | 0.089 | 0.035 | 0.034 | 0.008 | 113 | 0.002 | 0.0016 | 0.0007 | 0.0028 | 0.0018 | 0.0003 | 0.0004 | 0.0003 |  | 0.1341 | 0.0036 | [7 empty] | 0.25 | 0.2644 | 9.33 |  | 1e-05 |  | 0.3984 | 0.21 | 0.35 | 0.0064 | 0.386 | 3.7595 | 1.61 | 0.62 | 2026-05-03 07:44
18016 | 7611 | LMF | 2026-11-02 04:30 | [14 empty] | 0.105 | 1.144 | 0.0124 | 0.0048 | 0.151 | 0.138 | 0.119 | 0.088 | 0.032 | 0.034 | 0.008 | 169.5 | 0.003 | 0.0321 | 0.0013 | 0.005 | 0.0053 | 0.0002 | 0.0003 | 0 |  | 0.1855 | 0.0035 | [7 empty] | 0.34 | 0.3667 | 25 |  | 1e-05 |  | 0.3916 | 0.2 | 0.35 | 0.0401 | 0.377 | 3.7785 | 1.57 | 0.64 | 2026-05-03 07:44
18016 | 7611 | LMF | 2026-11-02 04:56 | [14 empty] | 0.114 | 1.228 | 0.0127 | 0 | 0.174 | 0.143 | 0.121 | 0.089 | 0.031 | 0.031 | 0.008 | 27.90909 | 0.003 | 0.0331 | 0.0013 | 0.0053 | 0.0065 | 0.0011 | 0.0003 | 0 |  | 0.1998 | 0.0036 | [7 empty] | 0.37 | 0.3942 | 4.82 |  | 3e-05 |  | 0.3993 | 0.21 | 0.35 | 0.0414 | 0.384 | 3.9033 | 1.61 | 0.62 | 2026-05-03 07:44
18016 | 7611 | LMF | 2026-11-02 06:08 | [14 empty] | 0.123 | 1.232 | 0.013 | 0 | 0.175 | 0.145 | 0.122 | 0.089 | 0.032 | 0.032 | 0.008 | 64 | 0.003 | 0.0337 | 0.0011 | 0.0055 | 0.006 | 0.0005 | 0.0003 | 0 |  | 0.2092 | 0.0038 | [7 empty] | 0.38 | 0.4045 | 11 |  | 2e-05 |  | 0.4033 | 0.21 | 0.36 | 0.0422 | 0.388 | 3.9422 | 1.63 | 0.61 | 2026-05-03 07:44
18016 | 7611 | LMF | 2026-11-02 06:26 | [14 empty] | 0.13 | 1.225 | 0.0126 | 0 | 0.176 | 0.144 | 0.122 | 0.088 | 0.032 | 0.036 | 0.008 | 21 | 0.004 | 0.0331 | 0.0032 | 0.022 | 0.0059 | 0.0017 | 0.0004 | 0 |  | 0.2164 | 0.0036 | [7 empty] | 0.38 | 0.4105 | 12.94 |  | 6e-05 |  | 0.42 | 0.21 | 0.35 | 0.0591 | 0.386 | 3.9177 | 1.64 | 0.61 | 2026-05-03 07:44
18017 | 7611 | LMF | 2026-11-02 05:34 | [14 empty] | 0.064 | 0.742 | 0.0127 | 0.0463 | 0.108 | 0.133 | 0.078 | 0.071 | 0.037 | 0.071 | 0.009 |  | 0.002 | 0.0018 | 0.0008 | 0.0051 | 0.0019 | 0 | 0.0004 | 0.0004 |  | 0.1211 | 0.0037 | [7 empty] | 0.22 | 0.2427 |  |  |  |  | 0.3347 | 0.21 | 0.28 | 0.0089 | 0.319 | 3.5411 | 1.87 | 0.53 | 2026-05-03 07:44
18017 | 7611 | LMF | 2026-11-02 06:15 | [14 empty] | 0.107 | 1.177 | 0.0136 | 0 | 0.176 | 0.134 | 0.111 | 0.071 | 0.037 | 0.031 | 0.009 | 309 | 0.003 | 0.0326 | 0.001 | 0.0078 | 0.0055 | 0.0001 | 0.0003 | 0 |  | 0.1894 | 0.0037 | [7 empty] | 0.35 | 0.3763 | 78 |  |  |  | 0.3716 | 0.21 | 0.32 | 0.0434 | 0.353 | 3.7133 | 1.89 | 0.53 | 2026-05-03 07:44
18017 | 7611 | LMF | 2026-11-02 07:12 | [14 empty] | 0.124 | 1.217 | 0.0135 | 0 | 0.186 | 0.132 | 0.111 | 0.07 | 0.037 | 0.04 | 0.009 |  | 0.003 | 0.0317 | 0.0009 | 0.0084 | 0.0054 | 0 | 0.0004 | 0 |  | 0.2091 | 0.0035 | [7 empty] | 0.37 | 0.4014 |  |  |  |  | 0.3692 | 0.2 | 0.31 | 0.0431 | 0.35 | 3.6902 | 1.89 | 0.53 | 2026-05-03 07:44
18017 | 7611 | LMF | 2026-11-02 07:53 | [14 empty] | 0.136 | 1.226 | 0.0137 | 0 | 0.189 | 0.133 | 0.112 | 0.071 | 0.037 | 0.037 | 0.009 | 74 | 0.005 | 0.0325 | 0.0028 | 0.029 | 0.006 | 0.0005 | 0.0003 | 0 |  | 0.2215 | 0.0035 | [7 empty] | 0.38 | 0.4162 | 58 |  | 2e-05 |  | 0.3945 | 0.21 | 0.32 | 0.0665 | 0.353 | 3.7188 | 1.87 | 0.53 | 2026-05-03 07:44
18018 | 7611 | LMF | 2026-11-02 07:08 | [14 empty] | 0.08 | 0.839 | 0.0135 | 0.0276 | 0.113 | 0.148 | 0.133 | 0.075 | 0.037 | 0.037 | 0.008 | 123 | 0.003 | 0.0016 | 0.0005 | 0.0035 | 0.0022 | 0.0003 | 0.0004 | 0 |  | 0.1458 | 0.0036 | [7 empty] | 0.27 | 0.2881 | 11.67 |  | 1e-05 |  | 0.4059 | 0.21 | 0.36 | 0.0081 | 0.393 | 3.8799 | 1.97 | 0.51 | 2026-05-03 07:44
18018 | 7611 | LMF | 2026-11-02 07:34 | [14 empty] | 0.123 | 1.203 | 0.0142 | 0 | 0.177 | 0.149 | 0.135 | 0.075 | 0.033 | 0.024 | 0.008 | 30.375 | 0.004 | 0.0316 | 0.0009 | 0.0066 | 0.0057 | 0.0008 | 0.0004 | 0 |  | 0.2091 | 0.0039 | [7 empty] | 0.37 | 0.4024 | 8.25 |  | 2e-05 |  | 0.4084 | 0.21 | 0.36 | 0.0422 | 0.392 | 4.0056 | 1.99 | 0.5 | 2026-05-03 07:44
18018 | 7611 | LMF | 2026-11-02 07:55 | [14 empty] | 0.135 | 1.212 | 0.0145 | 0 | 0.186 | 0.148 | 0.134 | 0.075 | 0.033 | 0.03 | 0.008 | 50.33333 | 0.004 | 0.0318 | 0.0011 | 0.0076 | 0.0055 | 0.0006 | 0.0004 | 0 |  | 0.2217 | 0.0037 | [7 empty] | 0.39 | 0.417 | 12.67 |  | 2e-05 |  | 0.4075 | 0.21 | 0.36 | 0.0434 | 0.39 | 4.0061 | 1.97 | 0.51 | 2026-05-03 07:44
18018 | 7611 | LMF | 2026-11-02 09:11 | [14 empty] | 0.136 | 1.229 | 0.0145 | 0 | 0.187 | 0.151 | 0.136 | 0.075 | 0.033 | 0.03 | 0.008 | 17.76471 | 0.005 | 0.0322 | 0.0029 | 0.0241 | 0.0055 | 0.0017 | 0.0004 | 0 |  | 0.224 | 0.0037 | [7 empty] | 0.39 | 0.4219 | 14.18 |  | 5e-05 |  | 0.4309 | 0.22 | 0.36 | 0.0613 | 0.395 | 4.0574 | 2.01 | 0.5 | 2026-05-03 07:44
18019 | 7611 | LMF | 2026-11-02 09:30 | [14 empty] | 0.092 | 0.923 | 0.0132 | 0.0606 | 0.133 | 0.158 | 0.137 | 0.073 | 0.037 | 0.08 | 0.008 |  | 0.002 | 0.0021 | 0.0006 | 0.0057 | 0.0028 | 0 | 0.0005 | 0 |  | 0.1637 | 0.0038 | [7 empty] | 0.3 | 0.3186 |  |  |  |  | 0.4204 | 0.22 | 0.37 | 0.0098 | 0.405 | 4.0574 | 2.16 | 0.46 | 2026-05-03 07:44
18019 | 7611 | LMF | 2026-11-02 10:21 | [14 empty] | 0.125 | 1.203 | 0.0139 | 0.0028 | 0.176 | 0.155 | 0.139 | 0.072 | 0.038 | 0.046 | 0.008 |  | 0.004 | 0.0327 | 0.0009 | 0.009 | 0.0052 | 0 | 0.0004 | 0 |  | 0.2119 | 0.0038 | [7 empty] | 0.38 | 0.4062 |  |  |  |  | 0.4227 | 0.22 | 0.37 | 0.0457 | 0.404 | 4.0875 | 2.15 | 0.46 | 2026-05-03 07:44
18019 | 7611 | LMF | 2026-11-02 10:50 | [14 empty] | 0.134 | 1.219 | 0.0137 | 0 | 0.171 | 0.152 | 0.139 | 0.073 | 0.037 | 0.03 | 0.008 |  | 0.005 | 0.0316 | 0.0029 | 0.0256 | 0.0046 | 0 | 0.0004 | 0 |  | 0.2214 | 0.0035 | [7 empty] | 0.39 | 0.4168 |  |  |  |  | 0.4381 | 0.21 | 0.36 | 0.0622 | 0.401 | 4.0334 | 2.08 | 0.48 | 2026-05-03 07:44
18020 | 7611 | LMF | 2026-11-02 10:59 | [14 empty] | 0.085 | 0.953 | 0.0119 | 0.0238 | 0.118 | 0.109 | 0.121 | 0.048 | 0.027 | 0.037 | 0.007 |  | 0.003 | 0.0015 | 0.0005 | 0.004 | 0.0007 | 0 | 0.0003 | 0 |  | 0.1525 | 0.0031 | [7 empty] | 0.28 | 0.3041 |  |  |  |  | 0.3175 | 0.17 | 0.28 | 0.0085 | 0.305 | 3.1072 | 2.27 | 0.44 | 2026-05-03 07:44
18020 | 7611 | LMF | 2026-11-02 11:25 | [14 empty] | 0.124 | 1.212 | 0.0126 | 0 | 0.195 | 0.108 | 0.121 | 0.048 | 0.032 | 0.032 | 0.007 |  | 0.004 | 0.0319 | 0.001 | 0.0077 | 0.0046 | 0 | 0.0004 | 0 |  | 0.2079 | 0.0032 | [7 empty] | 0.37 | 0.4003 |  |  |  |  | 0.3259 | 0.17 | 0.28 | 0.0436 | 0.309 | 3.2159 | 2.25 | 0.44 | 2026-05-03 07:44
18020 | 7611 | LMF | 2026-11-02 11:38 | [14 empty] | 0.133 | 1.23 | 0.0126 | 0 | 0.195 | 0.109 | 0.122 | 0.049 | 0.032 | 0.031 | 0.008 | 306 | 0.004 | 0.0321 | 0.0009 | 0.0078 | 0.0047 | 0.0001 | 0.0004 | 0 |  | 0.2179 | 0.0033 | [7 empty] | 0.38 | 0.4126 | 78 |  |  |  | 0.329 | 0.17 | 0.28 | 0.0439 | 0.312 | 3.238 | 2.22 | 0.45 | 2026-05-03 07:44
18020 | 7611 | LMF | 2026-11-02 11:57 | [14 empty] | 0.133 | 1.224 | 0.0125 | 0 | 0.194 | 0.108 | 0.122 | 0.048 | 0.032 | 0.034 | 0.007 |  | 0.005 | 0.032 | 0.0041 | 0.0226 | 0.0049 | 0 | 0.0003 | 0 |  | 0.2171 | 0.0032 | [7 empty] | 0.38 | 0.4115 |  |  |  |  | 0.3447 | 0.17 | 0.28 | 0.0596 | 0.31 | 3.2139 | 2.25 | 0.44 | 2026-05-03 07:44
18021 | 7611 | LMF | 2026-11-02 12:15 | [14 empty] | 0.087 | 0.91 | 0.0107 | 0.0345 | 0.084 | 0.116 | 0.128 | 0.066 | 0.034 | 0.041 | 0.007 | 136 | 0.002 | 0.0017 | 0.0004 | 0.0028 | 0.0024 | 0.0003 | 0.0003 | 0 |  | 0.1526 | 0.0033 | [7 empty] | 0.28 | 0.2976 | 9.33 |  | 1e-05 |  | 0.3546 | 0.17 | 0.31 | 0.0065 | 0.344 | 3.2251 | 1.76 | 0.57 | 2026-05-03 07:44
18021 | 7611 | LMF | 2026-11-02 12:51 | [14 empty] | 0.131 | 1.213 | 0.0115 | 0 | 0.18 | 0.116 | 0.129 | 0.065 | 0.032 | 0.022 | 0.007 | 72.33333 | 0.003 | 0.0317 | 0.0014 | 0.0066 | 0.0049 | 0.0003 | 0.0003 | 0 |  | 0.2149 | 0.0034 | [7 empty] | 0.38 | 0.408 | 22 |  | 1e-05 |  | 0.3576 | 0.17 | 0.31 | 0.0413 | 0.342 | 3.38 | 1.78 | 0.56 | 2026-05-03 07:44
18021 | 7611 | LMF | 2026-11-02 13:23 | [14 empty] | 0.141 | 1.226 | 0.0118 | 0 | 0.189 | 0.118 | 0.13 | 0.066 | 0.036 | 0.033 | 0.007 | 25.69231 | 0.005 | 0.0322 | 0.0033 | 0.0253 | 0.0056 | 0.0013 | 0.0003 | 0 |  | 0.2265 | 0.0034 | [7 empty] | 0.39 | 0.4234 | 19.46 |  | 4e-05 |  | 0.3864 | 0.18 | 0.31 | 0.0625 | 0.35 | 3.4386 | 1.79 | 0.56 | 2026-05-03 07:44
18022 | 7611 | LMF | 2026-11-02 13:25 | [14 empty] | 0.084 | 0.925 | 0.0099 | 0.0152 | 0.115 | 0.109 | 0.102 | 0.066 | 0.027 | 0.024 | 0.007 | 13.88235 | 0.002 | 0.0016 | 0.0005 | 0.0036 | 0.0016 | 0.0017 | 0.0003 | 0 |  | 0.1492 | 0.0033 | [7 empty] | 0.28 | 0.2952 | 2.12 |  | 4e-05 |  | 0.3152 | 0.16 | 0.28 | 0.0072 | 0.304 | 3.1009 | 1.65 | 0.61 | 2026-05-03 07:44
18022 | 7611 | LMF | 2026-11-02 13:46 | [14 empty] | 0.131 | 1.21 | 0.0106 | 0 | 0.191 | 0.11 | 0.114 | 0.066 | 0.032 | 0.024 | 0.007 | 8.42857 | 0.003 | 0.0311 | 0.0009 | 0.0062 | 0.0048 | 0.0028 | 0.0003 | 0 |  | 0.2141 | 0.0034 | [7 empty] | 0.37 | 0.4061 | 2.21 |  | 7e-05 |  | 0.3362 | 0.16 | 0.29 | 0.0403 | 0.322 | 3.259 | 1.67 | 0.6 | 2026-05-03 07:44
18022 | 7611 | LMF | 2026-11-02 14:03 | [14 empty] | 0.136 | 1.228 | 0.0104 | 0 | 0.177 | 0.109 | 0.114 | 0.065 | 0.032 | 0.031 | 0.006 | 12.2 | 0.003 | 0.0308 | 0.0015 | 0.0061 | 0.0046 | 0.0025 | 0.0004 | 0 |  | 0.22 | 0.0035 | [7 empty] | 0.38 | 0.4116 | 2.44 |  | 8e-05 |  | 0.3348 | 0.16 | 0.29 | 0.0399 | 0.32 | 3.2129 | 1.68 | 0.6 | 2026-05-03 07:44
18022 | 7611 | LMF | 2026-11-02 18:28 | [14 empty] | 0.142 | 1.233 | 0.0105 | 0 | 0.177 | 0.111 | 0.116 | 0.066 | 0.032 | 0.034 | 0.006 | 14.33333 | 0.003 | 0.031 | 0.0006 | 0.0062 | 0.0058 | 0.0024 | 0.0003 | 0 |  | 0.2259 | 0.0035 | [7 empty] | 0.39 | 0.419 | 2.58 |  | 8e-05 |  | 0.3388 | 0.16 | 0.29 | 0.0402 | 0.325 | 3.2568 | 1.68 | 0.59 | 2026-05-03 07:44
18022 | 7611 | LMF | 2026-11-02 19:40 | [14 empty] | 0.145 | 1.239 | 0.0107 | 0 | 0.179 | 0.113 | 0.117 | 0.066 | 0.032 | 0.027 | 0.007 | 14.26316 | 0.005 | 0.0318 | 0.0017 | 0.0265 | 0.0056 | 0.0019 | 0.0004 | 0 |  | 0.2302 | 0.0034 | [7 empty] | 0.39 | 0.4241 | 13.95 |  | 5e-05 |  | 0.3635 | 0.17 | 0.3 | 0.0633 | 0.328 | 3.3005 | 1.71 | 0.58 | 2026-05-03 07:44
18022 | 7611 | LMF | 2026-11-02 19:55 | [14 empty] | 0.146 | 1.236 | 0.0106 | 0 | 0.181 | 0.112 | 0.116 | 0.065 | 0.032 | 0.035 | 0.007 | 15.77273 | 0.005 | 0.0316 | 0.0054 | 0.0306 | 0.0055 | 0.0022 | 0.0003 | 0 |  | 0.2304 | 0.0035 | [7 empty] | 0.39 | 0.4245 | 13.91 |  | 8e-05 |  | 0.3683 | 0.17 | 0.29 | 0.0672 | 0.325 | 3.2786 | 1.72 | 0.58 | 2026-05-03 07:44
18023 | 7611 | LMF | 2026-11-02 14:25 | [14 empty] | 0.083 | 0.875 | 0.01 | 0.0215 | 0.081 | 0.098 | 0.112 | 0.054 | 0.024 | 0.019 | 0.007 | 27.14286 | 0.002 | 0.0014 | 0.0004 | 0.0027 | 0.0013 | 0.0007 | 0.0003 | 0 |  | 0.1442 | 0.0033 | [7 empty] | 0.27 | 0.2801 | 3.86 |  | 1e-05 |  | 0.2982 | 0.15 | 0.26 | 0.0061 | 0.288 | 2.8227 | 1.81 | 0.55 | 2026-05-03 07:44
18023 | 7611 | LMF | 2026-11-02 15:02 | [14 empty] | 0.111 | 1.175 | 0.0108 | 0 | 0.196 | 0.1 | 0.113 | 0.054 | 0.036 | 0.043 | 0.007 | 61.85714 | 0.003 | 0.0334 | 0.0018 | 0.0077 | 0.0049 | 0.0007 | 0.0003 | 0 |  | 0.192 | 0.0034 | [7 empty] | 0.35 | 0.3802 | 11 |  | 3e-05 |  | 0.3198 | 0.15 | 0.27 | 0.0441 | 0.303 | 3.0467 | 1.85 | 0.54 | 2026-05-03 07:44
18023 | 7611 | LMF | 2026-11-02 15:20 | [14 empty] | 0.119 | 1.224 | 0.0111 | 0 | 0.193 | 0.1 | 0.113 | 0.054 | 0.035 | 0.033 | 0.007 | 33.1 | 0.004 | 0.0333 | 0.0012 | 0.0075 | 0.0052 | 0.001 | 0.0003 | 0 |  | 0.2024 | 0.0035 | [7 empty] | 0.36 | 0.3958 | 7.5 |  | 3e-05 |  | 0.3178 | 0.15 | 0.27 | 0.0448 | 0.302 | 3.046 | 1.85 | 0.54 | 2026-05-03 07:44
18023 | 7611 | LMF | 2026-11-02 19:51 | [14 empty] | 0.125 | 1.251 | 0.0117 | 0 | 0.178 | 0.102 | 0.116 | 0.055 | 0.036 | 0.029 | 0.007 | 48.5 | 0.004 | 0.0353 | 0.0005 | 0.0072 | 0.0062 | 0.0006 | 0.0003 | 0 |  | 0.2096 | 0.0037 | [7 empty] | 0.38 | 0.4048 | 12 |  | 2e-05 |  | 0.3241 | 0.16 | 0.27 | 0.0465 | 0.309 | 3.0789 | 1.85 | 0.54 | 2026-05-03 07:44
18023 | 7611 | LMF | 2026-11-02 21:06 | [14 empty] | 0.136 | 1.242 | 0.0115 | 0 | 0.185 | 0.104 | 0.116 | 0.055 | 0.036 | 0.036 | 0.007 | 32.45455 | 0.005 | 0.0348 | 0.0027 | 0.0249 | 0.0055 | 0.0011 | 0.0003 | 0 |  | 0.2206 | 0.0036 | [7 empty] | 0.39 | 0.4158 | 22.64 |  | 4e-05 |  | 0.346 | 0.16 | 0.28 | 0.0647 | 0.311 | 3.1227 | 1.89 | 0.53 | 2026-05-03 07:44
18024 | 7611 | LMF | 2026-11-02 22:03 | [14 empty] | 0.093 | 0.903 | 0.01 | 0.0458 | 0.129 | 0.09 | 0.112 | 0.042 | 0.035 | 0.052 | 0.008 | 39.69231 | 0.003 | 0.0022 | 0.0014 | 0.0035 | 0.0028 | 0.0013 | 0.0004 | 0.0003 |  | 0.1579 | 0.0033 | [7 empty] | 0.28 | 0.3038 | 2.69 |  | 7e-05 |  | 0.2924 | 0.15 | 0.24 | 0.0087 | 0.279 | 2.7016 | 2.14 | 0.47 | 2026-05-03 07:44
18024 | 7611 | LMF | 2026-11-02 22:41 | [14 empty] | 0.213 | 0.792 | 0.0122 | 0.0253 | 0.239 | 0.134 | 0.178 | 0.102 | 0.044 | 0.033 | 0.01 | 5.73684 | 0.001 | 0.0008 | 0.0004 | 0.001 | 0.0016 | 0.0057 | 0.0002 | 0 |  | 0.2819 | 0.0042 | [7 empty] | 0.41 | 0.4452 | 0.18 |  | 0.00019 |  | 0.4699 | 0.21 | 0.41 | 0.0028 | 0.458 | 3.9517 | 1.31 | 0.76 | 2026-05-03 07:44
18024 | 7611 | LMF | 2026-11-02 22:41 | [14 empty] | 0.129 | 1.194 | 0.0105 | 0.0082 | 0.148 | 0.089 | 0.114 | 0.042 | 0.032 | 0.029 | 0.008 | 4.83051 | 0.004 | 0.0318 | 0.0008 | 0.0044 | 0.0044 | 0.0059 | 0.0004 | 0 |  | 0.209 | 0.0032 | [7 empty] | 0.37 | 0.3914 | 0.75 |  | 0.00017 |  | 0.2905 | 0.15 | 0.25 | 0.0402 | 0.277 | 2.7209 | 2.12 | 0.47 | 2026-05-03 07:44
18024 | 7611 | LMF | 2026-11-02 22:58 | [14 empty] | 0.142 | 1.237 | 0.0107 | 0 | 0.166 | 0.085 | 0.116 | 0.044 | 0.032 | 0.02 | 0.008 | 3.92157 | 0.005 | 0.034 | 0.001 | 0.0225 | 0.0047 | 0.0051 | 0.0003 | 0 |  | 0.2243 | 0.0032 | [7 empty] | 0.39 | 0.415 | 4.41 |  | 0.0001 |  | 0.3087 | 0.15 | 0.25 | 0.0615 | 0.277 | 2.6799 | 1.93 | 0.52 | 2026-05-03 07:44
18024 | 7611 | LMF | 2026-11-02 23:09 | [14 empty] | 0.139 | 1.225 | 0.0104 | 0 | 0.162 | 0.085 | 0.116 | 0.043 | 0.036 | 0.028 | 0.008 | 4.82759 | 0.006 | 0.0336 | 0.0026 | 0.0302 | 0.0052 | 0.0058 | 0.0003 | 0 |  | 0.2209 | 0.0032 | [7 empty] | 0.38 | 0.4103 | 5.21 |  | 0.00016 |  | 0.321 | 0.15 | 0.24 | 0.0698 | 0.28 | 2.6662 | 1.98 | 0.51 | 2026-05-03 07:44
18025 | 7611 | LMF | 2026-11-02 23:14 | [14 empty] | 0.072 | 0.806 | 0.0094 | 0.0314 | 0.116 | 0.084 | 0.083 | 0.053 | 0.03 | 0.041 | 0.006 |  | 0.002 | 0.0013 | 0.0007 | 0.0035 | 0.0008 | 0 | 0.0003 | 0.0005 |  | 0.1291 | 0.0033 | [7 empty] | 0.24 | 0.2577 |  |  |  |  | 0.2608 | 0.13 | 0.22 | 0.0068 | 0.25 | 2.5522 | 1.58 | 0.63 | 2026-05-03 07:44
18025 | 7611 | LMF | 2026-11-02 23:37 | [14 empty] | 0.11 | 1.179 | 0.0103 | 0 | 0.177 | 0.086 | 0.118 | 0.052 | 0.041 | 0.032 | 0.006 | 26.25 | 0.003 | 0.0314 | 0.001 | 0.0066 | 0.0046 | 0.0012 | 0.0003 | 0 |  | 0.1904 | 0.0034 | [7 empty] | 0.35 | 0.3776 | 5.5 |  | 4e-05 |  | 0.3114 | 0.14 | 0.26 | 0.041 | 0.297 | 2.7372 | 1.65 | 0.6 | 2026-05-03 07:44
18025 | 7611 | LMF | 2026-11-02 23:56 | [14 empty] | 0.127 | 1.231 | 0.0104 | 0 | 0.193 | 0.085 | 0.119 | 0.053 | 0.041 | 0.028 | 0.006 | 7.025 | 0.004 | 0.0314 | 0.001 | 0.0234 | 0.0051 | 0.004 | 0.0003 | 0 |  | 0.2107 | 0.0033 | [7 empty] | 0.37 | 0.4063 | 5.85 |  | 0.00011 |  | 0.3292 | 0.13 | 0.26 | 0.0588 | 0.298 | 2.747 | 1.6 | 0.62 | 2026-05-03 07:44
18025 | 7611 | LMF | 2026-12-02 00:10 | [14 empty] | 0.141 | 1.239 | 0.0107 | 0 | 0.195 | 0.089 | 0.119 | 0.053 | 0.041 | 0.038 | 0.006 | 8.76744 | 0.005 | 0.0347 | 0.0037 | 0.0303 | 0.0053 | 0.0043 | 0.0003 | 0.0003 |  | 0.2255 | 0.0034 | [7 empty] | 0.39 | 0.4224 | 7.05 |  | 0.00016 |  | 0.343 | 0.14 | 0.26 | 0.07 | 0.302 | 2.8342 | 1.68 | 0.6 | 2026-05-03 07:44
18025 | 7611 | LMF | 2026-12-02 02:33 | [14 empty] | 0.142 | 1.237 | 0.0103 | 0 | 0.192 | 0.085 | 0.121 | 0.052 | 0.041 | 0.022 | 0.006 | 3.63934 | 0.005 | 0.0328 | 0.0013 | 0.0189 | 0.0049 | 0.0061 | 0.0003 | 0 |  | 0.2261 | 0.0034 | [7 empty] | 0.39 | 0.4227 | 3.1 |  | 0.00014 |  | 0.326 | 0.13 | 0.26 | 0.0567 | 0.299 | 2.7432 | 1.63 | 0.61 | 2026-05-03 07:44
18025 | 7611 | LMF | 2026-12-02 03:31 | [14 empty] | 0.148 | 1.249 | 0.0108 | 0 | 0.194 | 0.086 | 0.123 | 0.054 | 0.041 | 0.042 | 0.007 | 8.23529 | 0.005 | 0.0341 | 0.0009 | 0.0259 | 0.0056 | 0.0051 | 0.0003 | 0 |  | 0.233 | 0.0037 | [7 empty] | 0.4 | 0.4317 | 5.08 |  | 0.00021 |  | 0.338 | 0.14 | 0.26 | 0.065 | 0.304 | 2.7837 | 1.59 | 0.63 | 2026-05-03 07:44
18025 | 7611 | LMF | 2026-12-02 03:47 | [14 empty] | 0.146 | 1.252 | 0.0107 | 0 | 0.198 | 0.085 | 0.123 | 0.053 | 0.041 | 0.034 | 0.006 | 6.18182 | 0.006 | 0.0335 | 0.0026 | 0.0324 | 0.0043 | 0.0055 | 0.0003 | 0 |  | 0.2313 | 0.0033 | [7 empty] | 0.4 | 0.4309 | 5.89 |  | 0.00019 |  | 0.3438 | 0.13 | 0.26 | 0.0719 | 0.302 | 2.7649 | 1.6 | 0.62 | 2026-05-03 07:44
18026 | 7611 | LMF | 2026-12-02 00:39 | [14 empty] | 0.04 | 0.151 | 0.0086 | 0.0451 | 0.029 | 0.099 | 0.065 | 0.058 | 0.027 | 0.025 | 0.01 |  | 0 | 0.0005 | 0.0006 | 0.0022 | 0.0006 | 0 | 0.0002 | 0.0019 |  | 0.0605 | 0.0034 | [7 empty] | 0.09 | 0.0988 |  |  |  |  | 0.2626 | 0.18 | 0.22 | 0.0027 | 0.249 | 2.6958 | 1.71 | 0.59 | 2026-05-03 07:44
18026 | 7611 | LMF | 2026-12-02 01:11 | [14 empty] | 0.109 | 1.096 | 0.0106 | 0 | 0.101 | 0.103 | 0.112 | 0.058 | 0.03 | 0.018 | 0.011 | 5.65625 | 0.004 | 0.0292 | 0.0013 | 0.0043 | 0.0045 | 0.0032 | 0.0002 | 0 |  | 0.1823 | 0.0033 | [7 empty] | 0.33 | 0.3485 | 1.34 |  | 6e-05 |  | 0.3196 | 0.19 | 0.27 | 0.0375 | 0.303 | 2.9693 | 1.78 | 0.56 | 2026-05-03 07:44
18026 | 7611 | LMF | 2026-12-02 01:39 | [14 empty] | 0.125 | 1.217 | 0.011 | 0 | 0.18 | 0.104 | 0.113 | 0.058 | 0.032 | 0.029 | 0.011 | 6.32609 | 0.004 | 0.0334 | 0.0014 | 0.0069 | 0.0057 | 0.0046 | 0.0003 | 0 |  | 0.2077 | 0.0035 | [7 empty] | 0.37 | 0.3984 | 1.5 |  | 0.00013 |  | 0.3266 | 0.19 | 0.28 | 0.0443 | 0.307 | 3.1129 | 1.79 | 0.56 | 2026-05-03 07:44
18026 | 7611 | LMF | 2026-12-02 02:29 | [14 empty] | 0.135 | 1.216 | 0.011 | 0 | 0.18 | 0.105 | 0.114 | 0.059 | 0.032 | 0.035 | 0.01 | 12.60714 | 0.005 | 0.0336 | 0.0011 | 0.0279 | 0.0059 | 0.0028 | 0.0003 | 0 |  | 0.2179 | 0.0036 | [7 empty] | 0.38 | 0.4089 | 9.96 |  | 0.0001 |  | 0.35 | 0.19 | 0.28 | 0.0665 | 0.31 | 3.1363 | 1.78 | 0.56 | 2026-05-03 07:44
18027 | 7611 | LMF | 2026-12-02 03:01 | [14 empty] | 0.069 | 0.802 | 0.0088 | 0.0189 | 0.111 | 0.099 | 0.083 | 0.056 | 0.019 | 0.034 | 0.012 | 8.17073 | 0.002 | 0.0015 | 0.0006 | 0.004 | 0.0016 | 0.0041 | 0.0003 | 0.0006 |  | 0.1258 | 0.0034 | [7 empty] | 0.23 | 0.2523 | 0.98 |  | 0.00014 |  | 0.2742 | 0.2 | 0.24 | 0.0075 | 0.257 | 2.8372 | 1.77 | 0.57 | 2026-05-03 07:44
18027 | 7611 | LMF | 2026-12-02 03:41 | [14 empty] | 0.127 | 1.15 | 0.0098 | 0 | 0.173 | 0.102 | 0.107 | 0.056 | 0.03 | 0.013 | 0.012 | 1.61728 | 0.003 | 0.0335 | 0.002 | 0.0068 | 0.0052 | 0.0081 | 0.0004 | 0.0006 |  | 0.206 | 0.0036 | [7 empty] | 0.36 | 0.3861 | 0.84 |  | 0.00011 |  | 0.3168 | 0.2 | 0.27 | 0.0433 | 0.295 | 3.0319 | 1.82 | 0.55 | 2026-05-03 07:44
18027 | 7611 | LMF | 2026-12-02 04:39 | [14 empty] | 0.125 | 1.214 | 0.0096 | 0 | 0.163 | 0.098 | 0.107 | 0.056 | 0.036 | 0.018 | 0.012 | 6.66667 | 0.003 | 0.0314 | 0.0008 | 0.0066 | 0.0047 | 0.0027 | 0.0003 | 0 |  | 0.2065 | 0.0033 | [7 empty] | 0.37 | 0.3939 | 2.44 |  | 5e-05 |  | 0.3168 | 0.19 | 0.26 | 0.041 | 0.297 | 2.9372 | 1.75 | 0.57 | 2026-05-03 07:44
18027 | 7611 | LMF | 2026-12-02 05:16 | [14 empty] | 0.148 | 1.233 | 0.0098 | 0 | 0.18 | 0.1 | 0.108 | 0.056 | 0.036 | 0.03 | 0.012 | 9.375 | 0.004 | 0.0325 | 0.0023 | 0.0269 | 0.0052 | 0.0032 | 0.0003 | 0 |  | 0.2313 | 0.0035 | [7 empty] | 0.39 | 0.4235 | 8.41 |  | 0.0001 |  | 0.3417 | 0.2 | 0.26 | 0.0634 | 0.3 | 3.0056 | 1.79 | 0.56 | 2026-05-03 07:44
18028 | 7611 | LMF | 2026-12-02 05:11 | [14 empty] | 0.075 | 0.813 | 0.0099 | 0.0347 | 0.093 | 0.1 | 0.109 | 0.057 | 0.02 | 0.038 | 0.008 | 27.07143 | 0.002 | 0.0012 | 0.0006 | 0.003 | 0.0008 | 0.0014 | 0.0004 | 0.0003 |  | 0.1337 | 0.0035 | [7 empty] | 0.25 | 0.2627 | 2.14 |  | 5e-05 |  | 0.2983 | 0.16 | 0.27 | 0.0062 | 0.286 | 2.8819 | 1.75 | 0.57 | 2026-05-03 07:44
18028 | 7611 | LMF | 2026-12-02 05:36 | [14 empty] | 0.118 | 1.178 | 0.0109 | 0 | 0.178 | 0.102 | 0.11 | 0.056 | 0.038 | 0.022 | 0.008 | 5.29268 | 0.003 | 0.0332 | 0.0019 | 0.0075 | 0.0052 | 0.0041 | 0.0004 | 0 |  | 0.1992 | 0.0036 | [7 empty] | 0.36 | 0.3847 | 1.83 |  | 9e-05 |  | 0.3242 | 0.17 | 0.27 | 0.0437 | 0.306 | 3.0611 | 1.82 | 0.55 | 2026-05-03 07:44
18028 | 7611 | LMF | 2026-12-02 05:57 | [14 empty] | 0.145 | 1.225 | 0.0111 | 0 | 0.191 | 0.102 | 0.111 | 0.056 | 0.037 | 0.041 | 0.008 | 12.71875 | 0.003 | 0.0332 | 0.001 | 0.0082 | 0.0051 | 0.0032 | 0.0003 | 0 |  | 0.2285 | 0.0037 | [7 empty] | 0.39 | 0.4217 | 2.56 |  | 0.00013 |  | 0.3238 | 0.17 | 0.27 | 0.0444 | 0.306 | 3.0845 | 1.82 | 0.55 | 2026-05-03 07:44
18028 | 7611 | LMF | 2026-12-02 06:23 | [14 empty] | 0.145 | 1.221 | 0.011 | 0 | 0.192 | 0.101 | 0.111 | 0.056 | 0.037 | 0.041 | 0.008 | 29.35714 | 0.005 | 0.0334 | 0.0041 | 0.0297 | 0.0055 | 0.0014 | 0.0003 | 0 |  | 0.2284 | 0.0035 | [7 empty] | 0.39 | 0.4215 | 21.21 |  | 6e-05 |  | 0.3475 | 0.17 | 0.27 | 0.0681 | 0.305 | 3.0655 | 1.8 | 0.55 | 2026-05-03 07:44
18029 | 7611 | LMF | 2026-12-02 06:34 | [14 empty] | 0.093 | 0.834 | 0.0089 | 0.0147 | 0.105 | 0.107 | 0.129 | 0.059 | 0.022 | 0.041 | 0.007 | 14.2069 | 0.003 | 0.0018 | 0.0006 | 0.0043 | 0.0013 | 0.0029 | 0.0004 | 0.0005 |  | 0.1547 | 0.0036 | [7 empty] | 0.27 | 0.2913 | 1.48 |  | 0.00012 |  | 0.3295 | 0.16 | 0.3 | 0.0091 | 0.317 | 3.0432 | 1.81 | 0.55 | 2026-05-03 07:44
18029 | 7611 | LMF | 2026-12-02 07:03 | [14 empty] | 0.128 | 1.2 | 0.0097 | 0 | 0.167 | 0.104 | 0.131 | 0.059 | 0.026 | 0.024 | 0.007 | 8.53571 | 0.004 | 0.0318 | 0.003 | 0.0074 | 0.0051 | 0.0028 | 0.0003 | 0 |  | 0.2099 | 0.0035 | [7 empty] | 0.37 | 0.3989 | 2.64 |  | 7e-05 |  | 0.3379 | 0.16 | 0.29 | 0.0432 | 0.32 | 3.0967 | 1.76 | 0.57 | 2026-05-03 07:44
18029 | 7611 | LMF | 2026-12-02 07:19 | [14 empty] | 0.13 | 1.223 | 0.0097 | 0 | 0.165 | 0.104 | 0.131 | 0.059 | 0.032 | 0.037 | 0.007 | 13.03571 | 0.004 | 0.0312 | 0.001 | 0.0076 | 0.0045 | 0.0028 | 0.0004 | 0 |  | 0.2139 | 0.0034 | [7 empty] | 0.38 | 0.4055 | 2.71 |  | 0.0001 |  | 0.3423 | 0.16 | 0.29 | 0.0428 | 0.326 | 3.0928 | 1.76 | 0.57 | 2026-05-03 07:44
18029 | 7611 | LMF | 2026-12-02 07:49 | [14 empty] | 0.134 | 1.227 | 0.0098 | 0 | 0.166 | 0.106 | 0.132 | 0.059 | 0.033 | 0.039 | 0.007 | 20.68421 | 0.005 | 0.0321 | 0.0034 | 0.0297 | 0.0042 | 0.0019 | 0.0004 | 0 |  | 0.2185 | 0.0034 | [7 empty] | 0.38 | 0.4112 | 15.63 |  | 7e-05 |  | 0.3709 | 0.16 | 0.3 | 0.0668 | 0.33 | 3.1356 | 1.8 | 0.56 | 2026-05-03 07:44
18030 | 7611 | LMF | 2026-12-02 07:52 | [14 empty] | 0.094 | 0.893 | 0.0085 | 0.0312 | 0.071 | 0.115 | 0.13 | 0.066 | 0.022 | 0.042 | 0.007 | 32.30769 | 0.002 | 0.0013 | 0.0006 | 0.0025 | 0.0013 | 0.0013 | 0.0004 | 0.0002 |  | 0.158 | 0.0036 | [7 empty] | 0.29 | 0.2976 | 1.92 |  | 5e-05 |  | 0.3437 | 0.17 | 0.31 | 0.0058 | 0.333 | 3.1542 | 1.74 | 0.57 | 2026-05-03 07:44
18030 | 7611 | LMF | 2026-12-02 08:28 | [14 empty] | 0.123 | 1.226 | 0.0092 | 0 | 0.198 | 0.118 | 0.133 | 0.066 | 0.033 | 0.028 | 0.007 | 5.79592 | 0.003 | 0.0348 | 0.0011 | 0.0078 | 0.0043 | 0.0049 | 0.0006 | 0 |  | 0.2101 | 0.0036 | [7 empty] | 0.37 | 0.4064 | 1.59 |  | 0.00014 |  | 0.3671 | 0.17 | 0.32 | 0.0456 | 0.35 | 3.4116 | 1.79 | 0.56 | 2026-05-03 07:44
18030 | 7611 | LMF | 2026-12-02 09:02 | [14 empty] | 0.143 | 1.234 | 0.0095 | 0 | 0.196 | 0.113 | 0.133 | 0.068 | 0.037 | 0.027 | 0.007 | 16.9375 | 0.004 | 0.0337 | 0.001 | 0.0279 | 0.0053 | 0.0016 | 0.0005 | 0 |  | 0.23 | 0.0037 | [7 empty] | 0.4 | 0.4282 | 17.44 |  | 4e-05 |  | 0.3879 | 0.17 | 0.31 | 0.0656 | 0.351 | 3.3302 | 1.66 | 0.6 | 2026-05-03 07:44
18030 | 7611 | LMF | 2026-12-02 09:19 | [14 empty] | 0.145 | 1.232 | 0.0094 | 0 | 0.196 | 0.114 | 0.133 | 0.067 | 0.036 | 0.031 | 0.007 | 6.73913 | 0.004 | 0.0339 | 0.0045 | 0.0276 | 0.0045 | 0.0046 | 0.0005 | 0 |  | 0.2319 | 0.0034 | [7 empty] | 0.4 | 0.4297 | 6 |  | 0.00014 |  | 0.39 | 0.17 | 0.31 | 0.0655 | 0.35 | 3.344 | 1.7 | 0.59 | 2026-05-03 07:44
18031 | 7171 | LMF | 2026-12-02 09:27 | [14 empty] | 0.073 | 0.629 | 0.0089 | 0.0255 | 0.029 | 0.117 | 0.07 | 0.076 | 0.033 | 0.054 | 0.007 |  | 0.007 | 0.01 | 0.002 | 0.0045 |  | 0 | 0 | 0.0285 |  | 0.1189 | 0 | [7 empty] | 0.21 | 0.2175 |  |  |  |  | 0.3097 | 0.17 | 0.26 | 0.0215 | 0.296 | 3.091 | 1.54 | 0.65 | 2026-05-03 07:44
18031 | 7171 | LMF | 2026-12-02 10:09 | [14 empty] | 0.136 | 0.662 | 0.0095 | 0.0021 | 0.021 | 0.154 | 0.061 | 0.072 | 0.015 | 0.031 | 0.007 |  | 0.002 | 0.0005 | 0.0004 | 0.0008 | 0 | 0 | 0 | 0 |  | 0.1829 | 0.0069 | [7 empty] | 0.28 | 0.2805 |  |  |  |  | 0.31 | 0.21 | 0.29 | 0.0033 | 0.302 | 3.6743 | 2.14 | 0.47 | 2026-05-03 07:44
18031 | 7171 | LMF | 2026-12-02 10:38 | [14 empty] | 0.141 | 0.696 | 0.0098 | 0.0029 | 0.016 | 0.155 | 0.062 | 0.071 | 0.014 | 0.025 | 0.007 | 41.33333 | 0.002 | 0.0004 | 0.0001 | 0.0008 | 0 | 0.0006 | 0 | 0 |  | 0.1895 | 0.0068 | [7 empty] | 0.29 | 0.2903 | 1.33 |  | 1e-05 |  | 0.3097 | 0.21 | 0.29 | 0.0032 | 0.302 | 3.6859 | 2.18 | 0.46 | 2026-05-03 07:44
18031 | 7171 | LMF | 2026-12-02 13:52 | [14 empty] | 0.205 | 0.744 | 0.0101 | 0.002 | 0.019 | 0.157 | 0.064 | 0.074 | 0.014 | 0.022 | 0.007 |  | 0.002 | 0.0006 | 0.0007 | 0.0009 | 0 | 0 | 0.0001 | 0 |  | 0.2567 | 0.0082 | [7 empty] | 0.36 | 0.3635 |  |  |  |  | 0.3178 | 0.21 | 0.3 | 0.0035 | 0.309 | 3.7355 | 2.12 | 0.47 | 2026-05-03 07:44
18031 | 7171 | LMF | 2026-12-02 16:10 | [14 empty] | 0.162 | 0.747 | 0.0101 | 0.0008 | 0.025 | 0.159 | 0.064 | 0.074 | 0.014 | 0.034 | 0.007 |  | 0.002 | 0.001 | 0.0003 | 0.001 | 0 | 0 | 0.0002 | 0 |  | 0.2147 | 0.0083 | [7 empty] | 0.32 | 0.3222 |  |  |  |  | 0.3196 | 0.21 | 0.3 | 0.004 | 0.311 | 3.7741 | 2.15 | 0.47 | 2026-05-03 07:44
18031 | 7171 | LMF | 2026-12-02 17:53 | [14 empty] | 0.162 | 0.748 | 0.01 | 0.0004 | 0.025 | 0.161 | 0.065 | 0.073 | 0.015 | 0.026 | 0.007 | 12.8 | 0.002 | 0.0012 | 0.0003 | 0.001 | 0 | 0.002 | 0.0002 | 0 |  | 0.215 | 0.0082 | [7 empty] | 0.32 | 0.3228 | 0.5 |  | 5e-05 |  | 0.323 | 0.22 | 0.3 | 0.0042 | 0.314 | 3.8011 | 2.21 | 0.45 | 2026-05-03 07:44
18031 | 7171 | LMF | 2026-12-02 18:10 | [14 empty] | 0.18 | 0.749 | 0.0101 | 0 | 0.027 | 0.159 | 0.065 | 0.074 | 0.014 | 0.016 | 0.007 |  | 0.002 | 0.001 | 0.0002 | 0.001 | 0 | 0 | 0.0002 | 0 |  | 0.2329 | 0.0083 | [7 empty] | 0.34 | 0.341 |  |  |  |  | 0.3207 | 0.22 | 0.3 | 0.004 | 0.312 | 3.7785 | 2.15 | 0.47 | 2026-05-03 07:44
18031 | 7171 | LMF | 2026-12-02 18:40 | [14 empty] | 0.193 | 0.747 | 0.0101 | 0 | 0.03 | 0.159 | 0.064 | 0.074 | 0.014 | 0.033 | 0.007 |  | 0.002 | 0.0011 | 0.0032 | 0.0011 | 0 | 0 | 0.0002 | 0 |  | 0.2459 | 0.0082 | [7 empty] | 0.35 | 0.3541 |  |  |  |  | 0.3226 | 0.21 | 0.3 | 0.0042 | 0.311 | 3.7822 | 2.15 | 0.47 | 2026-05-03 07:44
18032 | 7171 | LMF | 2026-12-02 10:40 | [14 empty] | 0.105 | 0.51 | 0.0091 | 0.0242 | 0.02 | 0.175 | 0.064 | 0.084 | 0.015 | 0.046 | 0.007 |  | 0.001 | 0.0001 | 0.0009 | 0.001 | 0 | 0 | 0.0001 | 0 |  | 0.1461 | 0.0071 | [7 empty] | 0.22 | 0.2266 |  |  |  |  | 0.3469 | 0.23 | 0.32 | 0.0021 | 0.338 | 4.0048 | 2.08 | 0.48 | 2026-05-03 07:44
18032 | 7171 | LMF | 2026-12-02 11:18 | [14 empty] | 0.159 | 0.723 | 0.0096 | 0.0035 | 0.036 | 0.177 | 0.066 | 0.085 | 0.014 | 0.044 | 0.007 |  | 0.002 | 0.0002 | 0.0005 | 0.0015 | 0 | 0 | 0.0002 | 0 |  | 0.2121 | 0.0082 | [7 empty] | 0.31 | 0.3194 |  |  |  |  | 0.3517 | 0.24 | 0.33 | 0.0037 | 0.342 | 4.069 | 2.08 | 0.48 | 2026-05-03 07:44
18032 | 7171 | LMF | 2026-12-02 15:48 | [14 empty] | 0.171 | 0.76 | 0.0101 | 0.0012 | 0.029 | 0.184 | 0.068 | 0.087 | 0.014 | 0.027 | 0.007 |  | 0.002 | 0.0011 | 0.0002 | 0.0015 | 0 | 0 | 0.0002 | 0 |  | 0.2261 | 0.0086 | [7 empty] | 0.33 | 0.3373 |  |  |  |  | 0.3625 | 0.24 | 0.34 | 0.0046 | 0.353 | 4.167 | 2.11 | 0.47 | 2026-05-03 07:44
18032 | 7171 | LMF | 2026-12-02 18:43 | [14 empty] | 0.179 | 0.763 | 0.0101 | 0.0004 | 0.03 | 0.184 | 0.069 | 0.086 | 0.014 | 0.034 | 0.008 |  | 0.002 | 0.0015 | 0.0002 | 0.0013 | 0 | 0 | 0.0001 | 0.0002 |  | 0.2339 | 0.0086 | [7 empty] | 0.34 | 0.3462 |  |  |  |  | 0.3622 | 0.24 | 0.34 | 0.0048 | 0.353 | 4.1678 | 2.14 | 0.47 | 2026-05-03 07:44
18032 | 7171 | LMF | 2026-12-02 19:04 | [14 empty] | 0.193 | 0.763 | 0.01 | 0.0001 | 0.03 | 0.187 | 0.069 | 0.088 | 0.014 | 0.028 | 0.008 |  | 0.002 | 0.0015 | 0.0002 | 0.0013 | 0 | 0 | 0.0003 | 0.0002 |  | 0.2491 | 0.0085 | [7 empty] | 0.36 | 0.3606 |  |  |  |  | 0.3678 | 0.25 | 0.34 | 0.0048 | 0.358 | 4.2106 | 2.13 | 0.47 | 2026-05-03 07:44
18032 | 7171 | LMF | 2026-12-02 19:42 | [14 empty] | 0.198 | 0.767 | 0.01 | 0.0002 | 0.032 | 0.185 | 0.069 | 0.088 | 0.014 | 0.044 | 0.008 |  | 0.002 | 0.0015 | 0.0029 | 0.0013 | 0 | 0 | 0.0001 | 0.0003 |  | 0.2532 | 0.0085 | [7 empty] | 0.36 | 0.3664 |  |  |  |  | 0.368 | 0.25 | 0.34 | 0.0048 | 0.356 | 4.1871 | 2.1 | 0.48 | 2026-05-03 07:44
18033 | 7171 | LMF | 2026-12-02 19:45 | [14 empty] | 0.067 | 0.523 | 0.0116 | 0.059 | 0.013 | 0.142 | 0.07 | 0.09 | 0.031 | 0.035 | 0.006 |  | 0.001 | 0.0003 | 0.0004 | 0.001 | 0 | 0 | 0.0001 | 0 |  | 0.1084 | 0.0081 | [7 empty] | 0.19 | 0.1922 |  |  |  |  | 0.341 | 0.19 | 0.3 | 0.0023 | 0.333 | 3.5704 | 1.58 | 0.63 | 2026-05-03 07:44
18033 | 7171 | LMF | 2026-12-02 20:08 | [14 empty] | 0.155 | 0.714 | 0.012 | 0.0181 | 0.025 | 0.141 | 0.072 | 0.088 | 0.028 | 0.039 | 0.007 |  | 0.002 | 0.0005 | 0.0007 | 0.0015 | 0 | 0 | 0.0001 | 0 |  | 0.2062 | 0.0081 | [7 empty] | 0.31 | 0.3139 |  |  |  |  | 0.338 | 0.19 | 0.3 | 0.004 | 0.329 | 3.5763 | 1.6 | 0.62 | 2026-05-03 07:44
18033 | 7171 | LMF | 2026-12-02 20:31 | [14 empty] | 0.185 | 0.737 | 0.0121 | 0.0088 | 0.027 | 0.14 | 0.073 | 0.091 | 0.029 | 0.034 | 0.006 |  | 0.002 | 0.0004 | 0.0007 | 0.0016 | 0 | 0 | 0.0001 | 0 |  | 0.2376 | 0.0081 | [7 empty] | 0.34 | 0.3485 |  |  |  |  | 0.3419 | 0.19 | 0.3 | 0.004 | 0.333 | 3.5741 | 1.54 | 0.65 | 2026-05-03 07:44
18033 | 7171 | LMF | 2026-12-02 20:44 | [14 empty] | 0.179 | 0.726 | 0.0116 | 0.0071 | 0.027 | 0.14 | 0.072 | 0.088 | 0.028 | 0.032 | 0.007 |  | 0.002 | 0.0004 | 0.0004 | 0.0014 | 0 | 0 | 0 | 0 |  | 0.2303 | 0.0074 | [7 empty] | 0.34 | 0.3401 |  |  |  |  | 0.3363 | 0.19 | 0.3 | 0.0038 | 0.328 | 3.5565 | 1.59 | 0.63 | 2026-05-03 07:44
18033 | 7171 | LMF | 2026-12-02 21:28 | [14 empty] | 0.168 | 0.683 | 0.0117 | 0.0108 | 0.023 | 0.142 | 0.072 | 0.088 | 0.029 | 0.028 | 0.006 |  | 0.002 | 0.0003 | 0.0005 | 0.0012 | 0 | 0 | 0.0002 | 0 |  | 0.2182 | 0.0076 | [7 empty] | 0.32 | 0.3217 |  |  |  |  | 0.3395 | 0.19 | 0.3 | 0.0035 | 0.331 | 3.5846 | 1.61 | 0.62 | 2026-05-03 07:44
18033 | 7171 | LMF | 2026-12-02 21:32 | [14 empty] | 0.174 | 0.678 | 0.0112 | 0.0089 | 0.021 | 0.143 | 0.072 | 0.087 | 0.029 | 0.025 | 0.006 | 42.33333 | 0.002 | 0.0004 | 0.0003 | 0.0012 | 0 | 0.0006 | 0.0001 | 0 |  | 0.2235 | 0.0074 | [7 empty] | 0.32 | 0.3265 | 2 |  | 2e-05 |  | 0.339 | 0.19 | 0.3 | 0.0036 | 0.331 | 3.5865 | 1.64 | 0.61 | 2026-05-03 07:44
18033 | 7171 | LMF | 2026-12-02 23:18 | [14 empty] | 0.105 | 0.347 | 0.0092 | 0.0262 | 0.011 | 0.138 | 0.061 | 0.084 | 0.031 | 0.027 | 0.006 |  | 0.001 | 0.0001 | 0.0023 | 0.0011 | 0 | 0 | 0.0001 | 0 |  | 0.1367 | 0.0075 | [7 empty] | 0.2 | 0.198 |  |  |  |  | 0.3237 | 0.19 | 0.28 | 0.0022 | 0.314 | 3.4359 | 1.64 | 0.61 | 2026-05-03 07:44
18033 | 7171 | LMF | 2026-12-02 23:56 | [14 empty] | 0.143 | 0.73 | 0.0102 | 0.0016 | 0.034 | 0.142 | 0.063 | 0.084 | 0.027 | 0.023 | 0.007 | 9.08 | 0.002 | 0.0003 | 0.0005 | 0.0017 | 0 | 0.0025 | 0.0001 | 0 |  | 0.1948 | 0.0077 | [7 empty] | 0.3 | 0.3037 | 0.68 |  | 6e-05 |  | 0.3249 | 0.19 | 0.29 | 0.004 | 0.316 | 3.5531 | 1.69 | 0.59 | 2026-05-03 07:44
18033 | 7171 | LMF | 13-02-2026 00:01 | [14 empty] | 0.147 | 0.727 | 0.0103 | 0.0019 | 0.033 | 0.143 | 0.063 | 0.081 | 0.027 | 0.023 | 0.006 | 23 | 0.002 | 0.0003 | 0.0005 | 0.0017 | 0 | 0.001 | 0 | 0 |  | 0.1981 | 0.0074 | [7 empty] | 0.3 | 0.307 | 1.7 |  | 2e-05 |  | 0.3225 | 0.19 | 0.29 | 0.004 | 0.314 | 3.5616 | 1.77 | 0.57 | 2026-05-03 07:44
18033 | 7171 | LMF | 13-02-2026 01:19 | [14 empty] | 0.165 | 0.727 | 0.01 | 0 | 0.032 | 0.14 | 0.063 | 0.083 | 0.028 | 0.014 | 0.007 | 34.25 | 0.002 | 0.0005 | 0.0005 | 0.0013 | 0 | 0.0004 | 0.0006 | 0 |  | 0.219 | 0.0077 | [7 empty] | 0.32 | 0.3249 | 3.25 |  | 1e-05 |  | 0.3236 | 0.19 | 0.29 | 0.0038 | 0.314 | 3.5124 | 1.69 | 0.59 | 2026-05-03 07:44
18033 | 7171 | LMF | 13-02-2026 01:42 | [14 empty] | 0.187 | 0.731 | 0.0102 | 0 | 0.032 | 0.144 | 0.064 | 0.083 | 0.028 | 0.027 | 0.006 | 54.8 | 0.003 | 0.0011 | 0.0032 | 0.0014 | 0 | 0.0005 | 0.0003 | 0 |  | 0.2401 | 0.0076 | [7 empty] | 0.34 | 0.3484 | 2.8 |  | 1e-05 |  | 0.3305 | 0.19 | 0.29 | 0.0055 | 0.319 | 3.5816 | 1.73 | 0.58 | 2026-05-03 07:44
18033 | 7171 | LMF | 13-02-2026 02:03 | [14 empty] | 0.205 | 0.734 | 0.0101 | 0 | 0.036 | 0.144 | 0.064 | 0.083 | 0.028 | 0.022 | 0.006 | 55.75 | 0.003 | 0.0008 | 0.0022 | 0.0015 | 0 | 0.0004 | 0.0002 | 0 |  | 0.2578 | 0.0077 | [7 empty] | 0.36 | 0.3674 | 3.75 |  | 1e-05 |  | 0.3294 | 0.19 | 0.29 | 0.0053 | 0.319 | 3.5847 | 1.73 | 0.58 | 2026-05-03 07:44
18034 | 7171 | LMF | 2026-12-02 21:37 | [14 empty] | 0.034 | 0.088 | 0.0091 | 0.0555 | 0.011 | 0.134 | 0.064 | 0.089 | 0.044 | 0.039 | 0.006 |  | 0.001 | 0.0003 | 0.0002 | 0.0006 | 0 | 0 | 0 | 0.0011 |  | 0.0532 | 0.0074 | [7 empty] | 0.09 | 0.0871 |  |  |  |  | 0.3382 | 0.19 | 0.29 | 0.0019 | 0.331 | 3.3865 | 1.51 | 0.66 | 2026-05-03 07:44
18034 | 7171 | LMF | 2026-12-02 22:39 | [14 empty] | 0.088 | 0.668 | 0.0105 | 0.0238 | 0.005 | 0.132 | 0.067 | 0.091 | 0.039 | 0.016 | 0.006 |  | 0.002 | 0 | 0.0007 | 0.0005 | 0 | 0 | 0 | 0 |  | 0.1358 | 0.0074 | [7 empty] | 0.24 | 0.2366 |  |  |  |  | 0.3365 | 0.18 | 0.29 | 0.0025 | 0.329 | 3.3776 | 1.45 | 0.69 | 2026-05-03 07:44
18034 | 7171 | LMF | 2026-12-02 23:14 | [14 empty] | 0.157 | 0.752 | 0.0107 | 0.0086 | 0.006 | 0.134 | 0.069 | 0.091 | 0.038 | 0.007 | 0.007 |  | 0.003 | 0.0002 | 0.0002 | 0.0004 | 0 | 0 | 0 | 0 |  | 0.2093 | 0.0075 | [7 empty] | 0.32 | 0.3203 |  |  |  |  | 0.3391 | 0.19 | 0.29 | 0.0036 | 0.332 | 3.417 | 1.47 | 0.68 | 2026-05-03 07:44
18034 | 7171 | LMF | 2026-12-02 23:28 | [14 empty] | 0.187 | 0.763 | 0.011 | 0.0065 | 0.018 | 0.139 | 0.07 | 0.091 | 0.038 | 0.063 | 0.006 |  | 0.003 | 0.001 | 0.0007 | 0.0011 | 0 | 0 | 0.0001 | 0 |  | 0.241 | 0.0077 | [7 empty] | 0.35 | 0.3546 |  |  |  |  | 0.3464 | 0.19 | 0.3 | 0.0051 | 0.338 | 3.5223 | 1.53 | 0.65 | 2026-05-03 07:44
18034 | 7171 | LMF | 2026-12-02 23:41 | [14 empty] | 0.197 | 0.756 | 0.0108 | 0.0062 | 0.016 | 0.138 | 0.07 | 0.09 | 0.038 | 0.047 | 0.006 | 31 | 0.003 | 0.0009 | 0.0009 | 0.001 | 0 | 0.0015 | 0 | 0 |  | 0.2501 | 0.0076 | [7 empty] | 0.36 | 0.363 | 0.67 |  | 7e-05 |  | 0.3443 | 0.19 | 0.3 | 0.0049 | 0.336 | 3.4975 | 1.53 | 0.65 | 2026-05-03 07:44
18035 | 7171 | LMF | 13-02-2026 01:09 | [14 empty] | 0.124 | 0.413 | 0.0097 | 0.0213 | 0.012 | 0.143 | 0.066 | 0.086 | 0.031 | 0.051 | 0.007 |  | 0.002 | 0.0006 | 0.0003 | 0.001 | 0 | 0 | 0.0003 | 0.0003 |  | 0.1607 | 0.0078 | [7 empty] | 0.23 | 0.23 |  |  |  |  | 0.3344 | 0.2 | 0.3 | 0.0036 | 0.326 | 3.5382 | 1.66 | 0.6 | 2026-05-03 07:44
18035 | 7171 | LMF | 13-02-2026 01:46 | [14 empty] | 0.178 | 0.559 | 0.0103 | 0.0193 | 0.012 | 0.142 | 0.067 | 0.087 | 0.03 | 0.042 | 0.006 | 70.66667 | 0.002 | 0.0007 | 0.0003 | 0.001 | 0 | 0.0006 | 0.0005 | 0.0001 |  | 0.2229 | 0.0077 | [7 empty] | 0.31 | 0.3082 | 1.67 |  | 3e-05 |  | 0.3346 | 0.19 | 0.3 | 0.0037 | 0.326 | 3.5353 | 1.63 | 0.61 | 2026-05-03 07:44
18035 | 7171 | LMF | 13-02-2026 02:18 | [14 empty] | 0.2 | 0.727 | 0.0109 | 0.016 | 0.011 | 0.144 | 0.069 | 0.086 | 0.028 | 0.034 | 0.007 | 33.9 | 0.003 | 0.0009 | 0.0003 | 0.0011 | 0 | 0.001 | 0.0003 | 0 |  | 0.2525 | 0.0078 | [7 empty] | 0.36 | 0.3584 | 1.1 |  | 3e-05 |  | 0.3355 | 0.2 | 0.3 | 0.005 | 0.327 | 3.5756 | 1.67 | 0.6 | 2026-05-03 07:44
18035 | 7171 | LMF | 13-02-2026 02:35 | [14 empty] | 0.202 | 0.736 | 0.0108 | 0.0145 | 0.01 | 0.143 | 0.069 | 0.087 | 0.028 | 0.028 | 0.007 | 17.5 | 0.003 | 0.0009 | 0.0002 | 0.0009 | 0 | 0.0016 | 0.0002 | 0 |  | 0.2544 | 0.0076 | [7 empty] | 0.36 | 0.3617 | 0.56 |  | 4e-05 |  | 0.335 | 0.2 | 0.3 | 0.0048 | 0.327 | 3.5593 | 1.64 | 0.61 | 2026-05-03 07:44
18035 | 7171 | LMF | 13-02-2026 03:03 | [14 empty] | 0.202 | 0.743 | 0.0108 | 0.0144 | 0.01 | 0.145 | 0.069 | 0.086 | 0.028 | 0.039 | 0.006 |  | 0.003 | 0.0007 | 0.0001 | 0.0009 | 0 | 0 | 0.0001 | 0 |  | 0.2543 | 0.0077 | [7 empty] | 0.36 | 0.3628 |  |  |  |  | 0.3355 | 0.2 | 0.3 | 0.0046 | 0.328 | 3.5873 | 1.69 | 0.59 | 2026-05-03 07:44
18036 | 7171 | LMF | 13-02-2026 02:23 | [14 empty] | 0.07 | 0.527 | 0.0069 | 0.049 | 0.01 | 0.119 | 0.04 | 0.065 | 0.017 | 0.056 | 0.007 |  | 0.001 | 0.0009 | 0.0004 | 0.0007 | 0 | 0 | 0.0003 | 0.0009 |  | 0.1085 | 0.0074 | [7 empty] | 0.18 | 0.1834 |  |  |  |  | 0.2493 | 0.17 | 0.22 | 0.0026 | 0.241 | 2.9961 | 1.83 | 0.55 | 2026-05-03 07:44
18036 | 7171 | LMF | 13-02-2026 02:58 | [14 empty] | 0.18 | 0.727 | 0.0073 | 0.0212 | 0.012 | 0.115 | 0.041 | 0.064 | 0.015 | 0.048 | 0.006 |  | 0.002 | 0.0002 | 0.0003 | 0.0007 | 0 | 0 | 0.0002 | 0 |  | 0.2278 | 0.0071 | [7 empty] | 0.32 | 0.3267 |  |  |  |  | 0.2427 | 0.17 | 0.22 | 0.0029 | 0.235 | 2.9335 | 1.8 | 0.56 | 2026-05-03 07:44
18036 | 7171 | LMF | 13-02-2026 03:27 | [14 empty] | 0.191 | 0.725 | 0.0074 | 0.0077 | 0.011 | 0.116 | 0.041 | 0.064 | 0.015 | 0.021 | 0.006 |  | 0.002 | 0.0004 | 0.0001 | 0.0007 | 0 | 0 | 0.0001 | 0 |  | 0.2382 | 0.0072 | [7 empty] | 0.34 | 0.3372 |  |  |  |  | 0.2433 | 0.17 | 0.22 | 0.0031 | 0.236 | 2.9509 | 1.81 | 0.55 | 2026-05-03 07:44
18036 | 7171 | LMF | 13-02-2026 04:07 | [14 empty] | 0.199 | 0.725 | 0.0075 | 0.006 | 0.012 | 0.116 | 0.042 | 0.064 | 0.015 | 0.036 | 0.007 |  | 0.002 | 0.0006 | 0.0002 | 0.0008 | 0 | 0 | 0.0001 | 0 |  | 0.2463 | 0.0072 | [7 empty] | 0.34 | 0.3457 |  |  |  |  | 0.2448 | 0.17 | 0.22 | 0.0034 | 0.237 | 2.956 | 1.81 | 0.55 | 2026-05-03 07:44
18037 | MA204 | LMF | 13-02-2026 03:52 | [14 empty] | 0.083 | 0.717 | 0.0089 | 0.0492 | 0.008 | 0.109 | 0.042 | 0.052 | 0.011 | 0.034 | 0.008 |  | 0.002 | 0.001 | 0.0003 | 0.0022 | 0 | 0 | 0.0002 | 0.0001 |  | 0.1295 | 0.0073 | [7 empty] | 0.22 | 0.2255 |  |  |  |  | 0.2252 | 0.18 | 0.2 | 0.0052 | 0.214 | 2.81 | 2.1 | 0.48 | 2026-05-03 07:44
18037 | MA204 | LMF | 13-02-2026 04:36 | [14 empty] | 0.128 | 1.261 | 0.0102 | 0.0117 | 0.007 | 0.11 | 0.046 | 0.052 | 0.007 | 0.019 | 0.008 |  | 0.05 | 0.029 | 0.0002 | 0.0017 | 0 | 0 | 0.0001 | 0 |  | 0.2059 | 0.0072 | [7 empty] | 0.37 | 0.3708 |  |  |  |  | 0.2254 | 0.18 | 0.21 | 0.0807 | 0.215 | 2.8544 | 2.12 | 0.47 | 2026-05-03 07:44
18037 | MA204 | LMF | 13-02-2026 05:18 | [14 empty] | 0.134 | 1.34 | 0.0103 | 0.0011 | 0.022 | 0.111 | 0.047 | 0.102 | 0.006 | 0.018 | 0.008 |  | 0.06 | 0.042 | 0.0007 | 0.003 | 0 | 0 | 0.0002 | 0 |  | 0.2187 | 0.0072 | [7 empty] | 0.39 | 0.3978 |  |  |  |  | 0.2785 | 0.18 | 0.26 | 0.105 | 0.266 | 3.0465 | 1.09 | 0.92 | 2026-05-03 07:44
18037 | MA204 | LMF | 13-02-2026 06:45 | [14 empty] | 0.137 | 1.343 | 0.0104 | 0.0005 | 0.024 | 0.114 | 0.048 | 0.102 | 0.006 | 0.028 | 0.009 |  | 0.061 | 0.0431 | 0.0003 | 0.0033 | 0 | 0 | 0.0001 | 0 |  | 0.2218 | 0.0073 | [7 empty] | 0.4 | 0.4023 |  |  |  |  | 0.2823 | 0.18 | 0.26 | 0.1074 | 0.27 | 3.1059 | 1.12 | 0.89 | 2026-05-03 07:44
18037 | MA204 | LMF | 13-02-2026 07:50 | [14 empty] | 0.15 | 1.335 | 0.0105 | 0.0004 | 0.025 | 0.109 | 0.048 | 0.101 | 0.006 | 0.031 | 0.008 |  | 0.06 | 0.0422 | 0.0003 | 0.0035 | 0 | 0 | 0.0002 | 0 |  | 0.2345 | 0.0074 | [7 empty] | 0.41 | 0.4135 |  |  |  |  | 0.2763 | 0.17 | 0.26 | 0.1057 | 0.264 | 3.017 | 1.08 | 0.93 | 2026-05-03 07:44
18037 | MA204 | LMF | 13-02-2026 08:07 | [14 empty] | 0.165 | 1.337 | 0.0104 | 0.0002 | 0.026 | 0.115 | 0.048 | 0.102 | 0.006 | 0.038 | 0.008 |  | 0.06 | 0.0427 | 0.0003 | 0.0038 | 0 | 0 | 0.0002 | 0 |  | 0.25 | 0.0074 | [7 empty] | 0.43 | 0.4295 |  |  |  |  | 0.2839 | 0.18 | 0.27 | 0.1065 | 0.271 | 3.1268 | 1.13 | 0.89 | 2026-05-03 07:44
18037 | MA204 | LMF | 13-02-2026 08:18 | [14 empty] | 0.17 | 1.34 | 0.0105 | 0.0001 | 0.029 | 0.113 | 0.049 | 0.102 | 0.007 | 0.037 | 0.009 |  | 0.062 | 0.0435 | 0.0026 | 0.004 | 0 | 0 | 0.0001 | 0 |  | 0.2549 | 0.0074 | [7 empty] | 0.43 | 0.436 |  |  |  |  | 0.2864 | 0.18 | 0.26 | 0.1095 | 0.271 | 3.0976 | 1.11 | 0.9 | 2026-05-03 07:44
18038 | MA204 | LMF | 13-02-2026 05:22 | [14 empty] | 0.06 | 0.551 | 0.0099 | 0.0661 | 0.007 | 0.088 | 0.039 | 0.039 | 0.008 | 0.041 | 0.006 |  | 0.001 | 0.0003 | 0.0003 | 0.0025 | 0 | 0 | 0.0002 | 0 |  | 0.0964 | 0.0069 | [7 empty] | 0.17 | 0.171 |  |  |  |  | 0.1835 | 0.14 | 0.17 | 0.0038 | 0.174 | 2.3808 | 2.26 | 0.44 | 2026-05-03 07:44
18038 | MA204 | LMF | 13-02-2026 06:06 | [14 empty] | 0.119 | 1.228 | 0.0117 | 0.0245 | 0.005 | 0.089 | 0.043 | 0.043 | 0.002 | 0.018 | 0.007 |  | 0.003 | 0.0009 | 0.0008 | 0.0014 | 0 | 0 | 0.0002 | 0 |  | 0.1893 | 0.0071 | [7 empty] | 0.34 | 0.343 |  |  |  |  | 0.1861 | 0.14 | 0.18 | 0.0053 | 0.177 | 2.4464 | 2.07 | 0.48 | 2026-05-03 07:44
18038 | MA204 | LMF | 13-02-2026 06:35 | [14 empty] | 0.128 | 1.353 | 0.0118 | 0.003 | 0.02 | 0.093 | 0.044 | 0.043 | 0.001 | 0.024 | 0.007 | 61 | 0.049 | 0.0368 | 0.0005 | 0.0033 | 0 | 0.0004 | 0.0001 | 0 |  | 0.2094 | 0.0071 | [7 empty] | 0.38 | 0.3848 | 8.25 |  | 1e-05 |  | 0.1916 | 0.15 | 0.18 | 0.0891 | 0.181 | 2.5503 | 2.16 | 0.46 | 2026-05-03 07:44
18038 | MA204 | LMF | 13-02-2026 07:07 | [14 empty] | 0.127 | 1.347 | 0.0118 | 0.0021 | 0.017 | 0.092 | 0.044 | 0.042 | 0.001 | 0.014 | 0.007 | 5.07143 | 0.056 | 0.041 | 0.0004 | 0.0026 | 0 | 0.0028 | 0.0002 | 0 |  | 0.2091 | 0.0072 | [7 empty] | 0.38 | 0.3835 | 0.93 |  | 4e-05 |  | 0.1889 | 0.14 | 0.18 | 0.0996 | 0.179 | 2.5228 | 2.19 | 0.46 | 2026-05-03 07:44
18038 | MA204 | LMF | 13-02-2026 08:09 | [14 empty] | 0.146 | 1.348 | 0.0117 | 0.0012 | 0.017 | 0.094 | 0.045 | 0.043 | 0.002 | 0.029 | 0.006 | 9.32258 | 0.06 | 0.0426 | 0.0003 | 0.0026 | 0 | 0.0031 | 0.0002 | 0 |  | 0.2288 | 0.0073 | [7 empty] | 0.4 | 0.404 | 0.84 |  | 9e-05 |  | 0.1937 | 0.15 | 0.18 | 0.1052 | 0.184 | 2.5642 | 2.19 | 0.46 | 2026-05-03 07:44
18038 | MA204 | LMF | 13-02-2026 08:36 | [14 empty] | 0.161 | 1.341 | 0.0118 | 0.0009 | 0.017 | 0.092 | 0.045 | 0.042 | 0.002 | 0.033 | 0.007 | 11.78571 | 0.064 | 0.0428 | 0.0003 | 0.0027 | 0 | 0.0028 | 0.0002 | 0 |  | 0.2437 | 0.0073 | [7 empty] | 0.42 | 0.4185 | 0.96 |  | 9e-05 |  | 0.191 | 0.14 | 0.18 | 0.1095 | 0.181 | 2.524 | 2.19 | 0.46 | 2026-05-03 07:44
18038 | MA204 | LMF | 13-02-2026 09:00 | [14 empty] | 0.167 | 1.347 | 0.012 | 0.0008 | 0.019 | 0.094 | 0.045 | 0.043 | 0.002 | 0.029 | 0.007 |  | 0.064 | 0.0437 | 0.0003 | 0.0029 | 0 | 0 | 0.0001 | 0 |  | 0.2497 | 0.0076 | [7 empty] | 0.42 | 0.426 |  |  |  |  | 0.1941 | 0.15 | 0.18 | 0.1106 | 0.184 | 2.5723 | 2.19 | 0.46 | 2026-05-03 07:44
18038 | MA204 | LMF | 13-02-2026 09:26 | [14 empty] | 0.169 | 1.343 | 0.0119 | 0.0006 | 0.021 | 0.094 | 0.045 | 0.043 | 0.002 | 0.042 | 0.007 | 19 | 0.064 | 0.0432 | 0.0025 | 0.0032 | 0 | 0.0022 | 0.0001 | 0 |  | 0.2515 | 0.0073 | [7 empty] | 0.42 | 0.4276 | 1.45 |  | 9e-05 |  | 0.1966 | 0.15 | 0.18 | 0.1104 | 0.184 | 2.573 | 2.19 | 0.46 | 2026-05-03 07:44
18039 | MA204 | LMF | 13-02-2026 09:20 | [14 empty] | 0.085 | 0.599 | 0.0079 | 0.0607 | 0.006 | 0.081 | 0.04 | 0.035 | 0.008 | 0.049 | 0.006 | 18.25926 | 0.001 | 0.0012 | 0.0002 | 0.0023 | 0 | 0.0027 | 0.0002 | 0.001 |  | 0.1234 | 0.0073 | [7 empty] | 0.2 | 0.2034 | 0.85 |  | 0.00013 |  | 0.1729 | 0.13 | 0.16 | 0.0045 | 0.164 | 2.1937 | 2.31 | 0.43 | 2026-05-03 07:44
18039 | MA204 | LMF | 13-02-2026 10:18 | [14 empty] | 0.139 | 1.235 | 0.0095 | 0.0353 | 0.01 | 0.081 | 0.045 | 0.035 | 0.002 | 0.041 | 0.006 | 29 | 0.049 | 0.0196 | 0.0003 | 0.0034 | 0 | 0.0014 | 0.0002 | 0 |  | 0.214 | 0.0072 | [7 empty] | 0.37 | 0.3735 | 2.43 |  | 6e-05 |  | 0.1729 | 0.13 | 0.16 | 0.072 | 0.163 | 2.2331 | 2.31 | 0.43 | 2026-05-03 07:44
18039 | MA204 | LMF | 13-02-2026 10:34 | [14 empty] | 0.168 | 1.353 | 0.0098 | 0.0262 | 0.011 | 0.083 | 0.046 | 0.035 | 0.001 | 0.053 | 0.006 | 37.57143 | 0.056 | 0.0216 | 0.0005 | 0.0035 | 0 | 0.0014 | 0.0001 | 0 |  | 0.2492 | 0.0073 | [7 empty] | 0.42 | 0.4238 | 2.5 |  | 7e-05 |  | 0.1751 | 0.13 | 0.16 | 0.0811 | 0.165 | 2.2811 | 2.37 | 0.42 | 2026-05-03 07:44
18039 | MA204 | LMF | 13-02-2026 10:47 | [14 empty] | 0.169 | 1.369 | 0.0098 | 0.0189 | 0.011 | 0.083 | 0.047 | 0.035 | 0.001 | 0.047 | 0.006 |  | 0.064 | 0.0294 | 0.0004 | 0.0035 | 0 | 0 | 0.0001 | 0 |  | 0.2519 | 0.0073 | [7 empty] | 0.43 | 0.4293 |  |  |  |  | 0.1761 | 0.13 | 0.17 | 0.0969 | 0.166 | 2.2826 | 2.37 | 0.42 | 2026-05-03 07:44
18039 | MA204 | LMF | 13-02-2026 11:12 | [14 empty] | 0.172 | 1.359 | 0.0098 | 0.0099 | 0.008 | 0.081 | 0.047 | 0.035 | 0.002 | 0.035 | 0.006 |  | 0.065 | 0.0287 | 0.0003 | 0.0023 | 0 | 0 | 0.0001 | 0 |  | 0.2543 | 0.0073 | [7 empty] | 0.43 | 0.4304 |  |  |  |  | 0.1736 | 0.13 | 0.16 | 0.096 | 0.165 | 2.2376 | 2.31 | 0.43 | 2026-05-03 07:44
18039 | MA204 | LMF | 13-02-2026 11:37 | [14 empty] | 0.178 | 1.384 | 0.0102 | 0.0072 | 0.01 | 0.083 | 0.047 | 0.036 | 0.001 | 0.033 | 0.006 | 6.26923 | 0.066 | 0.0362 | 0.0002 | 0.0021 | 0 | 0.0052 | 0.0001 | 0 |  | 0.2618 | 0.0074 | [7 empty] | 0.44 | 0.4411 | 0.4 |  | 0.00017 |  | 0.1757 | 0.13 | 0.17 | 0.1043 | 0.167 | 2.2909 | 2.31 | 0.43 | 2026-05-03 07:44
18039 | MA204 | LMF | 13-02-2026 12:02 | [14 empty] | 0.175 | 1.361 | 0.0097 | 0.005 | 0.013 | 0.083 | 0.047 | 0.036 | 0.002 | 0.032 | 0.006 |  | 0.065 | 0.0317 | 0.0004 | 0.0022 | 0 | 0 | 0.0001 | 0 |  | 0.2577 | 0.0072 | [7 empty] | 0.43 | 0.4347 |  |  |  |  | 0.1767 | 0.13 | 0.17 | 0.0989 | 0.168 | 2.2869 | 2.31 | 0.43 | 2026-05-03 07:44
18039 | MA204 | LMF | 13-02-2026 12:12 | [14 empty] | 0.175 | 1.366 | 0.0099 | 0.0047 | 0.011 | 0.082 | 0.047 | 0.036 | 0.001 | 0.033 | 0.006 | 329 | 0.065 | 0.0394 | 0.0003 | 0.0021 | 0 | 0.0001 | 0 | 0 |  | 0.2573 | 0.0072 | [7 empty] | 0.43 | 0.435 | 21 |  |  |  | 0.1742 | 0.13 | 0.17 | 0.1065 | 0.166 | 2.2669 | 2.28 | 0.44 | 2026-05-03 07:44
18039 | MA204 | LMF | 13-02-2026 12:24 | [14 empty] | 0.177 | 1.36 | 0.0098 | 0.0042 | 0.01 | 0.082 | 0.047 | 0.035 | 0.001 | 0.028 | 0.006 | 3.39506 | 0.065 | 0.0414 | 0.0025 | 0.0022 | 0 | 0.0081 | 0.0002 | 0 |  | 0.2599 | 0.007 | [7 empty] | 0.43 | 0.4357 | 0.27 |  | 0.00022 |  | 0.1759 | 0.13 | 0.16 | 0.1086 | 0.165 | 2.2607 | 2.34 | 0.43 | 2026-05-03 07:44
18040 | MA204 | LMF | 13-02-2026 10:42 | [14 empty] | 0.081 | 0.636 | 0.0092 | 0.0484 | 0.006 | 0.105 | 0.037 | 0.045 | 0.011 | 0.039 | 0.006 |  | 0.002 | 0.0008 | 0.0002 | 0.0018 | 0 | 0 | 0.0001 | 0.0003 |  | 0.1223 | 0.0071 | [7 empty] | 0.21 | 0.208 |  |  |  |  | 0.2065 | 0.16 | 0.19 | 0.0046 | 0.198 | 2.7119 | 2.33 | 0.43 | 2026-05-03 07:44
18040 | MA204 | LMF | 13-02-2026 11:32 | [14 empty] | 0.084 | 0.628 | 0.0091 | 0.0284 | 0.005 | 0.103 | 0.038 | 0.045 | 0.011 | 0.034 | 0.006 | 10.05882 | 0.002 | 0.0006 | 0.0002 | 0.0012 | 0 | 0.0034 | 0.0001 | 0.0001 |  | 0.1248 | 0.0071 | [7 empty] | 0.21 | 0.2096 | 0.35 |  | 0.00012 |  | 0.205 | 0.15 | 0.19 | 0.0038 | 0.197 | 2.6723 | 2.29 | 0.44 | 2026-05-03 07:44
18040 | MA204 | LMF | 13-02-2026 11:59 | [14 empty] | 0.141 | 1.271 | 0.0109 | 0.0071 | 0.014 | 0.107 | 0.041 | 0.045 | 0.006 | 0.029 | 0.007 | 2.65455 | 0.055 | 0.0409 | 0.0024 | 0.0023 | 0 | 0.011 | 0.0001 | 0 |  | 0.2196 | 0.0072 | [7 empty] | 0.38 | 0.3857 | 0.21 |  | 0.00032 |  | 0.2107 | 0.16 | 0.19 | 0.0982 | 0.199 | 2.7938 | 2.38 | 0.42 | 2026-05-03 07:44
18040 | MA204 | LMF | 13-02-2026 12:22 | [14 empty] | 0.155 | 1.338 | 0.0108 | 0.003 | 0.016 | 0.109 | 0.042 | 0.063 | 0.005 | 0.025 | 0.007 | 18.92308 | 0.059 | 0.0439 | 0.0003 | 0.0026 | 0 | 0.0013 | 0.0001 | 0 |  | 0.2378 | 0.0073 | [7 empty] | 0.41 | 0.4133 | 2 |  | 3e-05 |  | 0.2287 | 0.16 | 0.21 | 0.1055 | 0.219 | 2.8871 | 1.73 | 0.58 | 2026-05-03 07:44
18040 | MA204 | LMF | 13-02-2026 12:59 | [14 empty] | 0.16 | 1.339 | 0.0108 | 0.0022 | 0.024 | 0.106 | 0.042 | 0.063 | 0.005 | 0.035 | 0.006 |  | 0.062 | 0.0424 | 0.0003 | 0.0025 | 0 | 0 | 0 | 0 |  | 0.2427 | 0.0071 | [7 empty] | 0.42 | 0.4202 |  |  |  |  | 0.225 | 0.16 | 0.21 | 0.1069 | 0.216 | 2.8435 | 1.68 | 0.59 | 2026-05-03 07:44
18040 | MA204 | LMF | 13-02-2026 13:24 | [14 empty] | 0.168 | 1.335 | 0.0108 | 0.0016 | 0.014 | 0.106 | 0.042 | 0.102 | 0.005 | 0.028 | 0.006 |  | 0.062 | 0.0426 | 0.0028 | 0.0024 | 0 | 0 | 0.0001 | 0 |  | 0.2514 | 0.0071 | [7 empty] | 0.43 | 0.4285 |  |  |  |  | 0.2667 | 0.16 | 0.25 | 0.107 | 0.255 | 2.9465 | 1.04 | 0.96 | 2026-05-03 07:44
18040 | MA204 | LMF | 13-02-2026 13:33 | [14 empty] | 0.171 | 1.332 | 0.0109 | 0.0014 | 0.014 | 0.106 | 0.042 | 0.102 | 0.005 | 0.033 | 0.006 |  | 0.062 | 0.0425 | 0.0027 | 0.0025 | 0 | 0 | 0.0001 | 0 |  | 0.2542 | 0.0071 | [7 empty] | 0.43 | 0.431 |  |  |  |  | 0.2666 | 0.16 | 0.25 | 0.107 | 0.255 | 2.9486 | 1.04 | 0.96 | 2026-05-03 07:44
18041 | MA204 | LMF | 13-02-2026 13:14 | [14 empty] | 0.063 | 0.488 | 0.0093 | 0.0722 | 0.008 | 0.116 | 0.03 | 0.056 | 0.015 | 0.024 | 0.006 |  | 0.001 | 0.0002 | 0.0003 | 0.0036 | 0 | 0 | 0.0001 | 0 |  | 0.0975 | 0.0072 | [7 empty] | 0.17 | 0.1663 |  |  |  |  | 0.2267 | 0.16 | 0.2 | 0.0048 | 0.217 | 2.9414 | 2.07 | 0.48 | 2026-05-03 07:44
18041 | MA204 | LMF | 13-02-2026 13:45 | [14 empty] | 0.111 | 0.9 | 0.0105 | 0.0347 | 0.009 | 0.119 | 0.033 | 0.092 | 0.012 | 0.048 | 0.006 | 7.67742 | 0.055 | 0.001 | 0.0004 | 0.0028 | 0 | 0.0062 | 0.0001 | 0 |  | 0.1722 | 0.0073 | [7 empty] | 0.3 | 0.2965 | 0.45 |  | 0.0003 |  | 0.2651 | 0.16 | 0.24 | 0.0588 | 0.256 | 3.1249 | 1.29 | 0.77 | 2026-05-03 07:44
18041 | MA204 | LMF | 13-02-2026 14:08 | [14 empty] | 0.159 | 1.356 | 0.0114 | 0.0049 | 0.027 | 0.12 | 0.036 | 0.112 | 0.009 | 0.04 | 0.006 | 11.79412 | 0.065 | 0.0017 | 0.0006 | 0.0053 | 0 | 0.0034 | 0.0001 | 0 |  | 0.245 | 0.0073 | [7 empty] | 0.42 | 0.427 | 1.56 |  | 0.00014 |  | 0.289 | 0.17 | 0.27 | 0.072 | 0.277 | 3.2456 | 1.07 | 0.93 | 2026-05-03 07:44
18041 | MA204 | LMF | 13-02-2026 14:26 | [14 empty] | 0.163 | 1.367 | 0.0117 | 0.0024 | 0.028 | 0.122 | 0.036 | 0.112 | 0.009 | 0.039 | 0.006 | 18.61905 | 0.066 | 0.0427 | 0.0006 | 0.0058 | 0 | 0.0021 | 0.0001 | 0 |  | 0.2497 | 0.0074 | [7 empty] | 0.43 | 0.4332 | 2.76 |  | 8e-05 |  | 0.2913 | 0.17 | 0.27 | 0.1145 | 0.279 | 3.2858 | 1.09 | 0.92 | 2026-05-03 07:44
18041 | MA204 | LMF | 13-02-2026 14:37 | [14 empty] | 0.169 | 1.363 | 0.0119 | 0.0022 | 0.028 | 0.124 | 0.036 | 0.112 | 0.009 | 0.035 | 0.006 |  | 0.066 | 0.0425 | 0.0025 | 0.0059 | 0 | 0 | 0.0002 | 0 |  | 0.2562 | 0.0074 | [7 empty] | 0.43 | 0.4388 |  |  |  |  | 0.2954 | 0.17 | 0.27 | 0.1144 | 0.281 | 3.3234 | 1.11 | 0.9 | 2026-05-03 07:44
18042 | MA204 | LMF | 13-02-2026 14:34 | [14 empty] | 0.085 | 0.657 | 0.0098 | 0.058 | 0.011 | 0.128 | 0.038 | 0.054 | 0.012 | 0.051 | 0.006 |  | 0.003 | 0.0013 | 0.0005 | 0.0046 | 0 | 0 | 0.0001 | 0.0005 |  | 0.129 | 0.0072 | [7 empty] | 0.22 | 0.2191 |  |  |  |  | 0.2433 | 0.18 | 0.22 | 0.0089 | 0.232 | 3.1685 | 2.37 | 0.42 | 2026-05-03 07:44
18042 | MA204 | LMF | 13-02-2026 15:06 | [14 empty] | 0.143 | 1.255 | 0.011 | 0.0175 | 0.014 | 0.127 | 0.041 | 0.102 | 0.007 | 0.038 | 0.006 |  | 0.062 | 0.0015 | 0.0004 | 0.0035 | 0 | 0 | 0.0001 | 0 |  | 0.2235 | 0.0074 | [7 empty] | 0.39 | 0.3917 |  |  |  |  | 0.2869 | 0.17 | 0.27 | 0.067 | 0.277 | 3.3152 | 1.25 | 0.8 | 2026-05-03 07:44
18042 | MA204 | LMF | 13-02-2026 15:26 | [14 empty] | 0.167 | 1.339 | 0.0114 | 0.0071 | 0.018 | 0.129 | 0.042 | 0.102 | 0.007 | 0.036 | 0.006 | 357 | 0.062 | 0.0425 | 0.0003 | 0.0041 | 0 | 0.0001 | 0.0001 | 0 |  | 0.252 | 0.0073 | [7 empty] | 0.43 | 0.4307 | 41 |  |  |  | 0.2906 | 0.18 | 0.27 | 0.1086 | 0.28 | 3.3628 | 1.26 | 0.79 | 2026-05-03 07:44
18042 | MA204 | LMF | 13-02-2026 15:45 | [14 empty] | 0.168 | 1.353 | 0.0114 | 0.006 | 0.019 | 0.133 | 0.042 | 0.102 | 0.007 | 0.044 | 0.006 |  | 0.063 | 0.0428 | 0.002 | 0.0043 | 0 | 0 | 0.0001 | 0 |  | 0.254 | 0.0072 | [7 empty] | 0.43 | 0.4348 |  |  |  |  | 0.2964 | 0.18 | 0.28 | 0.1101 | 0.284 | 3.4313 | 1.3 | 0.77 | 2026-05-03 07:44
18043 | MA204 | LMF | 13-02-2026 16:36 | [14 empty] | 0.126 | 1.096 | 0.0101 | 0.0528 | 0.021 | 0.124 | 0.033 | 0.106 | 0.008 | 0.065 | 0.006 | 81.625 | 0.003 | 0.0019 | 0.0005 | 0.0059 | 0 | 0.0008 | 0.0001 | 0 |  | 0.1925 | 0.0074 | [7 empty] | 0.33 | 0.3363 | 7.38 |  | 5e-05 |  | 0.2834 | 0.17 | 0.26 | 0.0108 | 0.271 | 3.2628 | 1.17 | 0.85 | 2026-05-03 07:44
18043 | MA204 | LMF | 13-02-2026 17:00 | [14 empty] | 0.165 | 1.315 | 0.0106 | 0.0182 | 0.027 | 0.126 | 0.036 | 0.106 | 0.006 | 0.068 | 0.006 | 28.45833 | 0.063 | 0.0445 | 0.0005 | 0.0069 | 0 | 0.0024 | 0.0005 | 0 |  | 0.2507 | 0.0074 | [7 empty] | 0.42 | 0.4252 | 2.88 |  | 0.00016 |  | 0.2884 | 0.17 | 0.27 | 0.1144 | 0.274 | 3.3176 | 1.19 | 0.84 | 2026-05-03 07:44
18043 | MA204 | LMF | 13-02-2026 17:14 | [14 empty] | 0.171 | 1.322 | 0.0107 | 0.0113 | 0.03 | 0.128 | 0.036 | 0.105 | 0.006 | 0.059 | 0.006 |  | 0.064 | 0.0452 | 0.0025 | 0.007 | 0 | 0 | 0.0003 | 0 |  | 0.2563 | 0.0073 | [7 empty] | 0.43 | 0.433 |  |  |  |  | 0.2909 | 0.17 | 0.27 | 0.1162 | 0.275 | 3.3536 | 1.22 | 0.82 | 2026-05-03 07:44
18043 | MA204 | LMF | 13-02-2026 17:25 | [14 empty] | 0.172 | 1.317 | 0.0107 | 0.0094 | 0.03 | 0.125 | 0.036 | 0.105 | 0.006 | 0.051 | 0.006 | 21.33333 | 0.063 | 0.0441 | 0.0022 | 0.0071 | 0 | 0.0024 | 0.0004 | 0 |  | 0.2573 | 0.0072 | [7 empty] | 0.43 | 0.4328 | 2.96 |  | 0.00012 |  | 0.2881 | 0.17 | 0.27 | 0.1142 | 0.272 | 3.3032 | 1.19 | 0.84 | 2026-05-03 07:44
18044 | MA204 | LMF | 13-02-2026 17:53 | [14 empty] | 0.131 | 1.115 | 0.0119 | 0.0635 | 0.011 | 0.086 | 0.054 | 0.053 | 0.014 | 0.055 | 0.006 |  | 0.004 | 0.0013 | 0.0002 | 0.0025 | 0 | 0 | 0.0003 | 0 |  | 0.1978 | 0.0075 | [7 empty] | 0.34 | 0.3423 |  |  |  |  | 0.216 | 0.13 | 0.19 | 0.0078 | 0.207 | 2.4428 | 1.62 | 0.62 | 2026-05-03 07:44
18044 | MA204 | LMF | 13-02-2026 18:17 | [14 empty] | 0.155 | 1.314 | 0.0119 | 0.003 | 0.019 | 0.086 | 0.056 | 0.054 | 0.012 | 0.017 | 0.006 |  | 0.055 | 0.038 | 0.0003 | 0.0027 | 0 | 0 | 0.0002 | 0 |  | 0.2366 | 0.0072 | [7 empty] | 0.41 | 0.4111 |  |  |  |  | 0.2169 | 0.13 | 0.2 | 0.0957 | 0.208 | 2.4604 | 1.59 | 0.63 | 2026-05-03 07:44
18044 | MA204 | LMF | 13-02-2026 18:27 | [14 empty] | 0.167 | 1.308 | 0.0121 | 0.0024 | 0.018 | 0.085 | 0.056 | 0.053 | 0.012 | 0.033 | 0.005 |  | 0.061 | 0.0413 | 0.0019 | 0.0029 | 0 | 0 | 0.0002 | 0 |  | 0.2488 | 0.0071 | [7 empty] | 0.42 | 0.423 |  |  |  |  | 0.2166 | 0.13 | 0.19 | 0.1052 | 0.206 | 2.4398 | 1.6 | 0.62 | 2026-05-03 07:44
18045 | MA204 | LMF | 13-02-2026 19:07 | [14 empty] | 0.129 | 1.089 | 0.012 | 0.068 | 0.022 | 0.118 | 0.052 | 0.051 | 0.01 | 0.088 | 0.006 |  | 0.003 | 0.0012 | 0.0005 | 0.007 | 0 | 0 | 0.0002 | 0 |  | 0.1955 | 0.0073 | [7 empty] | 0.33 | 0.3384 |  |  |  |  | 0.2453 | 0.17 | 0.22 | 0.0112 | 0.231 | 3.0548 | 2.31 | 0.43 | 2026-05-03 07:44
18045 | MA204 | LMF | 13-02-2026 19:26 | [14 empty] | 0.133 | 1.272 | 0.0128 | 0.0178 | 0.006 | 0.117 | 0.056 | 0.05 | 0.008 | 0.01 | 0.006 |  | 0.004 | 0.0225 | 0.0002 | 0.0014 | 0 | 0 | 0.0001 | 0 |  | 0.2077 | 0.0075 | [7 empty] | 0.37 | 0.3708 |  |  |  |  | 0.2392 | 0.17 | 0.22 | 0.0279 | 0.231 | 3.0291 | 2.34 | 0.43 | 2026-05-03 07:44
18045 | MA204 | LMF | 13-02-2026 19:37 | [14 empty] | 0.161 | 1.334 | 0.0131 | 0.0102 | 0.016 | 0.12 | 0.057 | 0.051 | 0.008 | 0.043 | 0.006 | 33 | 0.056 | 0.04 | 0.0007 | 0.0029 | 0 | 0.0013 | 0.0001 | 0 |  | 0.2446 | 0.0076 | [7 empty] | 0.42 | 0.4216 | 2.23 |  | 6e-05 |  | 0.2461 | 0.17 | 0.23 | 0.0989 | 0.236 | 3.106 | 2.35 | 0.43 | 2026-05-03 07:44
18045 | MA204 | LMF | 13-02-2026 19:46 | [14 empty] | 0.168 | 1.333 | 0.013 | 0.0059 | 0.018 | 0.121 | 0.057 | 0.113 | 0.008 | 0.038 | 0.006 | 31.75 | 0.063 | 0.045 | 0.0017 | 0.0028 | 0 | 0.0012 | 0.0002 | 0 |  | 0.2539 | 0.0075 | [7 empty] | 0.43 | 0.4344 | 2.33 |  | 5e-05 |  | 0.3102 | 0.17 | 0.29 | 0.1108 | 0.299 | 3.3041 | 1.07 | 0.93 | 2026-05-03 07:44
18046 | 7611 | LMF | 13-02-2026 20:39 | [14 empty] | 0.071 | 0.773 | 0.0101 | 0.05 | 0.105 | 0.11 | 0.072 | 0.072 | 0.025 | 0.039 | 0.007 | 48.25 | 0.002 | 0.0012 | 0.0005 | 0.0033 | 0.0003 | 0.0008 | 0.0003 | 0.0007 |  | 0.1268 | 0.0035 | [7 empty] | 0.23 | 0.2492 | 4.13 |  | 3e-05 |  | 0.2902 | 0.16 | 0.25 | 0.0065 | 0.279 | 3.0887 | 1.53 | 0.65 | 2026-05-03 07:44
18046 | 7611 | LMF | 13-02-2026 21:14 | [14 empty] | 0.111 | 1.178 | 0.011 | 0.0069 | 0.159 | 0.109 | 0.106 | 0.07 | 0.032 | 0.031 | 0.007 | 19.375 | 0.003 | 0.0314 | 0.0011 | 0.0058 | 0.0036 | 0.0016 | 0.0003 | 0 |  | 0.191 | 0.0035 | [7 empty] | 0.35 | 0.3739 | 3.63 |  | 5e-05 |  | 0.3313 | 0.16 | 0.29 | 0.0402 | 0.317 | 3.2013 | 1.56 | 0.64 | 2026-05-03 07:44
18046 | 7611 | LMF | 13-02-2026 21:45 | [14 empty] | 0.12 | 1.222 | 0.0111 | 0 | 0.168 | 0.112 | 0.107 | 0.071 | 0.031 | 0.028 | 0.007 | 10.88462 | 0.003 | 0.0314 | 0.0014 | 0.0064 | 0.0036 | 0.0026 | 0.0004 | 0 |  | 0.2032 | 0.0036 | [7 empty] | 0.36 | 0.3921 | 2.46 |  | 7e-05 |  | 0.3364 | 0.17 | 0.29 | 0.0408 | 0.321 | 3.2754 | 1.58 | 0.63 | 2026-05-03 07:44
18046 | 7611 | LMF | 13-02-2026 22:31 | [14 empty] | 0.121 | 1.218 | 0.0113 | 0 | 0.168 | 0.11 | 0.107 | 0.071 | 0.032 | 0.033 | 0.007 | 12.25926 | 0.004 | 0.0319 | 0.001 | 0.0066 | 0.0045 | 0.0027 | 0.0004 | 0 |  | 0.2041 | 0.0037 | [7 empty] | 0.36 | 0.3926 | 2.44 |  | 9e-05 |  | 0.3353 | 0.17 | 0.29 | 0.0425 | 0.32 | 3.2416 | 1.55 | 0.65 | 2026-05-03 07:44
18046 | 7611 | LMF | 13-02-2026 22:47 | [14 empty] | 0.132 | 1.215 | 0.011 | 0 | 0.17 | 0.109 | 0.108 | 0.071 | 0.032 | 0.036 | 0.007 | 9.10256 | 0.005 | 0.0317 | 0.0036 | 0.0242 | 0.0043 | 0.0039 | 0.0003 | 0 |  | 0.2146 | 0.0034 | [7 empty] | 0.38 | 0.4038 | 6.21 |  | 0.00014 |  | 0.3551 | 0.16 | 0.29 | 0.0609 | 0.32 | 3.2227 | 1.54 | 0.65 | 2026-05-03 07:44
18047 | 7611 | LMF | 13-02-2026 22:07 | [14 empty] | 0.079 | 0.744 | 0.0081 | 0.0403 | 0.089 | 0.104 | 0.113 | 0.061 | 0.022 | 0.044 | 0.007 | 36.25 | 0.002 | 0.0014 | 0.0006 | 0.0029 | 0.0006 | 0.0012 | 0.0004 | 0.0007 |  | 0.1347 | 0.0037 | [7 empty] | 0.24 | 0.2562 | 2.42 |  | 5e-05 |  | 0.3112 | 0.16 | 0.28 | 0.0063 | 0.3 | 2.9373 | 1.7 | 0.59 | 2026-05-03 07:44
18047 | 7611 | LMF | 13-02-2026 22:37 | [14 empty] | 0.118 | 1.172 | 0.0092 | 0.0005 | 0.154 | 0.105 | 0.115 | 0.062 | 0.032 | 0.031 | 0.007 | 8.52778 | 0.003 | 0.0314 | 0.0009 | 0.0062 | 0.0047 | 0.0036 | 0.0004 | 0 |  | 0.1982 | 0.0037 | [7 empty] | 0.35 | 0.3801 | 1.72 |  | 0.00011 |  | 0.3288 | 0.16 | 0.28 | 0.0406 | 0.314 | 3.0765 | 1.69 | 0.59 | 2026-05-03 07:44
18047 | 7611 | LMF | 13-02-2026 22:56 | [14 empty] | 0.131 | 1.212 | 0.0093 | 0 | 0.17 | 0.104 | 0.115 | 0.062 | 0.031 | 0.031 | 0.007 | 43.85714 | 0.003 | 0.0329 | 0.0011 | 0.0063 | 0.0046 | 0.0007 | 0.0003 | 0 |  | 0.2131 | 0.0036 | [7 empty] | 0.37 | 0.4022 | 9 |  | 2e-05 |  | 0.3267 | 0.16 | 0.28 | 0.0422 | 0.312 | 3.0839 | 1.68 | 0.6 | 2026-05-03 07:44
18047 | 7611 | LMF | 13-02-2026 23:47 | [14 empty] | 0.132 | 1.215 | 0.0091 | 0 | 0.165 | 0.106 | 0.116 | 0.061 | 0.031 | 0.026 | 0.007 | 9.06897 | 0.004 | 0.0329 | 0.0009 | 0.0062 | 0.0046 | 0.0029 | 0.0003 | 0.0001 |  | 0.2143 | 0.0038 | [7 empty] | 0.38 | 0.4034 | 2.14 |  | 8e-05 |  | 0.3285 | 0.16 | 0.28 | 0.0431 | 0.314 | 3.1091 | 1.74 | 0.58 | 2026-05-03 07:44
18047 | 7611 | LMF | 14-02-2026 00:07 | [14 empty] | 0.137 | 1.217 | 0.0092 | 0 | 0.166 | 0.105 | 0.116 | 0.062 | 0.031 | 0.034 | 0.007 | 14.6087 | 0.005 | 0.0333 | 0.0029 | 0.0258 | 0.0041 | 0.0023 | 0.0003 | 0.0001 |  | 0.2195 | 0.0036 | [7 empty] | 0.38 | 0.409 | 11.22 |  | 8e-05 |  | 0.3502 | 0.16 | 0.28 | 0.0641 | 0.314 | 3.0956 | 1.69 | 0.59 | 2026-05-03 07:44
18048 | 7611 | LMF | 13-02-2026 23:57 | [14 empty] | 0.077 | 0.77 | 0.0082 | 0.0278 | 0.085 | 0.113 | 0.118 | 0.069 | 0.024 | 0.026 | 0.007 | 9.59259 | 0.002 | 0.0015 | 0.0005 | 0.0027 | 0.0009 | 0.0027 | 0.0004 | 0.0009 |  | 0.1348 | 0.0038 | [7 empty] | 0.25 | 0.2604 | 1 |  | 7e-05 |  | 0.3352 | 0.17 | 0.3 | 0.0062 | 0.324 | 3.1285 | 1.64 | 0.61 | 2026-05-03 07:44
18048 | 7611 | LMF | 14-02-2026 00:23 | [14 empty] | 0.122 | 1.164 | 0.0089 | 0 | 0.184 | 0.112 | 0.118 | 0.068 | 0.031 | 0.018 | 0.007 | 9.21053 | 0.003 | 0.032 | 0.0009 | 0.0072 | 0.0037 | 0.0019 | 0.0003 | 0 |  | 0.2028 | 0.0039 | [7 empty] | 0.36 | 0.3891 | 3.79 |  | 3e-05 |  | 0.3449 | 0.17 | 0.3 | 0.0422 | 0.329 | 3.2665 | 1.65 | 0.61 | 2026-05-03 07:44
18048 | 7611 | LMF | 14-02-2026 00:48 | [14 empty] | 0.133 | 1.226 | 0.0089 | 0 | 0.186 | 0.112 | 0.119 | 0.068 | 0.03 | 0.03 | 0.007 | 10.24138 | 0.003 | 0.0317 | 0.0009 | 0.0078 | 0.0043 | 0.0029 | 0.0003 | 0 |  | 0.217 | 0.0038 | [7 empty] | 0.38 | 0.4107 | 2.69 |  | 9e-05 |  | 0.3454 | 0.17 | 0.3 | 0.0425 | 0.329 | 3.2707 | 1.65 | 0.61 | 2026-05-03 07:44
18048 | 7611 | LMF | 14-02-2026 01:24 | [14 empty] | 0.137 | 1.23 | 0.009 | 0 | 0.187 | 0.112 | 0.12 | 0.068 | 0.034 | 0.03 | 0.007 | 18.875 | 0.004 | 0.0318 | 0.0034 | 0.0268 | 0.0038 | 0.0016 | 0.0004 | 0 |  | 0.2221 | 0.0038 | [7 empty] | 0.39 | 0.4167 | 16.75 |  | 5e-05 |  | 0.3721 | 0.17 | 0.3 | 0.0626 | 0.334 | 3.2744 | 1.65 | 0.61 | 2026-05-03 07:44
18049 | 7611 | LMF | 14-02-2026 01:27 | [14 empty] | 0.081 | 0.752 | 0.0079 | 0.0381 | 0.077 | 0.122 | 0.108 | 0.067 | 0.022 | 0.033 | 0.007 | 4.28205 | 0.002 | 0.0011 | 0.0006 | 0.0038 | 0.0005 | 0.0078 | 0.0003 | 0.0004 |  | 0.137 | 0.0036 | [7 empty] | 0.25 | 0.2582 | 0.49 |  | 0.00026 |  | 0.3309 | 0.18 | 0.3 | 0.0069 | 0.319 | 3.2532 | 1.82 | 0.55 | 2026-05-03 07:44
18049 | 7611 | LMF | 14-02-2026 02:00 | [14 empty] | 0.119 | 1.144 | 0.0087 | 0 | 0.157 | 0.122 | 0.11 | 0.069 | 0.029 | 0.028 | 0.007 | 12.34783 | 0.003 | 0.0313 | 0.0012 | 0.0065 | 0.0051 | 0.0023 | 0.0003 | 0 |  | 0.1979 | 0.0037 | [7 empty] | 0.35 | 0.377 | 2.83 |  | 7e-05 |  | 0.3449 | 0.17 | 0.3 | 0.0408 | 0.33 | 3.3936 | 1.77 | 0.57 | 2026-05-03 07:44
18049 | 7611 | LMF | 14-02-2026 02:24 | [14 empty] | 0.132 | 1.218 | 0.0089 | 0 | 0.179 | 0.12 | 0.11 | 0.068 | 0.034 | 0.029 | 0.007 | 12.95455 | 0.003 | 0.0331 | 0.0012 | 0.0068 | 0.0054 | 0.0022 | 0.0003 | 0 |  | 0.2156 | 0.0038 | [7 empty] | 0.38 | 0.4068 | 3.09 |  | 6e-05 |  | 0.3473 | 0.17 | 0.3 | 0.0429 | 0.332 | 3.3917 | 1.76 | 0.57 | 2026-05-03 07:44
18049 | 7611 | LMF | 14-02-2026 02:49 | [14 empty] | 0.139 | 1.229 | 0.009 | 0 | 0.181 | 0.122 | 0.111 | 0.068 | 0.034 | 0.039 | 0.007 | 27.92857 | 0.004 | 0.0334 | 0.0034 | 0.029 | 0.0063 | 0.0014 | 0.0003 | 0 |  | 0.2234 | 0.0038 | [7 empty] | 0.39 | 0.4165 | 20.71 |  | 5e-05 |  | 0.3748 | 0.18 | 0.3 | 0.0664 | 0.335 | 3.4327 | 1.79 | 0.56 | 2026-05-03 07:44
18050 | 7611 | LMF | 14-02-2026 02:33 | [14 empty] | 0.072 | 0.752 | 0.0082 | 0.0253 | 0.101 | 0.114 | 0.1 | 0.067 | 0.02 | 0.027 | 0.007 | 27.4 | 0.002 | 0.0006 | 0.0006 | 0.0036 | 0.002 | 0.001 | 0.0003 | 0 |  | 0.1278 | 0.0034 | [7 empty] | 0.23 | 0.2506 | 3.6 |  | 3e-05 |  | 0.3125 | 0.17 | 0.28 | 0.0062 | 0.301 | 3.1419 | 1.7 | 0.59 | 2026-05-03 07:44
18050 | 7611 | LMF | 14-02-2026 03:12 | [14 empty] | 0.127 | 1.143 | 0.0095 | 0 | 0.189 | 0.115 | 0.111 | 0.068 | 0.03 | 0.018 | 0.007 | 7.2 | 0.003 | 0.0305 | 0.0011 | 0.0074 | 0.0062 | 0.0025 | 0.0003 | 0 |  | 0.2067 | 0.0036 | [7 empty] | 0.36 | 0.39 | 2.96 |  | 5e-05 |  | 0.3398 | 0.17 | 0.29 | 0.0409 | 0.324 | 3.3293 | 1.69 | 0.59 | 2026-05-03 07:44
18050 | 7611 | LMF | 14-02-2026 03:45 | [14 empty] | 0.135 | 1.218 | 0.0097 | 0 | 0.185 | 0.116 | 0.113 | 0.067 | 0.036 | 0.028 | 0.007 | 10.69231 | 0.003 | 0.0325 | 0.001 | 0.0079 | 0.0057 | 0.0026 | 0.0004 | 0 |  | 0.2194 | 0.0038 | [7 empty] | 0.38 | 0.4115 | 3.04 |  | 7e-05 |  | 0.3484 | 0.17 | 0.3 | 0.0434 | 0.332 | 3.3447 | 1.73 | 0.58 | 2026-05-03 07:44
18050 | 7611 | LMF | 14-02-2026 04:10 | [14 empty] | 0.141 | 1.218 | 0.0094 | 0 | 0.191 | 0.119 | 0.113 | 0.067 | 0.037 | 0.031 | 0.007 | 16.10526 | 0.005 | 0.0327 | 0.0031 | 0.0252 | 0.0063 | 0.0019 | 0.0004 | 0 |  | 0.2259 | 0.0036 | [7 empty] | 0.39 | 0.4192 | 13.26 |  | 6e-05 |  | 0.3717 | 0.17 | 0.3 | 0.0629 | 0.336 | 3.4006 | 1.78 | 0.56 | 2026-05-03 07:44
18051 | 7611 | LMF | 14-02-2026 03:28 | [14 empty] | 0.073 | 0.82 | 0.0093 | 0.0297 | 0.08 | 0.106 | 0.115 | 0.068 | 0.017 | 0.02 | 0.007 | 7.53846 | 0.002 | 0.001 | 0.0005 | 0.0024 | 0.002 | 0.0026 | 0.0003 | 0.0002 |  | 0.1317 | 0.0036 | [7 empty] | 0.25 | 0.2613 | 0.92 |  | 5e-05 |  | 0.3165 | 0.16 | 0.29 | 0.0054 | 0.306 | 3.0046 | 1.56 | 0.64 | 2026-05-03 07:44
18051 | 7611 | LMF | 14-02-2026 04:04 | [14 empty] | 0.112 | 1.14 | 0.0101 | 0 | 0.153 | 0.107 | 0.117 | 0.068 | 0.033 | 0.018 | 0.007 | 5.42424 | 0.003 | 0.0319 | 0.0009 | 0.0056 | 0.0055 | 0.0033 | 0.0005 | 0 |  | 0.1914 | 0.0035 | [7 empty] | 0.34 | 0.3698 | 1.7 |  | 6e-05 |  | 0.3396 | 0.16 | 0.29 | 0.0405 | 0.325 | 3.1487 | 1.57 | 0.64 | 2026-05-03 07:44
18051 | 7611 | LMF | 14-02-2026 04:39 | [14 empty] | 0.124 | 1.206 | 0.0101 | 0 | 0.177 | 0.106 | 0.117 | 0.067 | 0.032 | 0.041 | 0.007 | 10.15 | 0.003 | 0.0312 | 0.0011 | 0.007 | 0.006 | 0.004 | 0.0003 | 0 |  | 0.2064 | 0.0036 | [7 empty] | 0.37 | 0.3965 | 1.75 |  | 0.00016 |  | 0.3376 | 0.16 | 0.29 | 0.0412 | 0.322 | 3.1632 | 1.58 | 0.63 | 2026-05-03 07:44
18051 | 7611 | LMF | 14-02-2026 05:21 | [14 empty] | 0.135 | 1.215 | 0.0104 | 0 | 0.182 | 0.109 | 0.117 | 0.067 | 0.032 | 0.04 | 0.007 | 8.25 | 0.003 | 0.0325 | 0.0011 | 0.0074 | 0.0061 | 0.0048 | 0.0005 | 0 |  | 0.2192 | 0.0037 | [7 empty] | 0.38 | 0.41 | 1.54 |  | 0.00019 |  | 0.3417 | 0.17 | 0.29 | 0.0429 | 0.325 | 3.2302 | 1.63 | 0.61 | 2026-05-03 07:44
18051 | 7611 | LMF | 14-02-2026 05:38 | [14 empty] | 0.143 | 1.212 | 0.0104 | 0 | 0.183 | 0.109 | 0.118 | 0.068 | 0.033 | 0.037 | 0.007 | 8.55814 | 0.005 | 0.0326 | 0.0032 | 0.0314 | 0.0068 | 0.0043 | 0.0004 | 0 |  | 0.2269 | 0.0037 | [7 empty] | 0.39 | 0.4184 | 7.3 |  | 0.00016 |  | 0.3707 | 0.17 | 0.3 | 0.069 | 0.328 | 3.2351 | 1.6 | 0.62 | 2026-05-03 07:44
18052 | PP111P | LMF | 14-02-2026 05:43 | [14 empty] | 0.054 | 0.51 | 0.0116 | 0.0272 | 0.113 | 0.093 | 0.043 | 0.065 | 0.025 | 0.047 | 0.007 | 13.94118 | 0 | 0.0013 | 0.0006 | 0.0013 | 0.0009 | 0.0034 | 0.0006 | 0.002 |  | 0.0958 | 0.0038 | [7 empty] | 0.16 | 0.1819 | 0.38 |  | 0.00016 |  | 0.2359 | 0.15 | 0.2 | 0.0026 | 0.226 | 2.7514 | 1.43 | 0.7 | 2026-05-03 07:44
18052 | PP111P | LMF | 14-02-2026 06:18 | [14 empty] | 0.063 | 0.908 | 0.0126 | 0.0062 | 0.208 | 0.094 | 0.045 | 0.065 | 0.022 | 0.033 | 0.007 | 5.64407 | 0.022 | 0.02 | 0.001 | 0.002 | 0.0036 | 0.0059 | 0.0006 | 0.0009 |  | 0.13 | 0.0038 | [7 empty] | 0.24 | 0.2773 | 0.34 |  | 0.0002 |  | 0.2372 | 0.15 | 0.2 | 0.044 | 0.226 | 2.9312 | 1.45 | 0.69 | 2026-05-03 07:44
18052 | PP111P | LMF | 14-02-2026 06:53 | [14 empty] | 0.064 | 0.996 | 0.0128 | 0.0035 | 0.236 | 0.093 | 0.046 | 0.065 | 0.021 | 0.03 | 0.007 | 6.75 | 0.03 | 0.0195 | 0.001 | 0.0019 | 0.0026 | 0.0044 | 0.0003 | 0.0001 |  | 0.1356 | 0.0039 | [7 empty] | 0.26 | 0.2992 | 0.43 |  | 0.00013 |  | 0.2358 | 0.15 | 0.2 | 0.0514 | 0.225 | 2.9583 | 1.43 | 0.7 | 2026-05-03 07:44
18052 | PP111P | LMF | 14-02-2026 07:51 | [14 empty] | 0.072 | 1.003 | 0.013 | 0.0029 | 0.238 | 0.096 | 0.046 | 0.066 | 0.022 | 0.035 | 0.007 | 4.90278 | 0.03 | 0.0209 | 0.0007 | 0.0021 | 0.0051 | 0.0072 | 0.0004 | 0.0016 |  | 0.1448 | 0.0039 | [7 empty] | 0.27 | 0.3093 | 0.29 |  | 0.00025 |  | 0.2407 | 0.15 | 0.21 | 0.053 | 0.23 | 3.0262 | 1.45 | 0.69 | 2026-05-03 07:44
18052 | PP111P | LMF | 14-02-2026 10:20 | [14 empty] | 0.069 | 1.006 | 0.0132 | 0.0021 | 0.232 | 0.097 | 0.047 | 0.066 | 0.021 | 0.033 | 0.007 | 5.20635 | 0.03 | 0.0205 | 0.0005 | 0.0021 | 0.0043 | 0.0063 | 0.0004 | 0.0013 |  | 0.1417 | 0.004 | [7 empty] | 0.27 | 0.3058 | 0.33 |  | 0.00021 |  | 0.2415 | 0.15 | 0.21 | 0.0526 | 0.231 | 3.0405 | 1.47 | 0.68 | 2026-05-03 07:44
18052 | PP111P | LMF | 14-02-2026 11:50 | [14 empty] | 0.073 | 1.006 | 0.0131 | 0.0019 | 0.233 | 0.096 | 0.047 | 0.066 | 0.022 | 0.027 | 0.007 | 3.75342 | 0.03 | 0.0209 | 0.0004 | 0.0021 | 0.0048 | 0.0073 | 0.0003 | 0.0016 |  | 0.1453 | 0.0042 | [7 empty] | 0.27 | 0.31 | 0.29 |  | 0.0002 |  | 0.2412 | 0.15 | 0.21 | 0.053 | 0.231 | 3.0205 | 1.45 | 0.69 | 2026-05-03 07:44
18052 | PP111P | LMF | 14-02-2026 12:05 | [14 empty] | 0.069 | 1.002 | 0.0129 | 0.0018 | 0.23 | 0.096 | 0.047 | 0.066 | 0.021 | 0.036 | 0.007 | 5.67188 | 0.03 | 0.0206 | 0.0035 | 0.0023 | 0.0039 | 0.0064 | 0.0004 | 0.0014 |  | 0.1414 | 0.0037 | [7 empty] | 0.27 | 0.3048 | 0.36 |  | 0.00023 |  | 0.2437 | 0.15 | 0.21 | 0.0529 | 0.23 | 3.0135 | 1.45 | 0.69 | 2026-05-03 07:44
18053 | PP111P | LMF | 14-02-2026 07:00 | [14 empty] | 0.056 | 0.518 | 0.0126 | 0.0251 | 0.082 | 0.115 | 0.045 | 0.071 | 0.026 | 0.043 | 0.007 | 16.07407 | 0.001 | 0.0015 | 0.0006 | 0.0018 | 0.0021 | 0.0027 | 0.0004 | 0.002 |  | 0.0976 | 0.004 | [7 empty] | 0.17 | 0.1827 | 0.67 |  | 0.00012 |  | 0.2668 | 0.17 | 0.23 | 0.0043 | 0.257 | 3.1507 | 1.62 | 0.62 | 2026-05-03 07:44
18053 | PP111P | LMF | 14-02-2026 07:22 | [14 empty] | 0.063 | 0.918 | 0.0134 | 0.0086 | 0.214 | 0.117 | 0.048 | 0.102 | 0.023 | 0.061 | 0.007 | 11 | 0.03 | 0.0167 | 0.0014 | 0.0025 | 0.0039 | 0.0055 | 0.0005 | 0.0015 |  | 0.133 | 0.0042 | [7 empty] | 0.25 | 0.2865 | 0.45 |  | 0.00033 |  | 0.3019 | 0.17 | 0.27 | 0.0492 | 0.29 | 3.4904 | 1.15 | 0.87 | 2026-05-03 07:44
18053 | PP111P | LMF | 14-02-2026 09:56 | [14 empty] | 0.066 | 0.967 | 0.0135 | 0.0039 | 0.215 | 0.116 | 0.05 | 0.105 | 0.023 | 0.037 | 0.007 | 2.31447 | 0.031 | 0.0168 | 0.0004 | 0.0026 | 0.0046 | 0.0159 | 0.0004 | 0.0012 |  | 0.1382 | 0.0042 | [7 empty] | 0.26 | 0.2985 | 0.16 |  | 0.00059 |  | 0.3048 | 0.17 | 0.27 | 0.0504 | 0.294 | 3.4868 | 1.1 | 0.91 | 2026-05-03 07:44
18053 | PP111P | LMF | 14-02-2026 11:48 | [14 empty] | 0.067 | 0.957 | 0.0136 | 0.0029 | 0.217 | 0.116 | 0.05 | 0.103 | 0.023 | 0.03 | 0.007 | 3.775 | 0.031 | 0.017 | 0.0004 | 0.0026 | 0.0043 | 0.008 | 0.0004 | 0.0014 |  | 0.1387 | 0.0044 | [7 empty] | 0.26 | 0.298 | 0.33 |  | 0.00024 |  | 0.3027 | 0.17 | 0.27 | 0.0506 | 0.292 | 3.4853 | 1.13 | 0.89 | 2026-05-03 07:44
18053 | PP111P | LMF | 14-02-2026 12:17 | [14 empty] | 0.07 | 1.008 | 0.0137 | 0.0016 | 0.221 | 0.117 | 0.05 | 0.103 | 0.022 | 0.018 | 0.007 | 2.57746 | 0.031 | 0.017 | 0.0004 | 0.0024 | 0.0051 | 0.0071 | 0.0004 | 0.0013 |  | 0.1444 | 0.0043 | [7 empty] | 0.27 | 0.3101 | 0.34 |  | 0.00013 |  | 0.3027 | 0.17 | 0.27 | 0.0504 | 0.292 | 3.5106 | 1.14 | 0.88 | 2026-05-03 07:44
18053 | PP111P | LMF | 14-02-2026 12:38 | [14 empty] | 0.074 | 1.01 | 0.0139 | 0.0015 | 0.223 | 0.118 | 0.05 | 0.102 | 0.022 | 0.047 | 0.007 | 5.77778 | 0.031 | 0.0173 | 0.0005 | 0.0025 | 0.0051 | 0.0081 | 0.0004 | 0.0016 |  | 0.1486 | 0.0044 | [7 empty] | 0.28 | 0.3148 | 0.31 |  | 0.00038 |  | 0.3027 | 0.17 | 0.27 | 0.0508 | 0.292 | 3.5321 | 1.16 | 0.86 | 2026-05-03 07:44
18053 | PP111P | LMF | 14-02-2026 13:06 | [14 empty] | 0.071 | 1.007 | 0.0136 | 0.0015 | 0.222 | 0.117 | 0.05 | 0.103 | 0.022 | 0.041 | 0.007 | 5.67123 | 0.03 | 0.0169 | 0.0034 | 0.0025 | 0.0048 | 0.0073 | 0.0003 | 0.0013 |  | 0.1448 | 0.004 | [7 empty] | 0.27 | 0.3109 | 0.34 |  | 0.0003 |  | 0.3052 | 0.17 | 0.27 | 0.0494 | 0.292 | 3.5106 | 1.14 | 0.88 | 2026-05-03 07:44
18054 | PP111P | LMF | 14-02-2026 12:57 | [14 empty] | 0.055 | 0.556 | 0.0113 | 0.0386 | 0.103 | 0.12 | 0.035 | 0.069 | 0.027 | 0.03 | 0.007 | 3.88312 | 0.001 | 0.0019 | 0.0004 | 0.0009 | 0.003 | 0.0077 | 0.0005 | 0.0025 |  | 0.0995 | 0.0041 | [7 empty] | 0.17 | 0.19 | 0.12 |  | 0.00023 |  | 0.2599 | 0.17 | 0.22 | 0.0038 | 0.251 | 3.2308 | 1.74 | 0.58 | 2026-05-03 07:44
18054 | PP111P | LMF | 14-02-2026 13:37 | [14 empty] | 0.064 | 0.978 | 0.012 | 0.0025 | 0.21 | 0.124 | 0.038 | 0.1 | 0.023 | 0.025 | 0.007 | 1.44767 | 0.023 | 0.0196 | 0.0011 | 0.0016 | 0.0046 | 0.0172 | 0.0004 | 0.0016 |  | 0.1355 | 0.004 | [7 empty] | 0.26 | 0.2938 | 0.09 |  | 0.00043 |  | 0.2953 | 0.18 | 0.26 | 0.0442 | 0.285 | 3.5647 | 1.24 | 0.81 | 2026-05-03 07:44
18054 | PP111P | LMF | 14-02-2026 13:56 | [14 empty] | 0.072 | 1.089 | 0.0126 | 0.0018 | 0.233 | 0.122 | 0.038 | 0.099 | 0.022 | 0.024 | 0.007 | 1.7803 | 0.023 | 0.0189 | 0.0015 | 0.0016 | 0.0048 | 0.0132 | 0.0004 | 0.0009 |  | 0.1496 | 0.0043 | [7 empty] | 0.28 | 0.3237 | 0.12 |  | 0.00031 |  | 0.2917 | 0.18 | 0.26 | 0.0435 | 0.281 | 3.5715 | 1.23 | 0.81 | 2026-05-03 07:44
18054 | PP111P | LMF | 14-02-2026 14:19 | [14 empty] | 0.067 | 1.092 | 0.0124 | 0.0015 | 0.234 | 0.122 | 0.039 | 0.1 | 0.022 | 0.033 | 0.007 | 3.05556 | 0.024 | 0.0194 | 0.0043 | 0.0017 | 0.0054 | 0.0108 | 0.0004 | 0.0012 |  | 0.145 | 0.0043 | [7 empty] | 0.28 | 0.3198 | 0.16 |  | 0.00036 |  | 0.2963 | 0.17 | 0.26 | 0.0451 | 0.283 | 3.5738 | 1.22 | 0.82 | 2026-05-03 07:44
18054 | PP111P | LMF | 14-02-2026 14:25 | [14 empty] | 0.068 | 1.091 | 0.0125 | 0.0016 | 0.237 | 0.125 | 0.039 | 0.099 | 0.022 | 0.033 | 0.007 | 2.50769 | 0.031 | 0.0198 | 0.0038 | 0.0018 | 0.0055 | 0.013 | 0.0004 | 0.0017 |  | 0.1469 | 0.0042 | [7 empty] | 0.28 | 0.3226 | 0.14 |  | 0.00042 |  | 0.2983 | 0.18 | 0.26 | 0.0526 | 0.285 | 3.6274 | 1.26 | 0.79 | 2026-05-03 07:44
18055 | PP111P | LMF | 14-02-2026 14:16 | [14 empty] | 0.057 | 0.574 | 0.0134 | 0.0306 | 0.076 | 0.105 | 0.038 | 0.068 | 0.028 | 0.031 | 0.007 | 3.03883 | 0.001 | 0.0016 | 0.0003 | 0.001 | 0.0021 | 0.0103 | 0.0004 | 0.0021 |  | 0.1005 | 0.004 | [7 empty] | 0.18 | 0.1902 | 0.1 |  | 0.00032 |  | 0.2478 | 0.16 | 0.21 | 0.0036 | 0.239 | 2.9562 | 1.54 | 0.65 | 2026-05-03 07:44
18055 | PP111P | LMF | 14-02-2026 14:39 | [14 empty] | 0.064 | 1.032 | 0.0141 | 0.0018 | 0.237 | 0.104 | 0.04 | 0.104 | 0.024 | 0.016 | 0.007 | 1.41379 | 0.03 | 0.0154 | 0.0012 | 0.0024 | 0.0028 | 0.0116 | 0.0004 | 0 |  | 0.139 | 0.0038 | [7 empty] | 0.27 | 0.3082 | 0.21 |  | 0.00019 |  | 0.2829 | 0.16 | 0.25 | 0.0478 | 0.272 | 3.3002 | 1 | 1 | 2026-05-03 07:44
18055 | PP111P | LMF | 14-02-2026 15:01 | [14 empty] | 0.065 | 1.031 | 0.014 | 0.0017 | 0.234 | 0.104 | 0.041 | 0.105 | 0.023 | 0.04 | 0.007 | 4.24468 | 0.03 | 0.0192 | 0.0012 | 0.0026 | 0.0036 | 0.0094 | 0.0004 | 0 |  | 0.1399 | 0.0039 | [7 empty] | 0.27 | 0.3086 | 0.28 |  | 0.00038 |  | 0.2842 | 0.16 | 0.25 | 0.0518 | 0.273 | 3.2984 | 0.99 | 1.01 | 2026-05-03 07:44
18055 | PP111P | LMF | 14-02-2026 15:29 | [14 empty] | 0.069 | 1.042 | 0.0145 | 0.0016 | 0.239 | 0.109 | 0.042 | 0.105 | 0.023 | 0.043 | 0.007 | 3.93636 | 0.03 | 0.0202 | 0.0027 | 0.0027 | 0.0042 | 0.011 | 0.0004 | 0.0005 |  | 0.1449 | 0.0039 | [7 empty] | 0.28 | 0.3158 | 0.25 |  | 0.00048 |  | 0.2919 | 0.16 | 0.26 | 0.0529 | 0.279 | 3.4054 | 1.04 | 0.96 | 2026-05-03 07:44
18056 | PP111P | LMF | 14-02-2026 15:12 | [14 empty] | 0.049 | 0.596 | 0.0138 | 0.0218 | 0.121 | 0.102 | 0.047 | 0.072 | 0.026 | 0.021 | 0.006 | 0.95964 | 0.001 | 0.0008 | 0.0005 | 0.0009 | 0.0017 | 0.0223 | 0.0004 | 0.0008 |  | 0.0953 | 0.004 | [7 empty] | 0.17 | 0.1949 | 0.04 |  | 0.00048 |  | 0.2556 | 0.15 | 0.22 | 0.0027 | 0.247 | 2.9974 | 1.42 | 0.71 | 2026-05-03 07:44
18056 | PP111P | LMF | 14-02-2026 15:36 | [14 empty] | 0.061 | 1.059 | 0.0152 | 0.0018 | 0.262 | 0.107 | 0.05 | 0.101 | 0.022 | 0.023 | 0.007 | 2.31313 | 0.028 | 0.0208 | 0.0012 | 0.0018 | 0.0043 | 0.0099 | 0.0003 | 0.0003 |  | 0.138 | 0.0043 | [7 empty] | 0.27 | 0.3151 | 0.18 |  | 0.00023 |  | 0.2901 | 0.16 | 0.26 | 0.0506 | 0.28 | 3.4134 | 1.06 | 0.94 | 2026-05-03 07:44
18056 | PP111P | LMF | 14-02-2026 16:37 | [14 empty] | 0.058 | 1.063 | 0.0147 | 0.0015 | 0.259 | 0.104 | 0.05 | 0.102 | 0.022 | 0.034 | 0.007 | 4.32911 | 0.027 | 0.0201 | 0.0008 | 0.0018 | 0.0039 | 0.0079 | 0.0004 | 0 |  | 0.1354 | 0.0039 | [7 empty] | 0.27 | 0.3119 | 0.23 |  | 0.00027 |  | 0.2879 | 0.16 | 0.26 | 0.0489 | 0.278 | 3.3486 | 1.02 | 0.98 | 2026-05-03 07:44
18056 | PP111P | LMF | 14-02-2026 16:52 | [14 empty] | 0.064 | 1.102 | 0.0154 | 0.0016 | 0.266 | 0.11 | 0.051 | 0.102 | 0.022 | 0.041 | 0.007 | 6.55556 | 0.028 | 0.0212 | 0.004 | 0.0019 | 0.0045 | 0.0063 | 0.0003 | 0.0007 |  | 0.1435 | 0.0041 | [7 empty] | 0.28 | 0.3263 | 0.3 |  | 0.00026 |  | 0.2982 | 0.16 | 0.26 | 0.0511 | 0.285 | 3.4798 | 1.08 | 0.93 | 2026-05-03 07:44
18057 | PP111P | LMF | 14-02-2026 17:41 | [14 empty] | 0.056 | 0.616 | 0.0129 | 0.0252 | 0.098 | 0.089 | 0.04 | 0.06 | 0.02 | 0.026 | 0.006 | 5.11765 | 0.001 | 0.0011 | 0.0002 | 0.001 | 0.0011 | 0.0051 | 0.0004 | 0.001 |  | 0.101 | 0.0039 | [7 empty] | 0.18 | 0.1972 | 0.2 |  | 0.00013 |  | 0.2172 | 0.14 | 0.19 | 0.0031 | 0.209 | 2.6543 | 1.48 | 0.67 | 2026-05-03 07:44
18057 | PP111P | LMF | 14-02-2026 17:59 | [14 empty] | 0.064 | 1.024 | 0.0139 | 0.0018 | 0.214 | 0.092 | 0.043 | 0.06 | 0.017 | 0.017 | 0.006 | 2.69355 | 0.027 | 0.0185 | 0.0012 | 0.0019 | 0.0036 | 0.0062 | 0.0004 | 0.0001 |  | 0.1359 | 0.004 | [7 empty] | 0.26 | 0.2979 | 0.31 |  | 0.0001 |  | 0.2222 | 0.14 | 0.2 | 0.0474 | 0.212 | 2.9059 | 1.53 | 0.65 | 2026-05-03 07:44
18057 | PP111P | LMF | 14-02-2026 18:10 | [14 empty] | 0.068 | 1.05 | 0.0139 | 0.0017 | 0.226 | 0.091 | 0.043 | 0.059 | 0.017 | 0.038 | 0.006 | 5.27778 | 0.027 | 0.0183 | 0.0021 | 0.002 | 0.0034 | 0.0072 | 0.0004 | 0 |  | 0.1416 | 0.0039 | [7 empty] | 0.27 | 0.3081 | 0.28 |  | 0.00027 |  | 0.2212 | 0.14 | 0.19 | 0.0473 | 0.21 | 2.9019 | 1.54 | 0.65 | 2026-05-03 07:44
18058 | PP111P | LMF | 14-02-2026 19:01 | [14 empty] | 0.052 | 0.571 | 0.0123 | 0.0284 | 0.105 | 0.102 | 0.039 | 0.077 | 0.031 | 0.04 | 0.008 | 7.50943 | 0 | 0.0011 | 0.0005 | 0.0009 | 0.0016 | 0.0053 | 0.0004 | 0.0015 |  | 0.0964 | 0.0037 | [7 empty] | 0.17 | 0.1906 | 0.17 |  | 0.00021 |  | 0.2596 | 0.17 | 0.22 | 0.002 | 0.249 | 2.954 | 1.32 | 0.75 | 2026-05-03 07:44
18058 | PP111P | LMF | 14-02-2026 19:13 | [14 empty] | 0.064 | 1.016 | 0.0134 | 0.0023 | 0.213 | 0.105 | 0.041 | 0.105 | 0.027 | 0.018 | 0.008 | 2.51389 | 0.027 | 0.0185 | 0.0013 | 0.0015 | 0.004 | 0.0072 | 0.0004 | 0.0007 |  | 0.1374 | 0.0039 | [7 empty] | 0.27 | 0.3018 | 0.21 |  | 0.00013 |  | 0.29 | 0.17 | 0.25 | 0.047 | 0.278 | 3.2745 | 1 | 1 | 2026-05-03 07:44
18058 | PP111P | LMF | 14-02-2026 19:24 | [14 empty] | 0.065 | 1.034 | 0.0133 | 0.0021 | 0.223 | 0.101 | 0.04 | 0.104 | 0.027 | 0.03 | 0.008 | 4.15493 | 0.026 | 0.0178 | 0.0022 | 0.0015 | 0.0042 | 0.0071 | 0.0003 | 0 |  | 0.1388 | 0.0037 | [7 empty] | 0.27 | 0.3068 | 0.21 |  | 0.00021 |  | 0.2846 | 0.17 | 0.25 | 0.0453 | 0.272 | 3.2113 | 0.97 | 1.03 | 2026-05-03 07:44
18059 | PP111P | LMF | 14-02-2026 20:04 | [14 empty] | 0.05 | 0.502 | 0.0119 | 0.0205 | 0.108 | 0.095 | 0.036 | 0.072 | 0.029 | 0.029 | 0.007 | 7.91892 | 0.001 | 0.001 | 0.0004 | 0.0009 | 0.0008 | 0.0037 | 0.0003 | 0.0016 |  | 0.09 | 0.0039 | [7 empty] | 0.16 | 0.176 | 0.24 |  | 0.00011 |  | 0.241 | 0.15 | 0.2 | 0.0029 | 0.232 | 2.8006 | 1.32 | 0.76 | 2026-05-03 07:44
18059 | PP111P | LMF | 14-02-2026 20:26 | [14 empty] | 0.061 | 1.002 | 0.0131 | 0.0023 | 0.223 | 0.099 | 0.038 | 0.072 | 0.025 | 0.033 | 0.007 | 7.5 | 0.027 | 0.0192 | 0.0011 | 0.0017 | 0.0043 | 0.0044 | 0.0004 | 0.0008 |  | 0.1329 | 0.0038 | [7 empty] | 0.26 | 0.2945 | 0.39 |  | 0.00015 |  | 0.2447 | 0.16 | 0.21 | 0.0479 | 0.234 | 3.0705 | 1.38 | 0.73 | 2026-05-03 07:44
18059 | PP111P | LMF | 14-02-2026 20:37 | [14 empty] | 0.068 | 1.033 | 0.0131 | 0.0021 | 0.22 | 0.096 | 0.038 | 0.071 | 0.024 | 0.038 | 0.007 | 7.03704 | 0.027 | 0.0185 | 0.0017 | 0.0017 | 0.0034 | 0.0054 | 0.0004 | 0 |  | 0.1412 | 0.0036 | [7 empty] | 0.27 | 0.3057 | 0.31 |  | 0.00021 |  | 0.2399 | 0.15 | 0.21 | 0.0472 | 0.229 | 3.006 | 1.35 | 0.74 | 2026-05-03 07:44
18060 | MA313P | LMF | 14-02-2026 22:11 | [14 empty] | 0.134 | 1.308 | 0.011 | 0 | 0.213 | 0.122 | 0.049 | 0.103 | 0.011 | 0.018 | 0.011 |  | 0.058 | 0.0019 | 0.0017 | 0.0069 | 0 | 0 | 0.0003 | 0 |  | 0.2248 | 0.0076 | [7 empty] | 0.39 | 0.4261 |  |  |  |  | 0.3047 | 0.21 | 0.27 | 0.0668 | 0.285 | 3.5401 | 1.18 | 0.84 | 2026-05-03 07:44
18060 | MA313P | LMF | 14-02-2026 22:41 | [14 empty] | 0.133 | 1.327 | 0.0112 | 0 | 0.225 | 0.124 | 0.05 | 0.104 | 0.011 | 0.039 | 0.011 |  | 0.062 | 0.0021 | 0.0012 | 0.0074 | 0 | 0 | 0.0003 | 0 |  | 0.2257 | 0.0078 | [7 empty] | 0.39 | 0.4315 |  |  |  |  | 0.3088 | 0.21 | 0.28 | 0.0715 | 0.289 | 3.6001 | 1.19 | 0.84 | 2026-05-03 07:44
18060 | MA313P | LMF | 14-02-2026 23:40 | [14 empty] | 0.132 | 1.314 | 0.0113 | 0 | 0.223 | 0.124 | 0.05 | 0.102 | 0.011 | 0.03 | 0.011 |  | 0.062 | 0.0023 | 0.0047 | 0.0071 | 0 | 0 | 0.0002 | 0 |  | 0.2235 | 0.007 | [7 empty] | 0.39 | 0.4278 |  |  |  |  | 0.3098 | 0.21 | 0.28 | 0.0714 | 0.287 | 3.5917 | 1.22 | 0.82 | 2026-05-03 07:44
18060 | MA313P | LMF | 15-02-2026 00:13 | [14 empty] | 0.144 | 1.304 | 0.0106 | 0 | 0.214 | 0.118 | 0.049 | 0.1 | 0.01 | 0.032 | 0.011 |  | 0.06 | 0.0016 | 0.0029 | 0.0071 | 0 | 0 | 0.0004 | 0 |  | 0.235 | 0.0066 | [7 empty] | 0.4 | 0.4354 |  |  |  |  | 0.2983 | 0.2 | 0.27 | 0.0687 | 0.277 | 3.4577 | 1.18 | 0.85 | 2026-05-03 07:44
18061 | MA313P | LMF | 14-02-2026 22:58 | [14 empty] | 0.109 | 1.062 | 0.0118 | 0.0278 | 0.071 | 0.131 | 0.048 | 0.073 | 0.015 | 0.023 | 0.008 |  | 0.003 | 0.0013 | 0.0047 | 0.0025 | 0 | 0 | 0.0003 | 0 |  | 0.1774 | 0.008 | [7 empty] | 0.31 | 0.3246 |  |  |  |  | 0.283 | 0.2 | 0.25 | 0.0068 | 0.267 | 3.4073 | 1.79 | 0.56 | 2026-05-03 07:44
18061 | MA313P | LMF | 14-02-2026 23:34 | [14 empty] | 0.122 | 1.307 | 0.012 | 0.0031 | 0.195 | 0.13 | 0.05 | 0.072 | 0.013 | 0.042 | 0.008 |  | 0.06 | 0.0013 | 0.0022 | 0.0054 | 0 | 0 | 0.0002 | 0 |  | 0.2119 | 0.0077 | [7 empty] | 0.38 | 0.4104 |  |  |  |  | 0.2813 | 0.2 | 0.25 | 0.0667 | 0.265 | 3.5782 | 1.81 | 0.55 | 2026-05-03 07:44
18061 | MA313P | LMF | 15-02-2026 00:31 | [14 empty] | 0.131 | 1.351 | 0.0122 | 0 | 0.213 | 0.128 | 0.05 | 0.071 | 0.012 | 0.034 | 0.008 |  | 0.063 | 0.0013 | 0.0008 | 0.006 | 0 | 0 | 0.0001 | 0 |  | 0.2233 | 0.0069 | [7 empty] | 0.39 | 0.4299 |  |  |  |  | 0.2762 | 0.19 | 0.25 | 0.0703 | 0.261 | 3.5712 | 1.8 | 0.55 | 2026-05-03 07:44
18061 | MA313P | LMF | 15-02-2026 01:15 | [14 empty] | 0.14 | 1.341 | 0.0118 | 0 | 0.205 | 0.127 | 0.049 | 0.104 | 0.012 | 0.038 | 0.008 |  | 0.063 | 0.0012 | 0.0031 | 0.0058 | 0 | 0 | 0.0001 | 0 |  | 0.232 | 0.0067 | [7 empty] | 0.4 | 0.4378 |  |  |  |  | 0.3091 | 0.19 | 0.28 | 0.07 | 0.292 | 3.6284 | 1.22 | 0.82 | 2026-05-03 07:44
18062 | MA313P | LMF | 15-02-2026 01:13 | [14 empty] | 0.077 | 0.872 | 0.0093 | 0.0199 | 0.085 | 0.146 | 0.045 | 0.101 | 0.024 | 0.035 | 0.008 |  | 0.003 | 0.0011 | 0.0004 | 0.0032 | 0 | 0 | 0.0002 | 0 |  | 0.1376 | 0.0067 | [7 empty] | 0.25 | 0.2673 |  |  |  |  | 0.3275 | 0.21 | 0.29 | 0.0073 | 0.316 | 3.7025 | 1.45 | 0.69 | 2026-05-03 07:44
18062 | MA313P | LMF | 15-02-2026 01:39 | [14 empty] | 0.129 | 1.276 | 0.0105 | 0 | 0.227 | 0.153 | 0.048 | 0.103 | 0.021 | 0.023 | 0.008 |  | 0.053 | 0.002 | 0.0011 | 0.0082 | 0 | 0 | 0.0001 | 0 |  | 0.2193 | 0.0069 | [7 empty] | 0.38 | 0.421 |  |  |  |  | 0.342 | 0.21 | 0.3 | 0.0632 | 0.325 | 4.0502 | 1.49 | 0.67 | 2026-05-03 07:44
18062 | MA313P | LMF | 15-02-2026 02:05 | [14 empty] | 0.134 | 1.344 | 0.0104 | 0 | 0.232 | 0.151 | 0.048 | 0.102 | 0.021 | 0.031 | 0.008 |  | 0.06 | 0.0019 | 0.0008 | 0.0079 | 0 | 0 | 0.0001 | 0 |  | 0.2285 | 0.0068 | [7 empty] | 0.4 | 0.4393 |  |  |  |  | 0.3384 | 0.21 | 0.3 | 0.0698 | 0.322 | 4.0226 | 1.48 | 0.68 | 2026-05-03 07:44
18062 | MA313P | LMF | 15-02-2026 02:23 | [14 empty] | 0.144 | 1.347 | 0.0109 | 0 | 0.232 | 0.152 | 0.048 | 0.102 | 0.021 | 0.033 | 0.008 |  | 0.062 | 0.0021 | 0.0029 | 0.008 | 0 | 0 | 0.0002 | 0 |  | 0.2394 | 0.0068 | [7 empty] | 0.41 | 0.4503 |  |  |  |  | 0.3418 | 0.21 | 0.3 | 0.0721 | 0.323 | 4.046 | 1.49 | 0.67 | 2026-05-03 07:44
18063 | MA313P | LMF | 15-02-2026 02:28 | [14 empty] | 0.078 | 0.872 | 0.0095 | 0.0248 | 0.074 | 0.119 | 0.035 | 0.076 | 0.02 | 0.023 | 0.007 |  | 0.002 | 0.0002 | 0.0002 | 0.002 | 0 | 0 | 0.0001 | 0 |  | 0.1351 | 0.0065 | [7 empty] | 0.25 | 0.2601 |  |  |  |  | 0.2593 | 0.17 | 0.23 | 0.0042 | 0.25 | 3.1615 | 1.57 | 0.64 | 2026-05-03 07:44
18063 | MA313P | LMF | 15-02-2026 03:05 | [14 empty] | 0.126 | 1.275 | 0.0105 | 0 | 0.193 | 0.122 | 0.038 | 0.096 | 0.017 | 0.022 | 0.007 |  | 0.052 | 0.0009 | 0.0019 | 0.0055 | 0 | 0 | 0 | 0 |  | 0.2121 | 0.0066 | [7 empty] | 0.37 | 0.4066 |  |  |  |  | 0.2874 | 0.18 | 0.26 | 0.0584 | 0.273 | 3.4691 | 1.27 | 0.79 | 2026-05-03 07:44
18063 | MA313P | LMF | 15-02-2026 03:23 | [14 empty] | 0.141 | 1.335 | 0.0108 | 0 | 0.223 | 0.125 | 0.039 | 0.103 | 0.016 | 0.034 | 0.007 |  | 0.06 | 0.0012 | 0.0012 | 0.0061 | 0 | 0 | 0.0001 | 0 |  | 0.2327 | 0.0068 | [7 empty] | 0.4 | 0.4389 |  |  |  |  | 0.2976 | 0.18 | 0.27 | 0.0673 | 0.283 | 3.5912 | 1.21 | 0.82 | 2026-05-03 07:44
18064 | MA313P | LMF | 15-02-2026 03:40 | [14 empty] | 0.082 | 0.876 | 0.0114 | 0.0276 | 0.077 | 0.123 | 0.046 | 0.068 | 0.017 | 0.032 | 0.008 |  | 0.003 | 0.0006 | 0.0004 | 0.0023 | 0 | 0 | 0.0001 | 0 |  | 0.1399 | 0.0065 | [7 empty] | 0.25 | 0.2667 |  |  |  |  | 0.2645 | 0.18 | 0.24 | 0.0059 | 0.254 | 3.2561 | 1.81 | 0.55 | 2026-05-03 07:44
18064 | MA313P | LMF | 15-02-2026 04:04 | [14 empty] | 0.13 | 1.311 | 0.0128 | 0 | 0.227 | 0.126 | 0.049 | 0.102 | 0.014 | 0.023 | 0.008 |  | 0.057 | 0.0012 | 0.0013 | 0.0066 | 0 | 0 | 0.0001 | 0 |  | 0.2207 | 0.0067 | [7 empty] | 0.39 | 0.4256 |  |  |  |  | 0.3067 | 0.19 | 0.28 | 0.0648 | 0.291 | 3.656 | 1.24 | 0.81 | 2026-05-03 07:44
18064 | MA313P | LMF | 15-02-2026 04:29 | [14 empty] | 0.143 | 1.339 | 0.0127 | 0 | 0.246 | 0.126 | 0.049 | 0.102 | 0.014 | 0.031 | 0.008 |  | 0.064 | 0.0013 | 0.0009 | 0.0074 | 0 | 0 | 0.0001 | 0 |  | 0.2364 | 0.0067 | [7 empty] | 0.41 | 0.4478 |  |  |  |  | 0.3074 | 0.19 | 0.28 | 0.0727 | 0.291 | 3.6824 | 1.24 | 0.81 | 2026-05-03 07:44
18064 | MA313P | LMF | 15-02-2026 04:58 | [14 empty] | 0.146 | 1.352 | 0.0129 | 0 | 0.249 | 0.13 | 0.05 | 0.102 | 0.014 | 0.037 | 0.008 |  | 0.065 | 0.0019 | 0.0036 | 0.0076 | 0 | 0 | 0.0002 | 0 |  | 0.241 | 0.0067 | [7 empty] | 0.41 | 0.454 |  |  |  |  | 0.3156 | 0.19 | 0.28 | 0.0745 | 0.296 | 3.7575 | 1.27 | 0.78 | 2026-05-03 07:44
18065 | MA313P | LMF | 15-02-2026 05:07 | [14 empty] | 0.081 | 0.889 | 0.0094 | 0.0224 | 0.087 | 0.125 | 0.041 | 0.07 | 0.018 | 0.031 | 0.007 |  | 0.002 | 0.0005 | 0.0005 | 0.0032 | 0 | 0 | 0 | 0 |  | 0.1392 | 0.0066 | [7 empty] | 0.25 | 0.2689 |  |  |  |  | 0.2646 | 0.18 | 0.24 | 0.0057 | 0.254 | 3.2732 | 1.79 | 0.56 | 2026-05-03 07:44
18065 | MA313P | LMF | 15-02-2026 05:28 | [14 empty] | 0.134 | 1.299 | 0.0105 | 0.001 | 0.202 | 0.132 | 0.043 | 0.103 | 0.015 | 0.044 | 0.007 |  | 0.054 | 0.0014 | 0.0015 | 0.0067 | 0 | 0 | 0.0001 | 0 |  | 0.223 | 0.0067 | [7 empty] | 0.39 | 0.4222 |  |  |  |  | 0.3085 | 0.19 | 0.28 | 0.0621 | 0.293 | 3.6756 | 1.28 | 0.78 | 2026-05-03 07:44
18065 | MA313P | LMF | 15-02-2026 05:41 | [14 empty] | 0.135 | 1.338 | 0.0108 | 0 | 0.216 | 0.13 | 0.044 | 0.102 | 0.014 | 0.038 | 0.007 |  | 0.059 | 0.0014 | 0.0012 | 0.007 | 0 | 0 | 0.0001 | 0 |  | 0.2268 | 0.0069 | [7 empty] | 0.4 | 0.4329 |  |  |  |  | 0.3057 | 0.19 | 0.28 | 0.0674 | 0.29 | 3.6676 | 1.27 | 0.78 | 2026-05-03 07:44
18065 | MA313P | LMF | 15-02-2026 06:07 | [14 empty] | 0.14 | 1.357 | 0.011 | 0 | 0.224 | 0.135 | 0.045 | 0.104 | 0.014 | 0.045 | 0.007 |  | 0.065 | 0.0019 | 0.0034 | 0.0075 | 0 | 0 | 0.0001 | 0 |  | 0.234 | 0.0069 | [7 empty] | 0.41 | 0.4442 |  |  |  |  | 0.3165 | 0.19 | 0.28 | 0.0744 | 0.298 | 3.771 | 1.3 | 0.77 | 2026-05-03 07:44
18066 | MA313P | LMF | 15-02-2026 06:22 | [14 empty] | 0.078 | 0.786 | 0.0096 | 0.0548 | 0.074 | 0.129 | 0.038 | 0.069 | 0.021 | 0.044 | 0.007 |  | 0.002 | 0.0007 | 0.0004 | 0.0017 | 0 | 0 | 0.0001 | 0 |  | 0.1314 | 0.0067 | [7 empty] | 0.23 | 0.2467 |  |  |  |  | 0.266 | 0.18 | 0.24 | 0.0044 | 0.257 | 3.3176 | 1.87 | 0.53 | 2026-05-03 07:44
18066 | MA313P | LMF | 15-02-2026 06:47 | [14 empty] | 0.135 | 1.372 | 0.011 | 0.0019 | 0.204 | 0.131 | 0.041 | 0.106 | 0.016 | 0.028 | 0.007 |  | 0.06 | 0.0014 | 0.0014 | 0.0044 | 0 | 0 | 0.0001 | 0 |  | 0.2283 | 0.0069 | [7 empty] | 0.4 | 0.4368 |  |  |  |  | 0.3068 | 0.19 | 0.28 | 0.0658 | 0.294 | 3.6762 | 1.24 | 0.81 | 2026-05-03 07:44
18066 | MA313P | LMF | 15-02-2026 07:22 | [14 empty] | 0.136 | 1.373 | 0.0111 | 0.0005 | 0.231 | 0.131 | 0.041 | 0.106 | 0.016 | 0.043 | 0.007 |  | 0.064 | 0.0014 | 0.0036 | 0.0051 | 0 | 0 | 0.0001 | 0 |  | 0.2307 | 0.0069 | [7 empty] | 0.4 | 0.4433 |  |  |  |  | 0.3096 | 0.18 | 0.28 | 0.0705 | 0.294 | 3.7187 | 1.24 | 0.81 | 2026-05-03 07:44
18067 | MA313P | LMF | 15-02-2026 07:28 | [14 empty] | 0.095 | 1.049 | 0.0107 | 0.0185 | 0.055 | 0.136 | 0.047 | 0.079 | 0.021 | 0.022 | 0.006 |  | 0.003 | 0.001 | 0.0002 | 0.0019 | 0 | 0 | 0 | 0 |  | 0.1615 | 0.0067 | [7 empty] | 0.3 | 0.3076 |  |  |  |  | 0.2911 | 0.18 | 0.26 | 0.0059 | 0.283 | 3.464 | 1.72 | 0.58 | 2026-05-03 07:44
18067 | MA313P | LMF | 15-02-2026 07:53 | [14 empty] | 0.133 | 1.333 | 0.0114 | 0 | 0.234 | 0.137 | 0.049 | 0.098 | 0.019 | 0.025 | 0.006 |  | 0.061 | 0.0012 | 0.0011 | 0.0068 | 0 | 0 | 0 | 0 |  | 0.2258 | 0.0067 | [7 empty] | 0.4 | 0.4356 |  |  |  |  | 0.317 | 0.19 | 0.28 | 0.069 | 0.303 | 3.8133 | 1.4 | 0.72 | 2026-05-03 07:44
18067 | MA313P | LMF | 15-02-2026 08:44 | [14 empty] | 0.135 | 1.338 | 0.0115 | 0 | 0.235 | 0.139 | 0.05 | 0.1 | 0.019 | 0.036 | 0.006 |  | 0.065 | 0.0015 | 0.0017 | 0.0069 | 0 | 0 | 0.0003 | 0 |  | 0.2301 | 0.0054 | [7 empty] | 0.4 | 0.4398 |  |  |  |  | 0.3233 | 0.19 | 0.29 | 0.0734 | 0.308 | 3.8547 | 1.39 | 0.72 | 2026-05-03 07:44
18068 | MA711 | LMF | 15-02-2026 10:04 | [14 empty] | 0.085 | 1.07 | 0.0094 | 0.03 | 0.082 | 0.103 | 0.041 | 0.078 | 0.016 | 0.06 | 0.005 |  | 0.003 | 0.001 | 0.0006 | 0.0032 | 0 | 0 | 0.0001 | 0 |  | 0.1516 | 0.0051 | [7 empty] | 0.29 | 0.301 |  |  |  |  | 0.2468 | 0.14 | 0.22 | 0.0072 | 0.238 | 2.8953 | 1.32 | 0.76 | 2026-05-03 07:44
18068 | MA711 | LMF | 15-02-2026 10:46 | [14 empty] | 0.16 | 1.36 | 0.0104 | 0 | 0.217 | 0.103 | 0.15 | 0.117 | 0.014 | 0.021 | 0.005 |  | 0.051 | 0.0014 | 0.0011 | 0.0078 | 0 | 0 | 0.0001 | 0 |  | 0.2564 | 0.0053 | [7 empty] | 0.44 | 0.4805 |  |  |  |  | 0.3978 | 0.14 | 0.37 | 0.0602 | 0.384 | 3.363 | 0.88 | 1.14 | 2026-05-03 07:44
18068 | MA711 | LMF | 15-02-2026 11:28 | [14 empty] | 0.181 | 1.354 | 0.0101 | 0 | 0.215 | 0.101 | 0.156 | 0.118 | 0.014 | 0.029 | 0.005 |  | 0.061 | 0.0012 | 0.0007 | 0.008 | 0 | 0 | 0.0001 | 0 |  | 0.2782 | 0.0053 | [7 empty] | 0.47 | 0.5033 |  |  |  |  | 0.4027 | 0.14 | 0.38 | 0.0702 | 0.389 | 3.3286 | 0.86 | 1.17 | 2026-05-03 07:44
18068 | MA711 | LMF | 15-02-2026 12:55 | [14 empty] | 0.186 | 1.365 | 0.0104 | 0 | 0.214 | 0.102 | 0.157 | 0.119 | 0.014 | 0.026 | 0.005 |  | 0.062 | 0.0012 | 0.0005 | 0.0077 | 0 | 0 | 0.0001 | 0 |  | 0.284 | 0.0052 | [7 empty] | 0.47 | 0.5105 |  |  |  |  | 0.4052 | 0.14 | 0.38 | 0.0709 | 0.392 | 3.3546 | 0.86 | 1.17 | 2026-05-03 07:44
18068 | MA711 | LMF | 15-02-2026 14:57 | [14 empty] | 0.193 | 1.348 | 0.0099 | 0 | 0.216 | 0.1 | 0.155 | 0.115 | 0.014 | 0.047 | 0.005 |  | 0.062 | 0.0007 | 0.0007 | 0.0083 | 0 | 0 | 0.0001 | 0 |  | 0.2899 | 0.0064 | [7 empty] | 0.48 | 0.5142 |  |  |  |  | 0.398 | 0.14 | 0.37 | 0.071 | 0.384 | 3.2982 | 0.87 | 1.15 | 2026-05-03 07:44
18068 | MA711 | LMF | 15-02-2026 15:15 | [14 empty] | 0.206 | 1.388 | 0.0105 | 0 | 0.223 | 0.104 | 0.162 | 0.116 | 0.014 | 0.044 | 0.005 |  | 0.066 | 0.0013 | 0.0036 | 0.0089 | 0 | 0 | 0.0001 | 0 |  | 0.3061 | 0.0064 | [7 empty] | 0.5 | 0.5376 |  |  |  |  | 0.4137 | 0.14 | 0.38 | 0.0762 | 0.396 | 3.4034 | 0.9 | 1.12 | 2026-05-03 07:44
18069 | MA711 | LMF | 15-02-2026 11:08 | [14 empty] | 0.103 | 1.228 | 0.01 | 0.0179 | 0.133 | 0.121 | 0.116 | 0.075 | 0.015 | 0.033 | 0.005 |  | 0.004 | 0.0011 | 0.0002 | 0.0042 | 0 | 0 | 0.0001 | 0 |  | 0.1838 | 0.0053 | [7 empty] | 0.35 | 0.3698 |  |  |  |  | 0.3369 | 0.16 | 0.31 | 0.0093 | 0.327 | 3.3859 | 1.61 | 0.62 | 2026-05-03 07:44
18069 | MA711 | LMF | 15-02-2026 11:33 | [14 empty] | 0.169 | 1.381 | 0.0105 | 0 | 0.195 | 0.124 | 0.17 | 0.112 | 0.014 | 0.041 | 0.005 |  | 0.066 | 0.0018 | 0.0007 | 0.0084 | 0 | 0 | 0.0001 | 0 |  | 0.2692 | 0.0055 | [7 empty] | 0.46 | 0.4975 |  |  |  |  | 0.4345 | 0.17 | 0.41 | 0.0762 | 0.42 | 3.7109 | 1.11 | 0.9 | 2026-05-03 07:44
18069 | MA711 | LMF | 15-02-2026 14:44 | [14 empty] | 0.169 | 1.383 | 0.0103 | 0.0004 | 0.193 | 0.121 | 0.17 | 0.112 | 0.013 | 0.038 | 0.005 |  | 0.066 | 0.0009 | 0.0004 | 0.0087 | 0 | 0 | 0.0002 | 0 |  | 0.2695 | 0.0065 | [7 empty] | 0.46 | 0.4971 |  |  |  |  | 0.4305 | 0.16 | 0.4 | 0.0756 | 0.416 | 3.6538 | 1.08 | 0.93 | 2026-05-03 07:44
18069 | MA711 | LMF | 15-02-2026 15:51 | [14 empty] | 0.206 | 1.393 | 0.0103 | 0.0001 | 0.193 | 0.124 | 0.171 | 0.113 | 0.014 | 0.039 | 0.005 |  | 0.067 | 0.0014 | 0.0002 | 0.0085 | 0 | 0 | 0.0001 | 0 |  | 0.3069 | 0.0065 | [7 empty] | 0.5 | 0.5366 |  |  |  |  | 0.4361 | 0.17 | 0.41 | 0.0769 | 0.422 | 3.7086 | 1.1 | 0.91 | 2026-05-03 07:44
18069 | MA711 | LMF | 15-02-2026 16:18 | [14 empty] | 0.208 | 1.399 | 0.0103 | 0 | 0.193 | 0.124 | 0.172 | 0.113 | 0.014 | 0.041 | 0.005 |  | 0.067 | 0.0014 | 0.0037 | 0.0084 | 0 | 0 | 0.0001 | 0 |  | 0.3092 | 0.0065 | [7 empty] | 0.51 | 0.5397 |  |  |  |  | 0.4404 | 0.16 | 0.41 | 0.0768 | 0.423 | 3.709 | 1.1 | 0.91 | 2026-05-03 07:44
18070 | MA711 | LMF | 15-02-2026 16:10 | [14 empty] | 0.091 | 1.039 | 0.0119 | 0.0256 | 0.103 | 0.138 | 0.117 | 0.091 | 0.02 | 0.029 | 0.006 |  | 0.004 | 0.0007 | 0.0004 | 0.0024 | 0 | 0 | 0.0001 | 0 |  | 0.1629 | 0.0066 | [7 empty] | 0.31 | 0.3247 |  |  |  |  | 0.375 | 0.19 | 0.35 | 0.0071 | 0.366 | 3.7039 | 1.52 | 0.66 | 2026-05-03 07:44
18070 | MA711 | LMF | 15-02-2026 16:38 | [14 empty] | 0.186 | 1.361 | 0.013 | 0.0004 | 0.215 | 0.141 | 0.162 | 0.127 | 0.017 | 0.014 | 0.006 |  | 0.062 | 0.0015 | 0.0009 | 0.0056 | 0 | 0 | 0.0001 | 0 |  | 0.2863 | 0.0067 | [7 empty] | 0.48 | 0.5147 |  |  |  |  | 0.4599 | 0.19 | 0.43 | 0.0691 | 0.447 | 4.0902 | 1.11 | 0.9 | 2026-05-03 07:44
18070 | MA711 | LMF | 15-02-2026 16:56 | [14 empty] | 0.205 | 1.386 | 0.0131 | 0 | 0.212 | 0.139 | 0.161 | 0.127 | 0.017 | 0.018 | 0.006 |  | 0.065 | 0.0012 | 0.0007 | 0.0057 | 0 | 0 | 0.0001 | 0 |  | 0.3066 | 0.0067 | [7 empty] | 0.5 | 0.5377 |  |  |  |  | 0.4567 | 0.19 | 0.43 | 0.0719 | 0.444 | 4.0548 | 1.09 | 0.91 | 2026-05-03 07:44
18070 | MA711 | LMF | 15-02-2026 17:26 | [14 empty] | 0.202 | 1.393 | 0.0132 | 0 | 0.211 | 0.142 | 0.162 | 0.128 | 0.017 | 0.024 | 0.006 |  | 0.066 | 0.0015 | 0.0027 | 0.0059 | 0 | 0 | 0.0001 | 0 |  | 0.3043 | 0.0066 | [7 empty] | 0.5 | 0.5364 |  |  |  |  | 0.464 | 0.19 | 0.43 | 0.0734 | 0.449 | 4.1061 | 1.11 | 0.9 | 2026-05-03 07:44
18070 | MA711 | LMF | 15-02-2026 17:35 | [14 empty] | 0.204 | 1.387 | 0.013 | 0 | 0.211 | 0.142 | 0.162 | 0.128 | 0.017 | 0.028 | 0.006 |  | 0.065 | 0.0019 | 0.0027 | 0.006 | 0 | 0 | 0.0001 | 0 |  | 0.3059 | 0.0068 | [7 empty] | 0.5 | 0.5372 |  |  |  |  | 0.4641 | 0.19 | 0.43 | 0.0729 | 0.449 | 4.1032 | 1.11 | 0.9 | 2026-05-03 07:44
18071 | MA711 | LMF | 15-02-2026 17:40 | [14 empty] | 0.102 | 0.951 | 0.0098 | 0.0331 | 0.065 | 0.137 | 0.135 | 0.093 | 0.022 | 0.035 | 0.006 |  | 0.003 | 0.0009 | 0.0002 | 0.002 | 0 | 0 | 0 | 0 |  | 0.1686 | 0.0065 | [7 empty] | 0.31 | 0.3186 |  |  |  |  | 0.3949 | 0.18 | 0.37 | 0.0059 | 0.387 | 3.6238 | 1.47 | 0.68 | 2026-05-03 07:44
18071 | MA711 | LMF | 15-02-2026 18:09 | [14 empty] | 0.189 | 1.33 | 0.011 | 0 | 0.187 | 0.139 | 0.168 | 0.114 | 0.019 | 0.021 | 0.006 |  | 0.061 | 0.0015 | 0.001 | 0.0054 | 0 | 0 | 0.0001 | 0 |  | 0.2869 | 0.0068 | [7 empty] | 0.48 | 0.5083 |  |  |  |  | 0.4525 | 0.19 | 0.42 | 0.0679 | 0.44 | 3.9558 | 1.22 | 0.82 | 2026-05-03 07:44
18071 | MA711 | LMF | 15-02-2026 18:36 | [14 empty] | 0.213 | 1.385 | 0.011 | 0 | 0.181 | 0.138 | 0.169 | 0.113 | 0.018 | 0.025 | 0.006 |  | 0.065 | 0.0014 | 0.0014 | 0.0054 | 0 | 0 | 0.0001 | 0 |  | 0.3137 | 0.0067 | [7 empty] | 0.51 | 0.5411 |  |  |  |  | 0.4509 | 0.19 | 0.42 | 0.0718 | 0.438 | 3.9292 | 1.22 | 0.82 | 2026-05-03 07:44
18071 | MA711 | LMF | 15-02-2026 18:50 | [14 empty] | 0.215 | 1.388 | 0.0111 | 0 | 0.183 | 0.143 | 0.17 | 0.114 | 0.019 | 0.032 | 0.006 |  | 0.065 | 0.002 | 0.0026 | 0.0098 | 0 | 0 | 0.0001 | 0 |  | 0.3163 | 0.0068 | [7 empty] | 0.51 | 0.5448 |  |  |  |  | 0.4644 | 0.19 | 0.43 | 0.0768 | 0.446 | 4.0177 | 1.25 | 0.8 | 2026-05-03 07:44
18072 | MA711 | LMF | 15-02-2026 19:02 | [14 empty] | 0.098 | 1.041 | 0.0104 | 0.0254 | 0.106 | 0.128 | 0.135 | 0.076 | 0.019 | 0.044 | 0.006 |  | 0.003 | 0.0007 | 0.0004 | 0.0038 | 0 | 0 | 0.0001 | 0 |  | 0.1701 | 0.0068 | [7 empty] | 0.32 | 0.3341 |  |  |  |  | 0.3681 | 0.17 | 0.34 | 0.0075 | 0.358 | 3.4979 | 1.68 | 0.59 | 2026-05-03 07:44
18072 | MA711 | LMF | 15-02-2026 19:26 | [14 empty] | 0.189 | 1.342 | 0.0117 | 0.002 | 0.202 | 0.135 | 0.159 | 0.129 | 0.017 | 0.026 | 0.006 |  | 0.054 | 0.0017 | 0.001 | 0.0077 | 0 | 0 | 0.0001 | 0 |  | 0.2867 | 0.0069 | [7 empty] | 0.48 | 0.5099 |  |  |  |  | 0.4547 | 0.18 | 0.42 | 0.0634 | 0.44 | 3.9566 | 1.05 | 0.96 | 2026-05-03 07:44
18072 | MA711 | LMF | 15-02-2026 19:40 | [14 empty] | 0.199 | 1.361 | 0.0113 | 0.0003 | 0.199 | 0.129 | 0.157 | 0.128 | 0.016 | 0.028 | 0.006 |  | 0.06 | 0.001 | 0.0008 | 0.008 | 0 | 0 | 0.0001 | 0 |  | 0.2977 | 0.0068 | [7 empty] | 0.49 | 0.5228 |  |  |  |  | 0.4447 | 0.17 | 0.41 | 0.069 | 0.43 | 3.8435 | 1.01 | 0.99 | 2026-05-03 07:44
18072 | MA711 | LMF | 15-02-2026 19:54 | [14 empty] | 0.202 | 1.365 | 0.0113 | 0.0002 | 0.202 | 0.131 | 0.158 | 0.129 | 0.016 | 0.033 | 0.006 |  | 0.063 | 0.0014 | 0.0036 | 0.0082 | 0 | 0 | 0.0001 | 0 |  | 0.3014 | 0.0068 | [7 empty] | 0.49 | 0.5279 |  |  |  |  | 0.4519 | 0.18 | 0.42 | 0.0726 | 0.434 | 3.8838 | 1.02 | 0.98 | 2026-05-03 07:44
18073 | MA711 | LMF | 15-02-2026 20:36 | [14 empty] | 0.1 | 1.032 | 0.0096 | 0.0212 | 0.094 | 0.124 | 0.123 | 0.079 | 0.02 | 0.031 | 0.006 |  | 0.003 | 0.0008 | 0.0009 | 0.0038 | 0 | 0 | 0 | 0 |  | 0.17 | 0.0068 | [7 empty] | 0.31 | 0.3304 |  |  |  |  | 0.357 | 0.17 | 0.33 | 0.0076 | 0.346 | 3.3931 | 1.57 | 0.64 | 2026-05-03 07:44
18073 | MA711 | LMF | 15-02-2026 21:01 | [14 empty] | 0.189 | 1.347 | 0.0109 | 0.0029 | 0.208 | 0.13 | 0.172 | 0.111 | 0.018 | 0.048 | 0.007 |  | 0.051 | 0.0022 | 0.001 | 0.0085 | 0 | 0 | 0.0001 | 0 |  | 0.287 | 0.0072 | [7 empty] | 0.48 | 0.5124 |  |  |  |  | 0.4472 | 0.18 | 0.41 | 0.0617 | 0.431 | 3.8359 | 1.17 | 0.85 | 2026-05-03 07:44
18073 | MA711 | LMF | 15-02-2026 21:13 | [14 empty] | 0.207 | 1.392 | 0.0112 | 0.0014 | 0.209 | 0.129 | 0.173 | 0.112 | 0.018 | 0.039 | 0.007 |  | 0.068 | 0.0021 | 0.001 | 0.0086 | 0 | 0 | 0.0001 | 0 |  | 0.309 | 0.0072 | [7 empty] | 0.51 | 0.5417 |  |  |  |  | 0.4484 | 0.18 | 0.41 | 0.0787 | 0.432 | 3.8302 | 1.15 | 0.87 | 2026-05-03 07:44
18074 | MA711 | LMF | 15-02-2026 21:56 | [14 empty] | 0.104 | 1.019 | 0.0102 | 0.0415 | 0.128 | 0.135 | 0.128 | 0.078 | 0.02 | 0.06 | 0.006 |  | 0.004 | 0.0014 | 0.0003 | 0.0047 | 0 | 0 | 0.0001 | 0 |  | 0.1759 | 0.0072 | [7 empty] | 0.32 | 0.3398 |  |  |  |  | 0.3725 | 0.19 | 0.34 | 0.0101 | 0.361 | 3.6425 | 1.73 | 0.58 | 2026-05-03 07:44
18074 | MA711 | LMF | 15-02-2026 22:18 | [14 empty] | 0.183 | 1.334 | 0.0113 | 0.0111 | 0.19 | 0.137 | 0.151 | 0.128 | 0.018 | 0.046 | 0.007 |  | 0.061 | 0.0018 | 0.0006 | 0.0072 | 0 | 0 | 0.0002 | 0 |  | 0.2809 | 0.0073 | [7 empty] | 0.47 | 0.5007 |  |  |  |  | 0.4487 | 0.19 | 0.42 | 0.07 | 0.434 | 3.952 | 1.07 | 0.93 | 2026-05-03 07:44
18074 | MA711 | LMF | 15-02-2026 22:33 | [14 empty] | 0.187 | 1.353 | 0.0109 | 0.0023 | 0.186 | 0.133 | 0.16 | 0.127 | 0.017 | 0.027 | 0.006 |  | 0.06 | 0.0018 | 0.0006 | 0.0075 | 0 | 0 | 0.0001 | 0 |  | 0.2853 | 0.0071 | [7 empty] | 0.48 | 0.5082 |  |  |  |  | 0.4516 | 0.18 | 0.42 | 0.0693 | 0.437 | 3.8831 | 1.05 | 0.95 | 2026-05-03 07:44
18074 | MA711 | LMF | 15-02-2026 22:44 | [14 empty] | 0.204 | 1.378 | 0.0112 | 0.0022 | 0.187 | 0.137 | 0.16 | 0.126 | 0.017 | 0.034 | 0.007 |  | 0.06 | 0.002 | 0.0016 | 0.0077 | 0 | 0 | 0.0001 | 0 |  | 0.3037 | 0.0072 | [7 empty] | 0.5 | 0.5298 |  |  |  |  | 0.456 | 0.19 | 0.42 | 0.0697 | 0.44 | 3.9512 | 1.09 | 0.92 | 2026-05-03 07:44
18075 | MA711 | LMF | 15-02-2026 23:07 | [14 empty] | 0.089 | 0.865 | 0.0099 | 0.0475 | 0.099 | 0.152 | 0.139 | 0.124 | 0.034 | 0.042 | 0.006 |  | 0.003 | 0.0012 | 0.0002 | 0.0035 | 0 | 0 | 0.0001 | 0 |  | 0.1553 | 0.007 | [7 empty] | 0.29 | 0.3033 |  |  |  |  | 0.4593 | 0.2 | 0.42 | 0.0077 | 0.449 | 4.0006 | 1.23 | 0.82 | 2026-05-03 07:44
18075 | MA711 | LMF | 15-02-2026 23:32 | [14 empty] | 0.196 | 1.338 | 0.0115 | 0.0006 | 0.171 | 0.156 | 0.168 | 0.124 | 0.03 | 0.014 | 0.007 |  | 0.068 | 0.0019 | 0.0009 | 0.0055 | 0 | 0 | 0.0001 | 0 |  | 0.2962 | 0.0072 | [7 empty] | 0.49 | 0.5194 |  |  |  |  | 0.4914 | 0.21 | 0.45 | 0.0754 | 0.478 | 4.2272 | 1.26 | 0.79 | 2026-05-03 07:44
18075 | MA711 | LMF | 15-02-2026 23:50 | [14 empty] | 0.208 | 1.379 | 0.0117 | 0 | 0.182 | 0.157 | 0.168 | 0.124 | 0.03 | 0.026 | 0.007 |  | 0.068 | 0.0021 | 0.0009 | 0.0096 | 0 | 0 | 0.0001 | 0 |  | 0.3106 | 0.0073 | [7 empty] | 0.51 | 0.5402 |  |  |  |  | 0.4964 | 0.21 | 0.45 | 0.0797 | 0.479 | 4.2619 | 1.27 | 0.79 | 2026-05-03 07:44
18075 | MA711 | LMF | 16-02-2026 00:15 | [14 empty] | 0.207 | 1.373 | 0.0116 | 0 | 0.182 | 0.159 | 0.168 | 0.123 | 0.03 | 0.036 | 0.007 |  | 0.068 | 0.0024 | 0.0035 | 0.0092 | 0 | 0 | 0.0001 | 0 |  | 0.3094 | 0.0072 | [7 empty] | 0.51 | 0.5381 |  |  |  |  | 0.4998 | 0.21 | 0.45 | 0.0796 | 0.48 | 4.2858 | 1.29 | 0.77 | 2026-05-03 07:44
18076 | CM302 | LMF | 16-02-2026 01:41 | [14 empty] | 0.075 | 0.892 | 0.0087 | 0.022 | 0.109 | 0.144 | 0.054 | 0.104 | 0.026 | 0.045 | 0.007 |  | 0.002 | 0.0006 | 0.0004 | 0.0009 | 0 | 0 | 0.0001 | 0 |  | 0.1373 | 0.0069 | [7 empty] | 0.26 | 0.2748 |  |  |  |  | 0.3361 | 0.2 | 0.3 | 0.0035 | 0.328 | 3.717 | 1.38 | 0.72 | 2026-05-03 07:44
18076 | CM302 | LMF | 16-02-2026 02:08 | [14 empty] | 0.167 | 1.1 | 0.0095 | 0.0042 | 0.188 | 0.148 | 0.056 | 0.104 | 0.024 | 0.045 | 0.007 |  | 0.003 | 0.0012 | 0.0008 | 0.0014 | 0 | 0 | 0.0001 | 0 |  | 0.2426 | 0.007 | [7 empty] | 0.38 | 0.415 |  |  |  |  | 0.3413 | 0.2 | 0.31 | 0.0056 | 0.332 | 3.9116 | 1.42 | 0.7 | 2026-05-03 07:44
18076 | CM302 | LMF | 16-02-2026 02:36 | [14 empty] | 0.177 | 1.108 | 0.0094 | 0.0002 | 0.188 | 0.142 | 0.056 | 0.103 | 0.024 | 0.03 | 0.007 |  | 0.003 | 0.0008 | 0.0007 | 0.0015 | 0 | 0 | 0 | 0 |  | 0.2522 | 0.007 | [7 empty] | 0.39 | 0.4259 |  |  |  |  | 0.3341 | 0.2 | 0.3 | 0.0053 | 0.325 | 3.8141 | 1.38 | 0.73 | 2026-05-03 07:44
18076 | CM302 | LMF | 16-02-2026 02:54 | [14 empty] | 0.188 | 1.13 | 0.0098 | 0 | 0.19 | 0.146 | 0.057 | 0.104 | 0.024 | 0.041 | 0.007 |  | 0.003 | 0.0011 | 0.0007 | 0.0015 | 0 | 0 | 0 | 0 |  | 0.2646 | 0.0072 | [7 empty] | 0.41 | 0.4415 |  |  |  |  | 0.3401 | 0.2 | 0.31 | 0.0056 | 0.331 | 3.8907 | 1.4 | 0.71 | 2026-05-03 07:44
18076 | CM302 | LMF | 16-02-2026 03:36 | [14 empty] | 0.2 | 1.137 | 0.0096 | 0 | 0.194 | 0.15 | 0.057 | 0.104 | 0.024 | 0.038 | 0.007 |  | 0.003 | 0.0014 | 0.003 | 0.0016 | 0 | 0 | 0.0002 | 0 |  | 0.2783 | 0.007 | [7 empty] | 0.42 | 0.4556 |  |  |  |  | 0.3469 | 0.21 | 0.31 | 0.006 | 0.335 | 3.9546 | 1.44 | 0.69 | 2026-05-03 07:44
18077 | CM302 | LMF | 16-02-2026 03:06 | [14 empty] | 0.158 | 0.902 | 0.0092 | 0.0309 | 0.026 | 0.122 | 0.047 | 0.082 | 0.017 | 0.029 | 0.006 |  | 0.002 | 0.0006 | 0.0004 | 0.0008 | 0 | 0 | 0 | 0 |  | 0.2151 | 0.0069 | [7 empty] | 0.34 | 0.3394 |  |  |  |  | 0.2755 | 0.17 | 0.25 | 0.0034 | 0.268 | 3.1681 | 1.49 | 0.67 | 2026-05-03 07:44
18077 | CM302 | LMF | 16-02-2026 03:38 | [14 empty] | 0.191 | 1.138 | 0.0101 | 0.0066 | 0.174 | 0.129 | 0.049 | 0.104 | 0.015 | 0.047 | 0.006 |  | 0.003 | 0.0014 | 0.0014 | 0.0018 | 0 | 0 | 0.0002 | 0 |  | 0.2666 | 0.0072 | [7 empty] | 0.41 | 0.4386 |  |  |  |  | 0.3069 | 0.18 | 0.28 | 0.0062 | 0.297 | 3.5887 | 1.24 | 0.81 | 2026-05-03 07:44
18077 | CM302 | LMF | 16-02-2026 04:05 | [14 empty] | 0.195 | 1.132 | 0.0099 | 0.0009 | 0.177 | 0.127 | 0.05 | 0.104 | 0.015 | 0.028 | 0.007 |  | 0.003 | 0.0012 | 0.0012 | 0.002 | 0 | 0 | 0.0003 | 0 |  | 0.2709 | 0.007 | [7 empty] | 0.41 | 0.4422 |  |  |  |  | 0.3063 | 0.18 | 0.28 | 0.0062 | 0.296 | 3.558 | 1.22 | 0.82 | 2026-05-03 07:44
18077 | CM302 | LMF | 16-02-2026 04:38 | [14 empty] | 0.197 | 1.133 | 0.0101 | 0.0004 | 0.172 | 0.128 | 0.05 | 0.104 | 0.015 | 0.028 | 0.007 |  | 0.003 | 0.0014 | 0.0028 | 0.002 | 0 | 0 | 0.0001 | 0 |  | 0.2718 | 0.0071 | [7 empty] | 0.41 | 0.4435 |  |  |  |  | 0.3085 | 0.18 | 0.28 | 0.0064 | 0.297 | 3.5695 | 1.23 | 0.81 | 2026-05-03 07:44
18078 | CM302 | LMF | 16-02-2026 04:24 | [14 empty] | 0.121 | 0.927 | 0.0087 | 0.0365 | 0.02 | 0.118 | 0.038 | 0.062 | 0.011 | 0.05 | 0.007 |  | 0.002 | 0.001 | 0.0003 | 0.0007 | 0 | 0 | 0.0001 | 0 |  | 0.1783 | 0.0069 | [7 empty] | 0.3 | 0.301 |  |  |  |  | 0.2367 | 0.17 | 0.22 | 0.0037 | 0.229 | 3.0117 | 1.9 | 0.53 | 2026-05-03 07:44
18078 | CM302 | LMF | 16-02-2026 04:52 | [14 empty] | 0.192 | 1.104 | 0.0093 | 0.0091 | 0.146 | 0.116 | 0.039 | 0.101 | 0.009 | 0.043 | 0.007 |  | 0.003 | 0.0014 | 0.0011 | 0.0012 | 0 | 0 | 0.0002 | 0 |  | 0.2634 | 0.0068 | [7 empty] | 0.4 | 0.4251 |  |  |  |  | 0.2742 | 0.17 | 0.26 | 0.0056 | 0.265 | 3.2914 | 1.15 | 0.87 | 2026-05-03 07:44
18078 | CM302 | LMF | 16-02-2026 05:11 | [14 empty] | 0.201 | 1.146 | 0.0092 | 0.0034 | 0.179 | 0.117 | 0.039 | 0.101 | 0.009 | 0.033 | 0.007 |  | 0.003 | 0.001 | 0.0011 | 0.0013 | 0 | 0 | 0.0002 | 0 |  | 0.2757 | 0.0068 | [7 empty] | 0.42 | 0.4466 |  |  |  |  | 0.2756 | 0.17 | 0.26 | 0.0053 | 0.266 | 3.3565 | 1.16 | 0.86 | 2026-05-03 07:44
18078 | CM302 | LMF | 16-02-2026 05:45 | [14 empty] | 0.206 | 1.144 | 0.0095 | 0.0024 | 0.18 | 0.121 | 0.039 | 0.102 | 0.009 | 0.034 | 0.007 |  | 0.003 | 0.0011 | 0.0032 | 0.0014 | 0 | 0 | 0.0002 | 0 |  | 0.2808 | 0.0068 | [7 empty] | 0.42 | 0.4517 |  |  |  |  | 0.2825 | 0.17 | 0.26 | 0.0055 | 0.271 | 3.4343 | 1.19 | 0.84 | 2026-05-03 07:44
18079 | CM302 | LMF | 16-02-2026 05:42 | [14 empty] | 0.096 | 0.897 | 0.0095 | 0.0403 | 0.038 | 0.11 | 0.04 | 0.057 | 0.011 | 0.042 | 0.007 |  | 0.003 | 0.0014 | 0.0004 | 0.001 | 0 | 0 | 0.0002 | 0 |  | 0.1526 | 0.0068 | [7 empty] | 0.27 | 0.2737 |  |  |  |  | 0.2266 | 0.16 | 0.21 | 0.0054 | 0.218 | 2.8959 | 1.93 | 0.52 | 2026-05-03 07:44
18079 | CM302 | LMF | 16-02-2026 06:16 | [14 empty] | 0.176 | 1.151 | 0.01 | 0.0039 | 0.178 | 0.108 | 0.041 | 0.101 | 0.008 | 0.034 | 0.007 |  | 0.004 | 0.0013 | 0.0013 | 0.0023 | 0 | 0 | 0.0002 | 0 |  | 0.2505 | 0.0068 | [7 empty] | 0.39 | 0.422 |  |  |  |  | 0.2687 | 0.16 | 0.25 | 0.0076 | 0.258 | 3.2094 | 1.07 | 0.94 | 2026-05-03 07:44
18079 | CM302 | LMF | 16-02-2026 06:36 | [14 empty] | 0.195 | 1.153 | 0.0102 | 0.0007 | 0.185 | 0.109 | 0.041 | 0.101 | 0.008 | 0.036 | 0.007 |  | 0.004 | 0.0014 | 0.0017 | 0.0025 | 0 | 0 | 0.0003 | 0 |  | 0.2704 | 0.0068 | [7 empty] | 0.41 | 0.4426 |  |  |  |  | 0.2704 | 0.16 | 0.25 | 0.0079 | 0.259 | 3.2416 | 1.08 | 0.93 | 2026-05-03 07:44
18079 | CM302 | LMF | 16-02-2026 06:58 | [14 empty] | 0.198 | 1.152 | 0.0101 | 0.0003 | 0.188 | 0.109 | 0.042 | 0.101 | 0.009 | 0.039 | 0.007 |  | 0.004 | 0.0018 | 0.0025 | 0.0027 | 0 | 0 | 0.0001 | 0 |  | 0.2726 | 0.0068 | [7 empty] | 0.42 | 0.4464 |  |  |  |  | 0.273 | 0.16 | 0.25 | 0.0085 | 0.261 | 3.2462 | 1.08 | 0.93 | 2026-05-03 07:44
18080 | CM302 | LMF | 16-02-2026 07:12 | [14 empty] | 0.09 | 0.837 | 0.0088 | 0.0241 | 0.119 | 0.107 | 0.042 | 0.057 | 0.01 | 0.045 | 0.006 |  | 0.002 | 0.0013 | 0.0006 | 0.0009 | 0 | 0 | 0.0002 | 0 |  | 0.1461 | 0.007 | [7 empty] | 0.25 | 0.2711 |  |  |  |  | 0.2242 | 0.16 | 0.21 | 0.0042 | 0.216 | 2.9531 | 1.88 | 0.53 | 2026-05-03 07:44
18080 | CM302 | LMF | 16-02-2026 07:50 | [14 empty] | 0.192 | 1.109 | 0.0096 | 0.0041 | 0.207 | 0.104 | 0.043 | 0.101 | 0.007 | 0.051 | 0.006 |  | 0.003 | 0.0009 | 0.001 | 0.0014 | 0 | 0 | 0.0001 | 0 |  | 0.2647 | 0.0067 | [7 empty] | 0.4 | 0.4357 |  |  |  |  | 0.2638 | 0.15 | 0.25 | 0.0053 | 0.255 | 3.1767 | 1.03 | 0.97 | 2026-05-03 07:44
18080 | CM302 | LMF | 16-02-2026 08:08 | [14 empty] | 0.203 | 1.122 | 0.0097 | 0.0024 | 0.21 | 0.105 | 0.044 | 0.102 | 0.007 | 0.04 | 0.006 |  | 0.003 | 0.0012 | 0.0008 | 0.0014 | 0 | 0 | 0.0001 | 0 |  | 0.2765 | 0.0071 | [7 empty] | 0.41 | 0.4496 |  |  |  |  | 0.2667 | 0.16 | 0.25 | 0.0056 | 0.258 | 3.2048 | 1.03 | 0.97 | 2026-05-03 07:44
18080 | CM302 | LMF | 16-02-2026 08:19 | [14 empty] | 0.203 | 1.118 | 0.0095 | 0.0019 | 0.208 | 0.105 | 0.044 | 0.101 | 0.007 | 0.038 | 0.006 |  | 0.003 | 0.0014 | 0.0017 | 0.0015 | 0 | 0 | 0.0001 | 0 |  | 0.2762 | 0.0068 | [7 empty] | 0.41 | 0.4485 |  |  |  |  | 0.2667 | 0.16 | 0.25 | 0.0059 | 0.257 | 3.1951 | 1.04 | 0.96 | 2026-05-03 07:44
18081 | CM302 | LMF | 16-02-2026 08:24 | [14 empty] | 0.092 | 0.929 | 0.0093 | 0.0318 | 0.094 | 0.102 | 0.04 | 0.054 | 0.008 | 0.043 | 0.006 |  | 0.002 | 0.0012 | 0.0002 | 0.0008 | 0 | 0 | 0.0002 | 0 |  | 0.1513 | 0.0069 | [7 empty] | 0.27 | 0.2828 |  |  |  |  | 0.2114 | 0.15 | 0.2 | 0.004 | 0.204 | 2.8185 | 1.89 | 0.53 | 2026-05-03 07:44
18081 | CM302 | LMF | 16-02-2026 08:57 | [14 empty] | 0.189 | 1.139 | 0.0099 | 0.0085 | 0.182 | 0.101 | 0.041 | 0.103 | 0.007 | 0.055 | 0.006 |  | 0.003 | 0.0014 | 0.0011 | 0.0014 | 0 | 0 | 0.0001 | 0 |  | 0.2621 | 0.007 | [7 empty] | 0.4 | 0.433 |  |  |  |  | 0.2609 | 0.15 | 0.25 | 0.0058 | 0.252 | 3.0925 | 0.98 | 1.02 | 2026-05-03 07:44
18081 | CM302 | LMF | 16-02-2026 09:12 | [14 empty] | 0.196 | 1.145 | 0.0098 | 0.0067 | 0.182 | 0.102 | 0.042 | 0.103 | 0.007 | 0.056 | 0.006 |  | 0.003 | 0.0014 | 0.0008 | 0.0015 | 0 | 0 | 0.0002 | 0 |  | 0.27 | 0.0069 | [7 empty] | 0.41 | 0.4412 |  |  |  |  | 0.2627 | 0.15 | 0.25 | 0.0059 | 0.254 | 3.1103 | 0.99 | 1.01 | 2026-05-03 07:44
18081 | CM302 | LMF | 16-02-2026 09:25 | [14 empty] | 0.195 | 1.144 | 0.0096 | 0.0037 | 0.179 | 0.1 | 0.042 | 0.104 | 0.007 | 0.042 | 0.006 |  | 0.003 | 0.0008 | 0.0007 | 0.0014 | 0 | 0 | 0.0001 | 0 |  | 0.2683 | 0.0068 | [7 empty] | 0.41 | 0.4396 |  |  |  |  | 0.2615 | 0.15 | 0.25 | 0.0052 | 0.253 | 3.0692 | 0.96 | 1.04 | 2026-05-03 07:44
18081 | CM302 | LMF | 16-02-2026 09:42 | [14 empty] | 0.196 | 1.145 | 0.0096 | 0.0029 | 0.188 | 0.101 | 0.042 | 0.103 | 0.006 | 0.039 | 0.006 |  | 0.003 | 0.0008 | 0.0022 | 0.0014 | 0 | 0 | 0.0001 | 0 |  | 0.2696 | 0.0067 | [7 empty] | 0.41 | 0.4419 |  |  |  |  | 0.2618 | 0.15 | 0.25 | 0.0052 | 0.252 | 3.0969 | 0.98 | 1.02 | 2026-05-03 07:44
18082 | CM302 | LMF | 16-02-2026 10:08 | [14 empty] | 0.084 | 0.839 | 0.0094 | 0.0392 | 0.147 | 0.109 | 0.042 | 0.061 | 0.011 | 0.052 | 0.006 |  | 0.002 | 0.0008 | 0.0005 | 0.0008 | 0 | 0 | 0.0002 | 0 |  | 0.1413 | 0.0069 | [7 empty] | 0.25 | 0.2706 |  |  |  |  | 0.2308 | 0.16 | 0.21 | 0.0036 | 0.223 | 3.0528 | 1.79 | 0.56 | 2026-05-03 07:44
18082 | CM302 | LMF | 16-02-2026 10:27 | [14 empty] | 0.187 | 1.131 | 0.0102 | 0.0043 | 0.227 | 0.109 | 0.043 | 0.099 | 0.009 | 0.04 | 0.006 |  | 0.003 | 0.0008 | 0.0008 | 0.0012 | 0 | 0 | 0.0001 | 0 |  | 0.2618 | 0.0069 | [7 empty] | 0.4 | 0.4382 |  |  |  |  | 0.2684 | 0.16 | 0.25 | 0.005 | 0.26 | 3.3003 | 1.1 | 0.91 | 2026-05-03 07:44
18082 | CM302 | LMF | 16-02-2026 10:41 | [14 empty] | 0.195 | 1.131 | 0.0101 | 0.0015 | 0.228 | 0.109 | 0.043 | 0.1 | 0.009 | 0.035 | 0.006 |  | 0.003 | 0.0011 | 0.0007 | 0.0013 | 0 | 0 | 0.0001 | 0 |  | 0.2698 | 0.0071 | [7 empty] | 0.41 | 0.4464 |  |  |  |  | 0.2693 | 0.16 | 0.25 | 0.0054 | 0.261 | 3.3031 | 1.09 | 0.92 | 2026-05-03 07:44
18082 | CM302 | LMF | 16-02-2026 10:49 | [14 empty] | 0.198 | 1.133 | 0.0104 | 0.0015 | 0.231 | 0.112 | 0.044 | 0.099 | 0.009 | 0.035 | 0.006 |  | 0.003 | 0.0014 | 0.0032 | 0.0014 | 0 | 0 | 0.0002 | 0 |  | 0.2737 | 0.0069 | [7 empty] | 0.41 | 0.4505 |  |  |  |  | 0.2751 | 0.16 | 0.26 | 0.0058 | 0.264 | 3.3642 | 1.13 | 0.88 | 2026-05-03 07:44
18083 | CM302 | LMF | 16-02-2026 11:20 | [14 empty] | 0.092 | 0.888 | 0.0103 | 0.0343 | 0.092 | 0.118 | 0.057 | 0.063 | 0.015 | 0.05 | 0.006 |  | 0.003 | 0.0014 | 0.0002 | 0.0009 | 0 | 0 | 0.0002 | 0.0001 |  | 0.1516 | 0.0071 | [7 empty] | 0.27 | 0.2824 |  |  |  |  | 0.2609 | 0.17 | 0.24 | 0.0053 | 0.253 | 3.1722 | 1.87 | 0.53 | 2026-05-03 07:44
18083 | CM302 | LMF | 16-02-2026 11:48 | [14 empty] | 0.193 | 1.138 | 0.0108 | 0.0025 | 0.185 | 0.114 | 0.058 | 0.105 | 0.013 | 0.031 | 0.007 |  | 0.003 | 0.0009 | 0.0008 | 0.0015 | 0 | 0 | 0 | 0 |  | 0.2676 | 0.007 | [7 empty] | 0.41 | 0.4429 |  |  |  |  | 0.2988 | 0.17 | 0.28 | 0.0054 | 0.29 | 3.3728 | 1.09 | 0.92 | 2026-05-03 07:44
18083 | CM302 | LMF | 16-02-2026 12:05 | [14 empty] | 0.191 | 1.141 | 0.0108 | 0.0021 | 0.184 | 0.116 | 0.058 | 0.105 | 0.013 | 0.037 | 0.007 |  | 0.003 | 0.0012 | 0.0031 | 0.0016 | 0 | 0 | 0.0001 | 0 |  | 0.2663 | 0.007 | [7 empty] | 0.41 | 0.4414 |  |  |  |  | 0.3035 | 0.17 | 0.28 | 0.0058 | 0.292 | 3.4068 | 1.1 | 0.91 | 2026-05-03 07:44
18084 | 7181 | LMF | 16-02-2026 12:38 | [14 empty] | 0.085 | 0.577 | 0.0118 | 0.0291 | 0.025 | 0.177 | 0.068 | 0.062 | 0.018 | 0.07 | 0.007 |  | 0.002 | 0.0011 | 0.0007 | 0.0007 | 0 | 0 | 0.0001 | 0.0004 |  | 0.1299 | 0.0072 | [7 empty] | 0.21 | 0.2188 |  |  |  |  | 0.3335 | 0.23 | 0.31 | 0.0038 | 0.325 | 4.0338 | 2.85 | 0.35 | 2026-05-03 07:44
18084 | 7181 | LMF | 16-02-2026 12:57 | [14 empty] | 0.131 | 0.799 | 0.0123 | 0.0151 | 0.026 | 0.172 | 0.069 | 0.063 | 0.016 | 0.044 | 0.007 |  | 0.002 | 0.0008 | 0.0003 | 0.0008 | 0 | 0 | 0 | 0 |  | 0.1862 | 0.0071 | [7 empty] | 0.3 | 0.3016 |  |  |  |  | 0.328 | 0.23 | 0.3 | 0.0036 | 0.32 | 3.9788 | 2.73 | 0.37 | 2026-05-03 07:44
18084 | 7181 | LMF | 16-02-2026 13:26 | [14 empty] | 0.135 | 0.851 | 0.0125 | 0.0101 | 0.026 | 0.177 | 0.07 | 0.062 | 0.016 | 0.036 | 0.007 |  | 0.002 | 0.0014 | 0.0002 | 0.0008 | 0 | 0 | 0 | 0 |  | 0.1931 | 0.0073 | [7 empty] | 0.31 | 0.3146 |  |  |  |  | 0.3329 | 0.23 | 0.31 | 0.0042 | 0.325 | 4.0494 | 2.85 | 0.35 | 2026-05-03 07:44
18084 | 7181 | LMF | 16-02-2026 15:01 | [14 empty] | 0.135 | 0.851 | 0.0121 | 0.0079 | 0.019 | 0.173 | 0.071 | 0.063 | 0.015 | 0.023 | 0.007 |  | 0.002 | 0.0004 | 0.0002 | 0.0006 | 0 | 0 | 0 | 0 |  | 0.1927 | 0.0071 | [7 empty] | 0.31 | 0.3134 |  |  |  |  | 0.3296 | 0.23 | 0.31 | 0.003 | 0.322 | 3.9816 | 2.75 | 0.36 | 2026-05-03 07:44
18084 | 7181 | LMF | 16-02-2026 15:35 | [14 empty] | 0.144 | 0.851 | 0.0123 | 0.0061 | 0.018 | 0.176 | 0.072 | 0.063 | 0.015 | 0.024 | 0.007 |  | 0.002 | 0.001 | 0.0003 | 0.0006 | 0 | 0 | 0.0001 | 0 |  | 0.2023 | 0.007 | [7 empty] | 0.32 | 0.3225 |  |  |  |  | 0.3338 | 0.23 | 0.31 | 0.0036 | 0.326 | 4.0254 | 2.79 | 0.36 | 2026-05-03 07:44
18084 | 7181 | LMF | 16-02-2026 16:43 | [14 empty] | 0.163 | 0.852 | 0.0126 | 0.0056 | 0.014 | 0.173 | 0.072 | 0.064 | 0.016 | 0.025 | 0.007 |  | 0.002 | 0.0008 | 0.0002 | 0.0006 | 0 | 0 | 0 | 0 |  | 0.2207 | 0.0072 | [7 empty] | 0.34 | 0.3412 |  |  |  |  | 0.3328 | 0.23 | 0.31 | 0.0034 | 0.325 | 3.986 | 2.7 | 0.37 | 2026-05-03 07:44
18084 | 7181 | LMF | 16-02-2026 16:55 | [14 empty] | 0.165 | 0.859 | 0.0127 | 0.0051 | 0.015 | 0.176 | 0.072 | 0.063 | 0.016 | 0.037 | 0.007 |  | 0.002 | 0.0011 | 0.0021 | 0.0006 | 0 | 0 | 0 | 0 |  | 0.2232 | 0.0072 | [7 empty] | 0.34 | 0.3446 |  |  |  |  | 0.3369 | 0.23 | 0.31 | 0.0037 | 0.327 | 4.028 | 2.79 | 0.36 | 2026-05-03 07:44
18085 | 7181 | LMF | 16-02-2026 13:52 | [14 empty] | 0.098 | 0.586 | 0.0117 | 0.0402 | 0.024 | 0.204 | 0.068 | 0.069 | 0.016 | 0.083 | 0.008 |  | 0.002 | 0.0014 | 0.0006 | 0.0008 | 0 | 0 | 0.0001 | 0.0007 |  | 0.1446 | 0.0077 | [7 empty] | 0.23 | 0.2351 |  |  |  |  | 0.3663 | 0.27 | 0.34 | 0.0042 | 0.357 | 4.3944 | 2.96 | 0.34 | 2026-05-03 07:44
18085 | 7181 | LMF | 16-02-2026 14:25 | [14 empty] | 0.141 | 0.837 | 0.0124 | 0.0195 | 0.019 | 0.205 | 0.07 | 0.069 | 0.014 | 0.046 | 0.008 |  | 0.002 | 0.0016 | 0.0002 | 0.0008 | 0 | 0 | 0 | 0 |  | 0.1995 | 0.0077 | [7 empty] | 0.32 | 0.3192 |  |  |  |  | 0.3667 | 0.27 | 0.34 | 0.0044 | 0.358 | 4.4128 | 2.97 | 0.34 | 2026-05-03 07:44
18085 | 7181 | LMF | 16-02-2026 14:54 | [14 empty] | 0.142 | 0.838 | 0.0124 | 0.0113 | 0.017 | 0.203 | 0.071 | 0.069 | 0.014 | 0.037 | 0.008 |  | 0.002 | 0.0014 | 0.0003 | 0.0008 | 0 | 0 | 0 | 0 |  | 0.2004 | 0.0077 | [7 empty] | 0.32 | 0.32 |  |  |  |  | 0.3662 | 0.27 | 0.34 | 0.0042 | 0.357 | 4.3862 | 2.94 | 0.34 | 2026-05-03 07:44
18085 | 7181 | LMF | 16-02-2026 15:53 | [14 empty] | 0.155 | 0.835 | 0.0121 | 0.008 | 0.016 | 0.201 | 0.071 | 0.068 | 0.013 | 0.038 | 0.008 |  | 0.002 | 0.001 | 0.0025 | 0.0008 | 0 | 0 | 0 | 0 |  | 0.2131 | 0.0074 | [7 empty] | 0.33 | 0.332 |  |  |  |  | 0.3638 | 0.26 | 0.34 | 0.0038 | 0.353 | 4.3545 | 2.96 | 0.34 | 2026-05-03 07:44
18086 | 7181 | LMF | 16-02-2026 16:38 | [14 empty] | 0.092 | 0.65 | 0.0117 | 0.0465 | 0.016 | 0.194 | 0.051 | 0.066 | 0.011 | 0.052 | 0.008 |  | 0.002 | 0.0012 | 0.0002 | 0.0006 | 0 | 0 | 0 | 0.0001 |  | 0.1393 | 0.0075 | [7 empty] | 0.23 | 0.2331 |  |  |  |  | 0.3303 | 0.25 | 0.31 | 0.0038 | 0.322 | 4.2315 | 2.94 | 0.34 | 2026-05-03 07:44
18086 | 7181 | LMF | 16-02-2026 17:08 | [14 empty] | 0.146 | 0.857 | 0.0121 | 0.0157 | 0.025 | 0.193 | 0.052 | 0.066 | 0.009 | 0.048 | 0.008 |  | 0.002 | 0.0014 | 0.0002 | 0.0007 | 0 | 0 | 0 | 0 |  | 0.2038 | 0.0076 | [7 empty] | 0.32 | 0.3228 |  |  |  |  | 0.3284 | 0.25 | 0.31 | 0.0041 | 0.32 | 4.2406 | 2.92 | 0.34 | 2026-05-03 07:44
18086 | 7181 | LMF | 16-02-2026 17:30 | [14 empty] | 0.155 | 0.859 | 0.0121 | 0.004 | 0.034 | 0.192 | 0.052 | 0.065 | 0.009 | 0.032 | 0.007 |  | 0.002 | 0.0013 | 0.0006 | 0.0008 | 0 | 0 | 0 | 0 |  | 0.2132 | 0.0077 | [7 empty] | 0.33 | 0.3336 |  |  |  |  | 0.3266 | 0.25 | 0.31 | 0.0041 | 0.318 | 4.2398 | 2.95 | 0.34 | 2026-05-03 07:44
18086 | 7181 | LMF | 16-02-2026 18:09 | [14 empty] | 0.157 | 0.861 | 0.0121 | 0.0033 | 0.036 | 0.193 | 0.053 | 0.065 | 0.009 | 0.038 | 0.007 |  | 0.002 | 0.0012 | 0.0002 | 0.0008 | 0 | 0 | 0 | 0 |  | 0.2154 | 0.0075 | [7 empty] | 0.33 | 0.3365 |  |  |  |  | 0.3283 | 0.25 | 0.31 | 0.004 | 0.32 | 4.256 | 2.97 | 0.34 | 2026-05-03 07:44
18087 | 7181 | LMF | 16-02-2026 18:00 | [14 empty] | 0.098 | 0.676 | 0.0109 | 0.0316 | 0.022 | 0.187 | 0.059 | 0.068 | 0.015 | 0.051 | 0.008 |  | 0.002 | 0.0011 | 0.0003 | 0.0007 | 0 | 0 | 0 | 0 |  | 0.1472 | 0.0081 | [7 empty] | 0.24 | 0.2465 |  |  |  |  | 0.3376 | 0.25 | 0.31 | 0.0038 | 0.329 | 4.1523 | 2.75 | 0.36 | 2026-05-03 07:44
18087 | 7181 | LMF | 16-02-2026 18:20 | [14 empty] | 0.142 | 0.817 | 0.011 | 0.0046 | 0.03 | 0.188 | 0.061 | 0.067 | 0.013 | 0.021 | 0.008 |  | 0.003 | 0.0012 | 0.0003 | 0.0007 | 0 | 0 | 0 | 0 |  | 0.1986 | 0.008 | [7 empty] | 0.31 | 0.3156 |  |  |  |  | 0.3376 | 0.25 | 0.32 | 0.0049 | 0.329 | 4.1798 | 2.81 | 0.36 | 2026-05-03 07:44
18087 | 7181 | LMF | 16-02-2026 18:49 | [14 empty] | 0.154 | 0.841 | 0.0111 | 0.0041 | 0.027 | 0.192 | 0.061 | 0.067 | 0.013 | 0.016 | 0.008 |  | 0.003 | 0.0009 | 0.0002 | 0.0007 | 0 | 0 | 0 | 0 |  | 0.2119 | 0.008 | [7 empty] | 0.33 | 0.3313 |  |  |  |  | 0.3416 | 0.25 | 0.32 | 0.0046 | 0.333 | 4.2274 | 2.87 | 0.35 | 2026-05-03 07:44
18087 | 7181 | LMF | 16-02-2026 19:35 | [14 empty] | 0.158 | 0.839 | 0.0113 | 0.0033 | 0.025 | 0.19 | 0.062 | 0.067 | 0.013 | 0.029 | 0.008 |  | 0.003 | 0.0015 | 0.0044 | 0.0008 | 0 | 0 | 0 | 0 |  | 0.2157 | 0.008 | [7 empty] | 0.33 | 0.3347 |  |  |  |  | 0.3449 | 0.25 | 0.32 | 0.0053 | 0.332 | 4.2037 | 2.84 | 0.35 | 2026-05-03 07:44
18088 | 7181 | LMF | 16-02-2026 19:27 | [14 empty] | 0.079 | 0.587 | 0.0137 | 0.0571 | 0.017 | 0.192 | 0.078 | 0.068 | 0.017 | 0.055 | 0.008 |  | 0.002 | 0.0013 | 0.0004 | 0.0007 | 0 | 0 | 0.0002 | 0.0006 |  | 0.1259 | 0.0085 | [7 empty] | 0.21 | 0.2164 |  |  |  |  | 0.3647 | 0.26 | 0.34 | 0.004 | 0.355 | 4.2786 | 2.82 | 0.35 | 2026-05-03 07:44
18088 | 7181 | LMF | 16-02-2026 20:01 | [14 empty] | 0.146 | 0.789 | 0.0142 | 0.0066 | 0.031 | 0.191 | 0.079 | 0.067 | 0.015 | 0.038 | 0.008 |  | 0.002 | 0.0013 | 0.0017 | 0.0008 | 0 | 0 | 0.0001 | 0 |  | 0.2028 | 0.0082 | [7 empty] | 0.31 | 0.319 |  |  |  |  | 0.3627 | 0.26 | 0.34 | 0.0041 | 0.352 | 4.2936 | 2.85 | 0.35 | 2026-05-03 07:44
18088 | 7181 | LMF | 16-02-2026 20:37 | [14 empty] | 0.16 | 0.84 | 0.0143 | 0.0032 | 0.026 | 0.192 | 0.08 | 0.067 | 0.015 | 0.023 | 0.008 |  | 0.002 | 0.0014 | 0.0003 | 0.0008 | 0 | 0 | 0 | 0 |  | 0.2188 | 0.0083 | [7 empty] | 0.34 | 0.3409 |  |  |  |  | 0.363 | 0.26 | 0.34 | 0.0042 | 0.354 | 4.3017 | 2.87 | 0.35 | 2026-05-03 07:44
18088 | 7181 | LMF | 16-02-2026 20:58 | [14 empty] | 0.162 | 0.835 | 0.0141 | 0.003 | 0.024 | 0.193 | 0.079 | 0.067 | 0.015 | 0.038 | 0.008 |  | 0.002 | 0.0013 | 0.0017 | 0.0007 | 0 | 0 | 0 | 0 |  | 0.2205 | 0.0082 | [7 empty] | 0.34 | 0.3417 |  |  |  |  | 0.3641 | 0.25 | 0.34 | 0.004 | 0.354 | 4.3075 | 2.88 | 0.35 | 2026-05-03 07:44
18089 | 7181 | LMF | 16-02-2026 20:45 | [14 empty] | 0.084 | 0.661 | 0.0144 | 0.0405 | 0.019 | 0.2 | 0.068 | 0.075 | 0.014 | 0.054 | 0.008 |  | 0.003 | 0.0019 | 0.0004 | 0.0008 | 0 | 0 | 0.0001 | 0.0009 |  | 0.1341 | 0.0083 | [7 empty] | 0.23 | 0.2326 |  |  |  |  | 0.3665 | 0.26 | 0.34 | 0.0057 | 0.357 | 4.3967 | 2.67 | 0.38 | 2026-05-03 07:44
18089 | 7181 | LMF | 16-02-2026 21:16 | [14 empty] | 0.139 | 0.816 | 0.0144 | 0.0078 | 0.018 | 0.192 | 0.068 | 0.074 | 0.012 | 0.02 | 0.008 |  | 0.003 | 0.0014 | 0.0003 | 0.0006 | 0 | 0 | 0 | 0 |  | 0.1957 | 0.0079 | [7 empty] | 0.31 | 0.3124 |  |  |  |  | 0.3549 | 0.26 | 0.33 | 0.005 | 0.346 | 4.2946 | 2.59 | 0.39 | 2026-05-03 07:44
18089 | 7181 | LMF | 16-02-2026 21:37 | [14 empty] | 0.16 | 0.837 | 0.015 | 0.0057 | 0.015 | 0.195 | 0.069 | 0.075 | 0.012 | 0.029 | 0.008 |  | 0.003 | 0.0018 | 0.0002 | 0.0007 | 0 | 0 | 0 | 0.0002 |  | 0.2179 | 0.0081 | [7 empty] | 0.33 | 0.3369 |  |  |  |  | 0.3601 | 0.26 | 0.34 | 0.0055 | 0.351 | 4.3414 | 2.6 | 0.38 | 2026-05-03 07:44
18089 | 7181 | LMF | 16-02-2026 22:10 | [14 empty] | 0.16 | 0.838 | 0.0147 | 0.0041 | 0.017 | 0.192 | 0.069 | 0.074 | 0.012 | 0.035 | 0.008 |  | 0.003 | 0.0013 | 0.0028 | 0.0007 | 0 | 0 | 0 | 0 |  | 0.2178 | 0.0079 | [7 empty] | 0.33 | 0.337 |  |  |  |  | 0.3587 | 0.26 | 0.34 | 0.005 | 0.347 | 4.2982 | 2.59 | 0.39 | 2026-05-03 07:44
18090 | 7181 | LMF | 16-02-2026 22:21 | [14 empty] | 0.108 | 0.614 | 0.0139 | 0.0423 | 0.013 | 0.189 | 0.064 | 0.074 | 0.014 | 0.051 | 0.008 |  | 0.002 | 0.0022 | 0.0005 | 0.0007 | 0 | 0 | 0.0001 | 0.0015 |  | 0.1546 | 0.008 | [7 empty] | 0.24 | 0.246 |  |  |  |  | 0.3506 | 0.25 | 0.33 | 0.0049 | 0.341 | 4.2349 | 2.55 | 0.39 | 2026-05-03 07:44
18090 | 7181 | LMF | 16-02-2026 22:58 | [14 empty] | 0.126 | 0.811 | 0.0144 | 0.012 | 0.029 | 0.182 | 0.065 | 0.075 | 0.013 | 0.058 | 0.008 |  | 0.002 | 0.0017 | 0.0006 | 0.0009 | 0 | 0 | 0 | 0.0001 |  | 0.1822 | 0.0077 | [7 empty] | 0.29 | 0.2992 |  |  |  |  | 0.3449 | 0.25 | 0.32 | 0.0046 | 0.335 | 4.1798 | 2.43 | 0.41 | 2026-05-03 07:44
18090 | 7181 | LMF | 17-02-2026 02:26 | [14 empty] | 0.14 | 0.837 | 0.0146 | 0.0022 | 0.032 | 0.187 | 0.068 | 0.076 | 0.013 | 0.032 | 0.008 |  | 0.003 | 0.0024 | 0.0002 | 0.0009 | 0 | 0 | 0.0001 | 0.0012 |  | 0.1986 | 0.0082 | [7 empty] | 0.31 | 0.3192 |  |  |  |  | 0.3536 | 0.25 | 0.33 | 0.0063 | 0.344 | 4.259 | 2.46 | 0.41 | 2026-05-03 07:44
18090 | 7181 | LMF | 17-02-2026 02:42 | [14 empty] | 0.154 | 0.831 | 0.0144 | 0.0017 | 0.031 | 0.179 | 0.067 | 0.075 | 0.012 | 0.032 | 0.008 |  | 0.002 | 0.0014 | 0.0003 | 0.0008 | 0 | 0 | 0 | 0 |  | 0.2111 | 0.0078 | [7 empty] | 0.33 | 0.3308 |  |  |  |  | 0.3423 | 0.24 | 0.32 | 0.0042 | 0.333 | 4.1448 | 2.39 | 0.42 | 2026-05-03 07:44
18090 | 7181 | LMF | 17-02-2026 03:17 | [14 empty] | 0.158 | 0.831 | 0.0143 | 0.0016 | 0.033 | 0.184 | 0.067 | 0.075 | 0.012 | 0.041 | 0.008 |  | 0.002 | 0.0019 | 0.0033 | 0.0009 | 0 | 0 | 0 | 0.0003 |  | 0.2155 | 0.0079 | [7 empty] | 0.33 | 0.3355 |  |  |  |  | 0.3506 | 0.25 | 0.33 | 0.0048 | 0.338 | 4.213 | 2.45 | 0.41 | 2026-05-03 07:44
18090 | 7181 | LMF | 17-02-2026 03:17 | [14 empty] | 0.161 | 0.839 | 0.0148 | 0.0016 | 0.033 | 0.188 | 0.068 | 0.076 | 0.012 | 0.042 | 0.008 |  | 0.003 | 0.002 | 0.0034 | 0.0009 | 0 | 0 | 0 | 0.0006 |  | 0.2192 | 0.008 | [7 empty] | 0.34 | 0.3406 |  |  |  |  | 0.3566 | 0.25 | 0.33 | 0.0059 | 0.344 | 4.2769 | 2.47 | 0.4 | 2026-05-03 07:44
18091 | 7181 | LMF | 16-02-2026 23:53 | [14 empty] | 0.081 | 0.631 | 0.0125 | 0.0416 | 0.013 | 0.179 | 0.052 | 0.069 | 0.013 | 0.051 | 0.008 |  | 0.002 | 0.002 | 0.0005 | 0.0007 | 0 | 0 | 0.0001 | 0.0013 |  | 0.1273 | 0.008 | [7 empty] | 0.22 | 0.2183 |  |  |  |  | 0.3227 | 0.25 | 0.3 | 0.0047 | 0.313 | 4.0538 | 2.59 | 0.39 | 2026-05-03 07:44
18091 | 7181 | LMF | 17-02-2026 00:22 | [14 empty] | 0.128 | 0.815 | 0.0129 | 0.0071 | 0.023 | 0.176 | 0.053 | 0.07 | 0.012 | 0.031 | 0.008 |  | 0.002 | 0.0019 | 0.0004 | 0.0008 | 0 | 0 | 0 | 0.0004 |  | 0.1831 | 0.0079 | [7 empty] | 0.29 | 0.2974 |  |  |  |  | 0.3205 | 0.24 | 0.3 | 0.0047 | 0.311 | 4.0371 | 2.51 | 0.4 | 2026-05-03 07:44
18091 | 7181 | LMF | 17-02-2026 02:47 | [14 empty] | 0.15 | 0.834 | 0.0131 | 0.0032 | 0.018 | 0.176 | 0.054 | 0.069 | 0.011 | 0.023 | 0.008 |  | 0.002 | 0.0018 | 0.0005 | 0.0007 | 0 | 0 | 0 | 0.0003 |  | 0.2059 | 0.0079 | [7 empty] | 0.32 | 0.3217 |  |  |  |  | 0.3195 | 0.24 | 0.3 | 0.0045 | 0.31 | 4.0323 | 2.55 | 0.39 | 2026-05-03 07:44
18091 | 7181 | LMF | 17-02-2026 03:56 | [14 empty] | 0.155 | 0.83 | 0.0128 | 0.0016 | 0.023 | 0.174 | 0.054 | 0.069 | 0.011 | 0.029 | 0.008 |  | 0.002 | 0.0017 | 0.0037 | 0.0007 | 0 | 0 | 0 | 0.0001 |  | 0.2108 | 0.0078 | [7 empty] | 0.32 | 0.3268 |  |  |  |  | 0.3205 | 0.24 | 0.3 | 0.0044 | 0.308 | 4.0072 | 2.52 | 0.4 | 2026-05-03 07:44
18092 | 7181 | LMF | 17-02-2026 03:21 | [14 empty] | 0.123 | 0.638 | 0.0118 | 0.0383 | 0.028 | 0.202 | 0.049 | 0.073 | 0.01 | 0.082 | 0.009 |  | 0.002 | 0.0019 | 0.0005 | 0.0011 | 0 | 0 | 0.0001 | 0.0012 |  | 0.171 | 0.008 | [7 empty] | 0.26 | 0.2645 |  |  |  |  | 0.3443 | 0.27 | 0.32 | 0.005 | 0.334 | 4.3638 | 2.77 | 0.36 | 2026-05-03 07:44
18092 | 7181 | LMF | 17-02-2026 03:52 | [14 empty] | 0.148 | 0.806 | 0.0122 | 0.0122 | 0.027 | 0.198 | 0.051 | 0.074 | 0.009 | 0.058 | 0.008 |  | 0.003 | 0.0019 | 0.0003 | 0.001 | 0 | 0 | 0 | 0.0001 |  | 0.2038 | 0.008 | [7 empty] | 0.31 | 0.3175 |  |  |  |  | 0.3416 | 0.26 | 0.32 | 0.0059 | 0.332 | 4.3249 | 2.68 | 0.37 | 2026-05-03 07:44
18092 | 7181 | LMF | 17-02-2026 04:23 | [14 empty] | 0.16 | 0.844 | 0.0124 | 0.0028 | 0.03 | 0.199 | 0.052 | 0.074 | 0.008 | 0.031 | 0.008 |  | 0.003 | 0.0019 | 0.0003 | 0.001 | 0 | 0 | 0 | 0 |  | 0.2178 | 0.0079 | [7 empty] | 0.33 | 0.3365 |  |  |  |  | 0.3425 | 0.26 | 0.33 | 0.0059 | 0.333 | 4.347 | 2.69 | 0.37 | 2026-05-03 07:44
18092 | 7181 | LMF | 17-02-2026 05:18 | [14 empty] | 0.161 | 0.847 | 0.0123 | 0.0021 | 0.031 | 0.2 | 0.053 | 0.074 | 0.009 | 0.033 | 0.008 |  | 0.003 | 0.0022 | 0.0002 | 0.0011 | 0 | 0 | 0 | 0.0004 |  | 0.2192 | 0.008 | [7 empty] | 0.33 | 0.3386 |  |  |  |  | 0.3457 | 0.27 | 0.33 | 0.0063 | 0.336 | 4.3594 | 2.7 | 0.37 | 2026-05-03 07:44
18093 | 7181 | LMF | 17-02-2026 04:33 | [14 empty] | 0.085 | 0.595 | 0.0106 | 0.0313 | 0.018 | 0.181 | 0.049 | 0.064 | 0.01 | 0.063 | 0.008 |  | 0.002 | 0.0018 | 0.0005 | 0.0008 | 0 | 0 | 0 | 0.0012 |  | 0.1288 | 0.0074 | [7 empty] | 0.21 | 0.2157 |  |  |  |  | 0.3128 | 0.24 | 0.29 | 0.0046 | 0.304 | 4.0401 | 2.83 | 0.35 | 2026-05-03 07:44
18093 | 7181 | LMF | 17-02-2026 05:04 | [14 empty] | 0.147 | 0.813 | 0.0113 | 0.0126 | 0.027 | 0.181 | 0.05 | 0.064 | 0.008 | 0.053 | 0.008 |  | 0.002 | 0.0017 | 0.0004 | 0.0009 | 0 | 0 | 0 | 0.0003 |  | 0.2019 | 0.0076 | [7 empty] | 0.31 | 0.3154 |  |  |  |  | 0.3122 | 0.24 | 0.3 | 0.0046 | 0.303 | 4.067 | 2.83 | 0.35 | 2026-05-03 07:44
18093 | 7181 | LMF | 17-02-2026 05:19 | [14 empty] | 0.156 | 0.823 | 0.0113 | 0.0086 | 0.026 | 0.18 | 0.05 | 0.063 | 0.008 | 0.04 | 0.008 |  | 0.002 | 0.0018 | 0.0003 | 0.0009 | 0 | 0 | 0 | 0.0005 |  | 0.2113 | 0.0076 | [7 empty] | 0.32 | 0.3257 |  |  |  |  | 0.3098 | 0.24 | 0.29 | 0.0047 | 0.301 | 4.0488 | 2.86 | 0.35 | 2026-05-03 07:44
18093 | 7181 | LMF | 17-02-2026 06:39 | [14 empty] | 0.16 | 0.83 | 0.0115 | 0.0061 | 0.026 | 0.181 | 0.052 | 0.064 | 0.008 | 0.046 | 0.008 |  | 0.002 | 0.0019 | 0.0036 | 0.0008 | 0 | 0 | 0 | 0.0005 |  | 0.2158 | 0.0075 | [7 empty] | 0.33 | 0.3313 |  |  |  |  | 0.3172 | 0.24 | 0.3 | 0.0047 | 0.305 | 4.0702 | 2.83 | 0.35 | 2026-05-03 07:44
18094 | 7181 | LMF | 17-02-2026 16:32 | [14 empty] | 0.077 | 0.59 | 0.0125 | 0.0556 | 0.007 | 0.198 | 0.051 | 0.056 | 0.009 | 0.055 | 0.008 |  | 0.001 | 0.0013 | 0.0005 | 0.0005 | 0 | 0 | 0 | 0.0009 |  | 0.1208 | 0.007 | [7 empty] | 0.2 | 0.2057 |  |  |  |  | 0.3233 | 0.26 | 0.31 | 0.0028 | 0.314 | 4.2588 | 3.54 | 0.28 | 2026-05-03 07:44
18094 | 7181 | LMF | 17-02-2026 17:12 | [14 empty] | 0.097 | 0.838 | 0.013 | 0.0274 | 0.008 | 0.201 | 0.054 | 0.056 | 0.007 | 0.053 | 0.008 | 531 | 0.002 | 0.0015 | 0.0002 | 0.0006 | 0 | 0.0001 | 0 | 0.0004 |  | 0.1535 | 0.0068 | [7 empty] | 0.27 | 0.2677 | 6 |  | 1e-05 |  | 0.3271 | 0.27 | 0.31 | 0.0041 | 0.318 | 4.3088 | 3.59 | 0.28 | 2026-05-03 07:44
18094 | 7181 | LMF | 17-02-2026 17:51 | [14 empty] | 0.097 | 0.855 | 0.0128 | 0.0022 | 0.031 | 0.193 | 0.054 | 0.055 | 0.006 | 0.032 | 0.008 |  | 0.002 | 0.0009 | 0.0009 | 0.0007 | 0 | 0 | 0 | 0 |  | 0.1546 | 0.0067 | [7 empty] | 0.27 | 0.2736 |  |  |  |  | 0.3179 | 0.26 | 0.3 | 0.0036 | 0.308 | 4.2375 | 3.51 | 0.28 | 2026-05-03 07:44
18094 | 7181 | LMF | 17-02-2026 19:34 | [14 empty] | 0.139 | 0.851 | 0.013 | 0.0008 | 0.023 | 0.196 | 0.055 | 0.056 | 0.007 | 0.026 | 0.008 |  | 0.002 | 0.0015 | 0.0003 | 0.0007 | 0 | 0 | 0 | 0.0002 |  | 0.1965 | 0.0069 | [7 empty] | 0.31 | 0.3143 |  |  |  |  | 0.323 | 0.26 | 0.31 | 0.0042 | 0.314 | 4.2711 | 3.5 | 0.29 | 2026-05-03 07:44
18094 | 7181 | LMF | 17-02-2026 19:45 | [14 empty] | 0.15 | 0.845 | 0.0132 | 0.001 | 0.022 | 0.197 | 0.055 | 0.055 | 0.006 | 0.041 | 0.008 |  | 0.002 | 0.0014 | 0.0007 | 0.0007 | 0 | 0 | 0 | 0 |  | 0.2071 | 0.0069 | [7 empty] | 0.32 | 0.3238 |  |  |  |  | 0.3225 | 0.26 | 0.31 | 0.0041 | 0.313 | 4.2821 | 3.58 | 0.28 | 2026-05-03 07:44
18094 | 7181 | LMF | 17-02-2026 20:04 | [14 empty] | 0.162 | 0.848 | 0.0131 | 0.0008 | 0.022 | 0.197 | 0.055 | 0.055 | 0.007 | 0.049 | 0.008 |  | 0.002 | 0.0014 | 0.0022 | 0.0007 | 0 | 0 | 0 | 0.0002 |  | 0.2193 | 0.0067 | [7 empty] | 0.33 | 0.3366 |  |  |  |  | 0.3249 | 0.26 | 0.31 | 0.0041 | 0.314 | 4.2808 | 3.58 | 0.28 | 2026-05-03 07:44
18095 | 7181 | LMF | 17-02-2026 18:58 | [14 empty] | 0.11 | 0.773 | 0.0105 | 0.031 | 0.014 | 0.198 | 0.048 | 0.057 | 0.008 | 0.06 | 0.008 |  | 0.002 | 0.0013 | 0.0003 | 0.0008 | 0 | 0 | 0 | 0.0005 |  | 0.1631 | 0.007 | [7 empty] | 0.27 | 0.2698 |  |  |  |  | 0.3203 | 0.26 | 0.3 | 0.0041 | 0.311 | 4.2347 | 3.47 | 0.29 | 2026-05-03 07:44
18095 | 7181 | LMF | 17-02-2026 19:38 | [14 empty] | 0.128 | 0.838 | 0.0111 | 0.0142 | 0.01 | 0.204 | 0.049 | 0.057 | 0.008 | 0.038 | 0.008 |  | 0.002 | 0.0018 | 0.0004 | 0.0007 | 0 | 0 | 0 | 0.0011 |  | 0.1846 | 0.0073 | [7 empty] | 0.3 | 0.2985 |  |  |  |  | 0.3274 | 0.27 | 0.31 | 0.0045 | 0.318 | 4.3123 | 3.58 | 0.28 | 2026-05-03 07:44
18095 | 7181 | LMF | 17-02-2026 20:14 | [14 empty] | 0.147 | 0.838 | 0.0111 | 0.0111 | 0.009 | 0.201 | 0.05 | 0.058 | 0.008 | 0.037 | 0.008 |  | 0.002 | 0.0017 | 0.0002 | 0.0007 | 0 | 0 | 0 | 0.0008 |  | 0.2034 | 0.0071 | [7 empty] | 0.32 | 0.3174 |  |  |  |  | 0.3261 | 0.27 | 0.31 | 0.0044 | 0.317 | 4.2777 | 3.47 | 0.29 | 2026-05-03 07:44
18095 | 7181 | LMF | 17-02-2026 20:52 | [14 empty] | 0.147 | 0.838 | 0.0108 | 0.0088 | 0.008 | 0.204 | 0.05 | 0.057 | 0.007 | 0.031 | 0.008 |  | 0.002 | 0.0013 | 0.0041 | 0.0006 | 0 | 0 | 0 | 0.0004 |  | 0.2035 | 0.0067 | [7 empty] | 0.32 | 0.3172 |  |  |  |  | 0.3308 | 0.27 | 0.31 | 0.0039 | 0.318 | 4.3058 | 3.58 | 0.28 | 2026-05-03 07:44
18096 | 7181 | LMF | 17-02-2026 20:36 | [14 empty] | 0.073 | 0.564 | 0.0109 | 0.0501 | 0.011 | 0.165 | 0.05 | 0.053 | 0.01 | 0.049 | 0.009 |  | 0.001 | 0.0014 | 0.0005 | 0.0006 | 0 | 0 | 0 | 0.0008 |  | 0.114 | 0.0067 | [7 empty] | 0.19 | 0.1955 |  |  |  |  | 0.2876 | 0.23 | 0.27 | 0.003 | 0.278 | 3.7832 | 3.11 | 0.32 | 2026-05-03 07:44
18096 | 7181 | LMF | 17-02-2026 21:05 | [14 empty] | 0.135 | 0.82 | 0.0115 | 0.0167 | 0.021 | 0.159 | 0.052 | 0.055 | 0.009 | 0.046 | 0.008 |  | 0.002 | 0.0007 | 0.0009 | 0.0008 | 0 | 0 | 0 | 0 |  | 0.189 | 0.0066 | [7 empty] | 0.3 | 0.3021 |  |  |  |  | 0.2849 | 0.22 | 0.27 | 0.0035 | 0.275 | 3.7282 | 2.89 | 0.35 | 2026-05-03 07:44
18096 | 7181 | LMF | 17-02-2026 21:30 | [14 empty] | 0.149 | 0.846 | 0.0118 | 0.0048 | 0.028 | 0.163 | 0.053 | 0.056 | 0.009 | 0.042 | 0.008 |  | 0.002 | 0.0011 | 0.0005 | 0.0008 | 0 | 0 | 0 | 0 |  | 0.2048 | 0.0068 | [7 empty] | 0.32 | 0.322 |  |  |  |  | 0.2905 | 0.23 | 0.27 | 0.0039 | 0.281 | 3.8057 | 2.91 | 0.34 | 2026-05-03 07:44
18096 | 7181 | LMF | 17-02-2026 21:58 | [14 empty] | 0.151 | 0.843 | 0.0119 | 0.0037 | 0.027 | 0.165 | 0.052 | 0.055 | 0.009 | 0.036 | 0.008 |  | 0.002 | 0.0014 | 0.0004 | 0.0008 | 0 | 0 | 0 | 0.0001 |  | 0.2066 | 0.0067 | [7 empty] | 0.32 | 0.3233 |  |  |  |  | 0.2904 | 0.23 | 0.27 | 0.0042 | 0.281 | 3.832 | 3 | 0.33 | 2026-05-03 07:44
18096 | 7181 | LMF | 17-02-2026 22:15 | [14 empty] | 0.162 | 0.85 | 0.0119 | 0.0024 | 0.028 | 0.169 | 0.053 | 0.055 | 0.009 | 0.047 | 0.009 |  | 0.002 | 0.0017 | 0.0021 | 0.0009 | 0 | 0 | 0 | 0.0006 |  | 0.2182 | 0.007 | [7 empty] | 0.33 | 0.336 |  |  |  |  | 0.2976 | 0.24 | 0.28 | 0.0046 | 0.286 | 3.8924 | 3.07 | 0.33 | 2026-05-03 07:44
18097 | 7181 | LMF | 17-02-2026 21:51 | [14 empty] | 0.084 | 0.627 | 0.0108 | 0.0328 | 0.016 | 0.174 | 0.057 | 0.061 | 0.012 | 0.065 | 0.008 |  | 0.002 | 0.0012 | 0.0004 | 0.0007 | 0 | 0 | 0 | 0.0006 |  | 0.1295 | 0.0069 | [7 empty] | 0.22 | 0.2211 |  |  |  |  | 0.3134 | 0.24 | 0.29 | 0.0039 | 0.304 | 3.9472 | 2.85 | 0.35 | 2026-05-03 07:44
18097 | 7181 | LMF | 17-02-2026 22:18 | [14 empty] | 0.145 | 0.811 | 0.0114 | 0.013 | 0.026 | 0.175 | 0.059 | 0.06 | 0.01 | 0.058 | 0.008 |  | 0.002 | 0.0012 | 0.0005 | 0.0008 | 0 | 0 | 0 | 0.0002 |  | 0.2 | 0.007 | [7 empty] | 0.31 | 0.3143 |  |  |  |  | 0.3137 | 0.24 | 0.29 | 0.004 | 0.304 | 3.985 | 2.92 | 0.34 | 2026-05-03 07:44
18097 | 7181 | LMF | 17-02-2026 22:47 | [14 empty] | 0.149 | 0.83 | 0.0115 | 0.0093 | 0.026 | 0.176 | 0.059 | 0.061 | 0.01 | 0.051 | 0.008 |  | 0.002 | 0.0016 | 0.0004 | 0.0009 | 0 | 0 | 0 | 0.0006 |  | 0.205 | 0.0071 | [7 empty] | 0.32 | 0.3217 |  |  |  |  | 0.3157 | 0.24 | 0.3 | 0.0045 | 0.306 | 4.0042 | 2.89 | 0.35 | 2026-05-03 07:44
18097 | 7181 | LMF | 17-02-2026 23:07 | [14 empty] | 0.15 | 0.829 | 0.0115 | 0.0081 | 0.026 | 0.177 | 0.06 | 0.061 | 0.011 | 0.044 | 0.008 |  | 0.002 | 0.0016 | 0.0028 | 0.0009 | 0 | 0 | 0 | 0.0005 |  | 0.2061 | 0.007 | [7 empty] | 0.32 | 0.323 |  |  |  |  | 0.3208 | 0.24 | 0.3 | 0.0045 | 0.309 | 4.019 | 2.9 | 0.34 | 2026-05-03 07:44
18098 | 7181 | LMF | 17-02-2026 22:52 | [14 empty] | 0.085 | 0.606 | 0.0105 | 0.046 | 0.015 | 0.203 | 0.049 | 0.062 | 0.011 | 0.084 | 0.008 |  | 0.002 | 0.0019 | 0.0008 | 0.0008 | 0 | 0 | 0 | 0.0021 |  | 0.1304 | 0.0073 | [7 empty] | 0.22 | 0.2186 |  |  |  |  | 0.3349 | 0.27 | 0.31 | 0.0047 | 0.325 | 4.3098 | 3.27 | 0.31 | 2026-05-03 07:44
18098 | 7181 | LMF | 17-02-2026 23:22 | [14 empty] | 0.147 | 0.815 | 0.0109 | 0.0172 | 0.024 | 0.197 | 0.05 | 0.061 | 0.008 | 0.07 | 0.009 |  | 0.002 | 0.0009 | 0.0006 | 0.0007 | 0 | 0 | 0 | 0 |  | 0.2026 | 0.007 | [7 empty] | 0.31 | 0.316 |  |  |  |  | 0.3258 | 0.27 | 0.31 | 0.0036 | 0.316 | 4.255 | 3.23 | 0.31 | 2026-05-03 07:44
18098 | 7181 | LMF | 18-02-2026 00:06 | [14 empty] | 0.156 | 0.838 | 0.0112 | 0.0085 | 0.027 | 0.199 | 0.051 | 0.061 | 0.008 | 0.047 | 0.009 |  | 0.002 | 0.0012 | 0.0004 | 0.0007 | 0 | 0 | 0 | 0 |  | 0.2131 | 0.0071 | [7 empty] | 0.33 | 0.3297 |  |  |  |  | 0.3288 | 0.27 | 0.31 | 0.0039 | 0.319 | 4.291 | 3.26 | 0.31 | 2026-05-03 07:44
18098 | 7181 | LMF | 18-02-2026 00:15 | [14 empty] | 0.161 | 0.837 | 0.0109 | 0.007 | 0.028 | 0.2 | 0.051 | 0.061 | 0.008 | 0.049 | 0.009 |  | 0.002 | 0.0013 | 0.0026 | 0.0008 | 0 | 0 | 0 | 0.0003 |  | 0.2181 | 0.007 | [7 empty] | 0.33 | 0.3348 |  |  |  |  | 0.332 | 0.27 | 0.31 | 0.0041 | 0.32 | 4.2998 | 3.28 | 0.31 | 2026-05-03 07:44
18099 | 7181 | LMF | 18-02-2026 00:20 | [14 empty] | 0.086 | 0.616 | 0.0107 | 0.037 | 0.018 | 0.179 | 0.049 | 0.055 | 0.008 | 0.055 | 0.008 |  | 0.002 | 0.0007 | 0.0004 | 0.0006 | 0 | 0 | 0 | 0.0001 |  | 0.1304 | 0.0067 | [7 empty] | 0.22 | 0.219 |  |  |  |  | 0.3001 | 0.24 | 0.28 | 0.0033 | 0.291 | 3.9923 | 3.25 | 0.31 | 2026-05-03 07:44
18099 | 7181 | LMF | 18-02-2026 00:46 | [14 empty] | 0.138 | 0.803 | 0.0114 | 0.0154 | 0.02 | 0.18 | 0.051 | 0.055 | 0.007 | 0.044 | 0.008 |  | 0.002 | 0.0011 | 0.0003 | 0.0007 | 0 | 0 | 0 | 0.0001 |  | 0.1919 | 0.0069 | [7 empty] | 0.3 | 0.3028 |  |  |  |  | 0.3021 | 0.24 | 0.29 | 0.0038 | 0.293 | 4.0229 | 3.27 | 0.31 | 2026-05-03 07:44
18099 | 7181 | LMF | 18-02-2026 01:00 | [14 empty] | 0.149 | 0.826 | 0.0113 | 0.0106 | 0.019 | 0.181 | 0.051 | 0.055 | 0.007 | 0.04 | 0.008 |  | 0.002 | 0.0012 | 0.0005 | 0.0007 | 0 | 0 | 0 | 0 |  | 0.2041 | 0.0068 | [7 empty] | 0.31 | 0.3176 |  |  |  |  | 0.3033 | 0.25 | 0.29 | 0.0039 | 0.294 | 4.034 | 3.29 | 0.3 | 2026-05-03 07:44
18099 | 7181 | LMF | 18-02-2026 01:14 | [14 empty] | 0.155 | 0.827 | 0.0114 | 0.0094 | 0.019 | 0.181 | 0.051 | 0.054 | 0.007 | 0.047 | 0.008 |  | 0.002 | 0.0015 | 0.003 | 0.0008 | 0 | 0 | 0 | 0.0002 |  | 0.2102 | 0.0069 | [7 empty] | 0.32 | 0.3237 |  |  |  |  | 0.3049 | 0.25 | 0.29 | 0.0043 | 0.293 | 4.0335 | 3.35 | 0.3 | 2026-05-03 07:44
18100 | 7181 | LMF | 18-02-2026 01:33 | [14 empty] | 0.08 | 0.639 | 0.0101 | 0.0398 | 0.017 | 0.188 | 0.055 | 0.058 | 0.01 | 0.066 | 0.008 |  | 0.002 | 0.0009 | 0.0005 | 0.0006 | 0 | 0 | 0 | 0.0003 |  | 0.1265 | 0.0067 | [7 empty] | 0.22 | 0.2191 |  |  |  |  | 0.3197 | 0.25 | 0.3 | 0.0035 | 0.311 | 4.1155 | 3.24 | 0.31 | 2026-05-03 07:44
18100 | 7181 | LMF | 18-02-2026 01:59 | [14 empty] | 0.138 | 0.83 | 0.0106 | 0.0065 | 0.039 | 0.186 | 0.057 | 0.058 | 0.009 | 0.052 | 0.008 |  | 0.002 | 0.0011 | 0.0006 | 0.0009 | 0 | 0 | 0 | 0 |  | 0.1947 | 0.0069 | [7 empty] | 0.31 | 0.3127 |  |  |  |  | 0.3191 | 0.25 | 0.3 | 0.004 | 0.31 | 4.1332 | 3.21 | 0.31 | 2026-05-03 07:44
18100 | 7181 | LMF | 18-02-2026 02:21 | [14 empty] | 0.153 | 0.846 | 0.0109 | 0.0054 | 0.04 | 0.189 | 0.057 | 0.058 | 0.009 | 0.047 | 0.008 |  | 0.002 | 0.0012 | 0.0004 | 0.0009 | 0 | 0 | 0 | 0 |  | 0.2107 | 0.0069 | [7 empty] | 0.32 | 0.3307 |  |  |  |  | 0.3219 | 0.25 | 0.3 | 0.0041 | 0.313 | 4.1783 | 3.26 | 0.31 | 2026-05-03 07:44
18101 | 7181 | LMF | 18-02-2026 03:03 | [14 empty] | 0.09 | 0.654 | 0.0102 | 0.0511 | 0.02 | 0.162 | 0.054 | 0.053 | 0.013 | 0.079 | 0.008 |  | 0.002 | 0.0013 | 0.0004 | 0.0008 | 0 | 0 | 0 | 0.0005 |  | 0.1361 | 0.0067 | [7 empty] | 0.23 | 0.2304 |  |  |  |  | 0.2914 | 0.23 | 0.27 | 0.0041 | 0.282 | 3.7459 | 3.06 | 0.33 | 2026-05-03 07:44
18101 | 7181 | LMF | 18-02-2026 03:26 | [14 empty] | 0.146 | 0.841 | 0.0105 | 0.0057 | 0.036 | 0.161 | 0.056 | 0.053 | 0.012 | 0.036 | 0.008 |  | 0.003 | 0.0012 | 0.0003 | 0.0008 | 0 | 0 | 0 | 0.0002 |  | 0.2021 | 0.0065 | [7 empty] | 0.31 | 0.3206 |  |  |  |  | 0.2913 | 0.23 | 0.27 | 0.005 | 0.282 | 3.7628 | 3.04 | 0.33 | 2026-05-03 07:44
18101 | 7181 | LMF | 18-02-2026 03:40 | [14 empty] | 0.151 | 0.835 | 0.0106 | 0.0047 | 0.036 | 0.161 | 0.056 | 0.053 | 0.012 | 0.042 | 0.008 |  | 0.003 | 0.0013 | 0.0021 | 0.0009 | 0 | 0 | 0 | 0.0002 |  | 0.2068 | 0.0066 | [7 empty] | 0.32 | 0.3246 |  |  |  |  | 0.2931 | 0.23 | 0.27 | 0.0052 | 0.282 | 3.7644 | 3.04 | 0.33 | 2026-05-03 07:44
18102 | CM201 | LMF | 18-02-2026 03:56 | [14 empty] | 0.096 | 0.966 | 0.0112 | 0.0377 | 0.104 | 0.176 | 0.063 | 0.057 | 0.011 | 0.061 | 0.008 |  | 0.003 | 0.0015 | 0.0005 | 0.0008 | 0 | 0 | 0 | 0 |  | 0.1617 | 0.0069 | [7 empty] | 0.29 | 0.3053 |  |  |  |  | 0.3162 | 0.24 | 0.3 | 0.0053 | 0.307 | 4.1101 | 3.09 | 0.32 | 2026-05-03 07:44
18102 | CM201 | LMF | 18-02-2026 04:28 | [14 empty] | 0.117 | 1.093 | 0.0116 | 0.0024 | 0.157 | 0.172 | 0.065 | 0.101 | 0.01 | 0.026 | 0.008 |  | 0.003 | 0.0014 | 0.0007 | 0.001 | 0 | 0 | 0 | 0.0001 |  | 0.1914 | 0.0069 | [7 empty] | 0.33 | 0.3591 |  |  |  |  | 0.3578 | 0.24 | 0.34 | 0.0054 | 0.348 | 4.2529 | 1.7 | 0.59 | 2026-05-03 07:44
18102 | CM201 | LMF | 18-02-2026 05:20 | [14 empty] | 0.12 | 1.12 | 0.0116 | 0.0001 | 0.173 | 0.173 | 0.065 | 0.1 | 0.009 | 0.037 | 0.008 |  | 0.003 | 0.0012 | 0.0009 | 0.001 | 0 | 0 | 0 | 0 |  | 0.1962 | 0.0068 | [7 empty] | 0.34 | 0.369 |  |  |  |  | 0.3572 | 0.24 | 0.34 | 0.0052 | 0.347 | 4.2874 | 1.73 | 0.58 | 2026-05-03 07:44
18102 | CM201 | LMF | 18-02-2026 06:14 | [14 empty] | 0.123 | 1.139 | 0.0119 | 0 | 0.177 | 0.175 | 0.067 | 0.102 | 0.01 | 0.033 | 0.008 |  | 0.004 | 0.0019 | 0.0007 | 0.0011 | 0 | 0 | 0 | 0 |  | 0.2007 | 0.0072 | [7 empty] | 0.35 | 0.377 |  |  |  |  | 0.3642 | 0.24 | 0.34 | 0.007 | 0.354 | 4.3335 | 1.72 | 0.58 | 2026-05-03 07:44
18102 | CM201 | LMF | 18-02-2026 06:29 | [14 empty] | 0.152 | 1.13 | 0.0117 | 0 | 0.182 | 0.171 | 0.066 | 0.102 | 0.01 | 0.035 | 0.008 |  | 0.003 | 0.0015 | 0.0008 | 0.0011 | 0 | 0 | 0 | 0 |  | 0.2291 | 0.0069 | [7 empty] | 0.37 | 0.4046 |  |  |  |  | 0.3593 | 0.24 | 0.34 | 0.0056 | 0.349 | 4.2811 | 1.68 | 0.6 | 2026-05-03 07:44
18102 | CM201 | LMF | 18-02-2026 06:46 | [14 empty] | 0.166 | 1.139 | 0.0118 | 0 | 0.184 | 0.174 | 0.067 | 0.101 | 0.01 | 0.035 | 0.008 |  | 0.004 | 0.0018 | 0.0035 | 0.0013 | 0 | 0 | 0 | 0 |  | 0.2439 | 0.0068 | [7 empty] | 0.39 | 0.4211 |  |  |  |  | 0.3652 | 0.24 | 0.34 | 0.0071 | 0.352 | 4.3268 | 1.72 | 0.58 | 2026-05-03 07:44
18103 | CM201 | LMF | 18-02-2026 05:12 | [14 empty] | 0.083 | 0.911 | 0.0121 | 0.0523 | 0.071 | 0.174 | 0.077 | 0.063 | 0.012 | 0.045 | 0.008 |  | 0.003 | 0.0016 | 0.0004 | 0.0008 | 0 | 0 | 0 | 0.0002 |  | 0.1456 | 0.007 | [7 empty] | 0.27 | 0.2808 |  |  |  |  | 0.3348 | 0.23 | 0.31 | 0.0054 | 0.326 | 4.079 | 2.76 | 0.36 | 2026-05-03 07:44
18103 | CM201 | LMF | 18-02-2026 05:46 | [14 empty] | 0.125 | 1.109 | 0.0126 | 0.0075 | 0.191 | 0.172 | 0.079 | 0.105 | 0.011 | 0.041 | 0.008 |  | 0.004 | 0.0014 | 0.0011 | 0.0013 | 0 | 0 | 0 | 0 |  | 0.2022 | 0.007 | [7 empty] | 0.35 | 0.3789 |  |  |  |  | 0.3773 | 0.24 | 0.36 | 0.0067 | 0.367 | 4.3463 | 1.64 | 0.61 | 2026-05-03 07:44
18103 | CM201 | LMF | 18-02-2026 06:40 | [14 empty] | 0.142 | 1.139 | 0.0128 | 0.002 | 0.201 | 0.171 | 0.08 | 0.106 | 0.01 | 0.042 | 0.008 |  | 0.004 | 0.0017 | 0.0009 | 0.0015 | 0 | 0 | 0 | 0 |  | 0.221 | 0.007 | [7 empty] | 0.37 | 0.4026 |  |  |  |  | 0.3772 | 0.23 | 0.36 | 0.0072 | 0.367 | 4.3547 | 1.61 | 0.62 | 2026-05-03 07:44
18103 | CM201 | LMF | 18-02-2026 07:00 | [14 empty] | 0.164 | 1.136 | 0.0128 | 0.0011 | 0.202 | 0.172 | 0.08 | 0.105 | 0.01 | 0.038 | 0.008 |  | 0.004 | 0.0017 | 0.0009 | 0.0015 | 0 | 0 | 0 | 0 |  | 0.243 | 0.0072 | [7 empty] | 0.39 | 0.4243 |  |  |  |  | 0.3772 | 0.23 | 0.36 | 0.0072 | 0.367 | 4.3674 | 1.64 | 0.61 | 2026-05-03 07:44
18103 | CM201 | LMF | 18-02-2026 07:52 | [14 empty] | 0.174 | 1.138 | 0.0127 | 0.001 | 0.204 | 0.169 | 0.081 | 0.108 | 0.01 | 0.038 | 0.008 |  | 0.004 | 0.001 | 0.0039 | 0.0016 | 0 | 0 | 0 | 0 |  | 0.2531 | 0.0069 | [7 empty] | 0.4 | 0.4352 |  |  |  |  | 0.3813 | 0.23 | 0.36 | 0.0066 | 0.368 | 4.3366 | 1.56 | 0.64 | 2026-05-03 07:44
18104 | CM201 | LMF | 18-02-2026 17:37 | [14 empty] | 0.062 | 0.655 | 0.0094 | 0.0603 | 0.067 | 0.112 | 0.049 | 0.05 | 0.019 | 0.053 | 0.007 |  | 0.002 | 0.0011 | 0.0004 | 0.0009 | 0 | 0 | 0 | 0 |  | 0.1073 | 0.0066 | [7 empty] | 0.2 | 0.2071 |  |  |  |  | 0.2379 | 0.16 | 0.21 | 0.004 | 0.23 | 2.9636 | 2.24 | 0.45 | 2026-05-03 07:44
18104 | CM201 | LMF | 18-02-2026 18:14 | [14 empty] | 0.061 | 0.669 | 0.0094 | 0.0175 | 0.069 | 0.111 | 0.05 | 0.049 | 0.018 | 0.033 | 0.007 |  | 0.002 | 0.0011 | 0.0003 | 0.0009 | 0 | 0 | 0 | 0 |  | 0.107 | 0.0065 | [7 empty] | 0.2 | 0.2086 |  |  |  |  | 0.2359 | 0.16 | 0.21 | 0.004 | 0.228 | 2.9468 | 2.27 | 0.44 | 2026-05-03 07:44
18104 | CM201 | LMF | 18-02-2026 18:51 | [14 empty] | 0.15 | 1.058 | 0.0106 | 0.003 | 0.159 | 0.109 | 0.051 | 0.104 | 0.015 | 0.022 | 0.007 |  | 0.003 | 0.0012 | 0.0007 | 0.0012 | 0 | 0 | 0 | 0 |  | 0.2192 | 0.0066 | [7 empty] | 0.35 | 0.3808 |  |  |  |  | 0.2878 | 0.16 | 0.26 | 0.0054 | 0.279 | 3.2304 | 1.05 | 0.95 | 2026-05-03 07:44
18104 | CM201 | LMF | 18-02-2026 19:22 | [14 empty] | 0.166 | 1.132 | 0.011 | 0.002 | 0.175 | 0.116 | 0.052 | 0.104 | 0.015 | 0.033 | 0.007 |  | 0.004 | 0.0017 | 0.0008 | 0.0014 | 0 | 0 | 0.0003 | 0 |  | 0.2415 | 0.0068 | [7 empty] | 0.38 | 0.4128 |  |  |  |  | 0.2969 | 0.17 | 0.27 | 0.0071 | 0.287 | 3.3869 | 1.12 | 0.9 | 2026-05-03 07:44
18104 | CM201 | LMF | 18-02-2026 19:52 | [14 empty] | 0.174 | 1.119 | 0.0107 | 0.0016 | 0.175 | 0.113 | 0.052 | 0.104 | 0.015 | 0.032 | 0.007 |  | 0.003 | 0.0014 | 0.0033 | 0.0014 | 0 | 0 | 0 | 0 |  | 0.2471 | 0.0066 | [7 empty] | 0.39 | 0.4182 |  |  |  |  | 0.2953 | 0.17 | 0.27 | 0.0058 | 0.284 | 3.3288 | 1.09 | 0.92 | 2026-05-03 07:44
18105 | CM201 | LMF | 18-02-2026 18:42 | [14 empty] | 0.082 | 0.835 | 0.0094 | 0.0281 | 0.1 | 0.174 | 0.045 | 0.055 | 0.012 | 0.118 | 0.008 |  | 0.002 | 0.0015 | 0.0044 | 0.001 | 0 | 0 | 0 | 0.0003 |  | 0.14 | 0.0069 | [7 empty] | 0.25 | 0.2649 |  |  |  |  | 0.2993 | 0.24 | 0.27 | 0.0045 | 0.286 | 4.019 | 3.16 | 0.32 | 2026-05-03 07:44
18105 | CM201 | LMF | 18-02-2026 19:19 | [14 empty] | 0.15 | 1.081 | 0.01 | 0.0035 | 0.154 | 0.166 | 0.046 | 0.107 | 0.009 | 0.021 | 0.008 |  | 0.003 | 0.0013 | 0.0009 | 0.0011 | 0 | 0 | 0 | 0 |  | 0.2225 | 0.0069 | [7 empty] | 0.36 | 0.3856 |  |  |  |  | 0.3382 | 0.23 | 0.32 | 0.0054 | 0.328 | 4.1307 | 1.55 | 0.64 | 2026-05-03 07:44
18105 | CM201 | LMF | 18-02-2026 20:05 | [14 empty] | 0.17 | 1.116 | 0.0101 | 0.0015 | 0.194 | 0.17 | 0.047 | 0.106 | 0.009 | 0.031 | 0.008 |  | 0.003 | 0.0016 | 0.0029 | 0.0013 | 0 | 0 | 0.0001 | 0 |  | 0.2463 | 0.0068 | [7 empty] | 0.39 | 0.4186 |  |  |  |  | 0.3444 | 0.23 | 0.32 | 0.0059 | 0.332 | 4.247 | 1.6 | 0.62 | 2026-05-03 07:44
18105 | CM201 | LMF | 18-02-2026 20:54 | [14 empty] | 0.173 | 1.12 | 0.0101 | 0.0012 | 0.188 | 0.172 | 0.047 | 0.106 | 0.009 | 0.033 | 0.008 |  | 0.003 | 0.0015 | 0.0009 | 0.0013 | 0 | 0 | 0 | 0 |  | 0.2489 | 0.0066 | [7 empty] | 0.39 | 0.4214 |  |  |  |  | 0.3445 | 0.24 | 0.33 | 0.0058 | 0.334 | 4.2659 | 1.62 | 0.62 | 2026-05-03 07:44
18106 | CM201 | LMF | 18-02-2026 20:42 | [14 empty] | 0.097 | 0.977 | 0.0111 | 0.0461 | 0.111 | 0.173 | 0.053 | 0.064 | 0.012 | 0.059 | 0.01 |  | 0.003 | 0.0018 | 0.0006 | 0.0012 | 0 | 0 | 0.0002 | 0.0015 |  | 0.164 | 0.007 | [7 empty] | 0.29 | 0.3078 |  |  |  |  | 0.3142 | 0.25 | 0.29 | 0.006 | 0.302 | 4.0825 | 2.7 | 0.37 | 2026-05-03 07:44
18106 | CM201 | LMF | 18-02-2026 21:18 | [14 empty] | 0.173 | 1.083 | 0.0121 | 0.0221 | 0.176 | 0.173 | 0.054 | 0.102 | 0.011 | 0.067 | 0.011 |  | 0.003 | 0.0018 | 0.0017 | 0.0014 | 0 | 0 | 0.0003 | 0.0009 |  | 0.2486 | 0.0081 | [7 empty] | 0.39 | 0.4147 |  |  |  |  | 0.3542 | 0.26 | 0.33 | 0.0062 | 0.34 | 4.2921 | 1.7 | 0.59 | 2026-05-03 07:44
18106 | CM201 | LMF | 18-02-2026 21:45 | [14 empty] | 0.169 | 1.114 | 0.0117 | 0.007 | 0.175 | 0.172 | 0.054 | 0.102 | 0.01 | 0.037 | 0.01 |  | 0.003 | 0.0015 | 0.0011 | 0.0012 | 0 | 0 | 0.0004 | 0.0002 |  | 0.2465 | 0.0079 | [7 empty] | 0.39 | 0.4154 |  |  |  |  | 0.3512 | 0.25 | 0.33 | 0.0057 | 0.338 | 4.27 | 1.69 | 0.59 | 2026-05-03 07:44
18106 | CM201 | LMF | 18-02-2026 22:05 | [14 empty] | 0.176 | 1.118 | 0.0121 | 0.0058 | 0.174 | 0.172 | 0.055 | 0.101 | 0.01 | 0.039 | 0.01 |  | 0.003 | 0.0016 | 0.0036 | 0.0012 | 0 | 0 | 0.0002 | 0.0003 |  | 0.2527 | 0.0078 | [7 empty] | 0.39 | 0.4231 |  |  |  |  | 0.3535 | 0.25 | 0.33 | 0.0058 | 0.338 | 4.2744 | 1.7 | 0.59 | 2026-05-03 07:44
18107 | CM201 | LMF | 18-02-2026 21:40 | [14 empty] | 0.078 | 0.89 | 0.0115 | 0.0459 | 0.059 | 0.145 | 0.051 | 0.064 | 0.014 | 0.039 | 0.008 |  | 0.002 | 0.0012 | 0.0004 | 0.0006 | 0 | 0 | 0.0003 | 0 |  | 0.138 | 0.0078 | [7 empty] | 0.25 | 0.2635 |  |  |  |  | 0.2835 | 0.21 | 0.26 | 0.0038 | 0.274 | 3.5909 | 2.27 | 0.44 | 2026-05-03 07:44
18107 | CM201 | LMF | 18-02-2026 22:24 | [14 empty] | 0.152 | 1.105 | 0.0118 | 0.0075 | 0.173 | 0.142 | 0.053 | 0.103 | 0.012 | 0.043 | 0.008 |  | 0.003 | 0.001 | 0.0011 | 0.0009 | 0 | 0 | 0 | 0 |  | 0.2256 | 0.0069 | [7 empty] | 0.37 | 0.3949 |  |  |  |  | 0.3197 | 0.2 | 0.3 | 0.0049 | 0.31 | 3.8271 | 1.38 | 0.73 | 2026-05-03 07:44
18107 | CM201 | LMF | 18-02-2026 23:03 | [14 empty] | 0.168 | 1.153 | 0.012 | 0.0018 | 0.194 | 0.145 | 0.055 | 0.104 | 0.013 | 0.042 | 0.008 |  | 0.003 | 0.0016 | 0.0012 | 0.0011 | 0 | 0 | 0.0001 | 0 |  | 0.2455 | 0.007 | [7 empty] | 0.39 | 0.4233 |  |  |  |  | 0.3276 | 0.21 | 0.3 | 0.0057 | 0.317 | 3.9141 | 1.39 | 0.72 | 2026-05-03 07:44
18107 | CM201 | LMF | 18-02-2026 23:16 | [14 empty] | 0.178 | 1.154 | 0.012 | 0.0015 | 0.196 | 0.145 | 0.055 | 0.104 | 0.012 | 0.04 | 0.008 |  | 0.003 | 0.0018 | 0.0009 | 0.0011 | 0 | 0 | 0 | 0 |  | 0.2551 | 0.0072 | [7 empty] | 0.4 | 0.4336 |  |  |  |  | 0.3262 | 0.21 | 0.3 | 0.0059 | 0.316 | 3.9169 | 1.39 | 0.72 | 2026-05-03 07:44
18108 | CM201 | LMF | 18-02-2026 23:09 | [14 empty] | 0.09 | 0.934 | 0.0104 | 0.0306 | 0.118 | 0.159 | 0.064 | 0.063 | 0.011 | 0.075 | 0.008 |  | 0.002 | 0.0019 | 0.0005 | 0.0011 | 0 | 0 | 0.0002 | 0.0001 |  | 0.1548 | 0.0072 | [7 empty] | 0.28 | 0.2955 |  |  |  |  | 0.3071 | 0.22 | 0.29 | 0.005 | 0.297 | 3.8892 | 2.52 | 0.4 | 2026-05-03 07:44
18108 | CM201 | LMF | 18-02-2026 23:44 | [14 empty] | 0.16 | 1.112 | 0.0106 | 0.0139 | 0.175 | 0.156 | 0.065 | 0.103 | 0.009 | 0.065 | 0.008 |  | 0.003 | 0.0017 | 0.0009 | 0.0012 | 0 | 0 | 0 | 0 |  | 0.2351 | 0.007 | [7 empty] | 0.38 | 0.4072 |  |  |  |  | 0.3431 | 0.22 | 0.32 | 0.0059 | 0.333 | 4.0401 | 1.51 | 0.66 | 2026-05-03 07:44
18108 | CM201 | LMF | 19-02-2026 00:05 | [14 empty] | 0.172 | 1.13 | 0.0108 | 0.0083 | 0.179 | 0.156 | 0.065 | 0.102 | 0.009 | 0.049 | 0.008 |  | 0.003 | 0.0019 | 0.0007 | 0.0012 | 0 | 0 | 0 | 0 |  | 0.2481 | 0.007 | [7 empty] | 0.39 | 0.4228 |  |  |  |  | 0.3418 | 0.22 | 0.32 | 0.0061 | 0.332 | 4.0465 | 1.53 | 0.65 | 2026-05-03 07:44
18109 | CM201 | LMF | 19-02-2026 00:31 | [14 empty] | 0.13 | 1.012 | 0.0112 | 0.0271 | 0.094 | 0.167 | 0.076 | 0.057 | 0.012 | 0.038 | 0.007 |  | 0.003 | 0.0022 | 0.0003 | 0.001 | 0 | 0 | 0.0001 | 0.0003 |  | 0.1984 | 0.007 | [7 empty] | 0.33 | 0.3475 |  |  |  |  | 0.3208 | 0.23 | 0.3 | 0.0062 | 0.312 | 3.9837 | 2.93 | 0.34 | 2026-05-03 07:44
18109 | CM201 | LMF | 19-02-2026 01:05 | [14 empty] | 0.174 | 1.135 | 0.0118 | 0.0018 | 0.188 | 0.167 | 0.079 | 0.115 | 0.011 | 0.035 | 0.007 |  | 0.003 | 0.0026 | 0.0011 | 0.0015 | 0 | 0 | 0 | 0.0002 |  | 0.2523 | 0.0071 | [7 empty] | 0.4 | 0.4319 |  |  |  |  | 0.382 | 0.23 | 0.36 | 0.0071 | 0.372 | 4.2848 | 1.45 | 0.69 | 2026-05-03 07:44
18109 | CM201 | LMF | 19-02-2026 01:32 | [14 empty] | 0.181 | 1.14 | 0.0117 | 0.0016 | 0.192 | 0.165 | 0.079 | 0.115 | 0.011 | 0.035 | 0.007 |  | 0.003 | 0.0022 | 0.0008 | 0.0014 | 0 | 0 | 0 | 0 |  | 0.2596 | 0.0071 | [7 empty] | 0.41 | 0.4403 |  |  |  |  | 0.3795 | 0.22 | 0.36 | 0.0066 | 0.37 | 4.2613 | 1.43 | 0.7 | 2026-05-03 07:44
18110 | CM201 | LMF | 19-02-2026 01:57 | [14 empty] | 0.083 | 0.963 | 0.0122 | 0.0294 | 0.122 | 0.19 | 0.079 | 0.065 | 0.015 | 0.046 | 0.009 |  | 0.002 | 0.0008 | 0.0004 | 0.0009 | 0 | 0 | 0 | 0 |  | 0.1509 | 0.0073 | [7 empty] | 0.28 | 0.3 |  |  |  |  | 0.359 | 0.26 | 0.33 | 0.0037 | 0.349 | 4.3784 | 2.92 | 0.34 | 2026-05-03 07:44
18110 | CM201 | LMF | 19-02-2026 02:18 | [14 empty] | 0.149 | 1.123 | 0.0127 | 0.0051 | 0.19 | 0.19 | 0.08 | 0.104 | 0.013 | 0.03 | 0.009 |  | 0.003 | 0.0008 | 0.0008 | 0.0011 | 0 | 0 | 0 | 0 |  | 0.2279 | 0.0072 | [7 empty] | 0.37 | 0.4066 |  |  |  |  | 0.3976 | 0.26 | 0.37 | 0.0049 | 0.387 | 4.5825 | 1.83 | 0.55 | 2026-05-03 07:44
18110 | CM201 | LMF | 19-02-2026 02:47 | [14 empty] | 0.163 | 1.125 | 0.0128 | 0.0034 | 0.189 | 0.189 | 0.08 | 0.104 | 0.014 | 0.035 | 0.009 |  | 0.003 | 0.001 | 0.0036 | 0.0012 | 0 | 0 | 0 | 0 |  | 0.242 | 0.0071 | [7 empty] | 0.39 | 0.421 |  |  |  |  | 0.4004 | 0.26 | 0.37 | 0.0052 | 0.387 | 4.5704 | 1.82 | 0.55 | 2026-05-03 07:44
18111 | CM201 | LMF | 19-02-2026 03:21 | [14 empty] | 0.123 | 0.991 | 0.0107 | 0.0337 | 0.118 | 0.144 | 0.079 | 0.067 | 0.014 | 0.041 | 0.008 |  | 0.002 | 0.0009 | 0.0003 | 0.0013 | 0 | 0 | 0 | 0 |  | 0.1899 | 0.0071 | [7 empty] | 0.32 | 0.341 |  |  |  |  | 0.3136 | 0.21 | 0.29 | 0.0042 | 0.304 | 3.6923 | 2.15 | 0.47 | 2026-05-03 07:44
18111 | CM201 | LMF | 19-02-2026 03:46 | [14 empty] | 0.166 | 1.119 | 0.0111 | 0.0066 | 0.19 | 0.142 | 0.081 | 0.104 | 0.013 | 0.046 | 0.008 |  | 0.003 | 0.0009 | 0.0008 | 0.0016 | 0 | 0 | 0 | 0 |  | 0.2423 | 0.0071 | [7 empty] | 0.39 | 0.4199 |  |  |  |  | 0.3503 | 0.21 | 0.33 | 0.0055 | 0.34 | 3.8773 | 1.37 | 0.73 | 2026-05-03 07:44
18111 | CM201 | LMF | 19-02-2026 03:59 | [14 empty] | 0.176 | 1.144 | 0.0112 | 0.005 | 0.188 | 0.144 | 0.081 | 0.103 | 0.013 | 0.041 | 0.008 |  | 0.003 | 0.0011 | 0.0031 | 0.0016 | 0 | 0 | 0 | 0 |  | 0.2536 | 0.0069 | [7 empty] | 0.4 | 0.4338 |  |  |  |  | 0.3533 | 0.2 | 0.33 | 0.0057 | 0.341 | 3.9042 | 1.4 | 0.72 | 2026-05-03 07:44
18112 | 7181 | LMF | 19-02-2026 05:03 | [14 empty] | 0.083 | 0.664 | 0.009 | 0.0304 | 0.022 | 0.145 | 0.05 | 0.097 | 0.022 | 0.071 | 0.007 |  | 0.002 | 0.0005 | 0.0006 | 0.0007 | 0 | 0 | 0 | 0 |  | 0.13 | 0.0069 | [7 empty] | 0.22 | 0.2282 |  |  |  |  | 0.3227 | 0.2 | 0.29 | 0.0032 | 0.314 | 3.5833 | 1.49 | 0.67 | 2026-05-03 07:44
18112 | 7181 | LMF | 19-02-2026 05:23 | [14 empty] | 0.112 | 0.818 | 0.0096 | 0.0141 | 0.016 | 0.143 | 0.051 | 0.097 | 0.02 | 0.035 | 0.008 |  | 0.002 | 0.0007 | 0.0003 | 0.0006 | 0 | 0 | 0 | 0 |  | 0.1663 | 0.007 | [7 empty] | 0.28 | 0.2816 |  |  |  |  | 0.3195 | 0.2 | 0.29 | 0.0033 | 0.311 | 3.5546 | 1.47 | 0.68 | 2026-05-03 07:44
18112 | 7181 | LMF | 19-02-2026 05:59 | [14 empty] | 0.134 | 0.823 | 0.0097 | 0.0112 | 0.011 | 0.142 | 0.052 | 0.096 | 0.02 | 0.023 | 0.008 |  | 0.002 | 0.0006 | 0.0002 | 0.0006 | 0 | 0 | 0 | 0 |  | 0.1884 | 0.0072 | [7 empty] | 0.3 | 0.3037 |  |  |  |  | 0.3183 | 0.2 | 0.29 | 0.0032 | 0.31 | 3.531 | 1.48 | 0.68 | 2026-05-03 07:44
18112 | 7181 | LMF | 19-02-2026 06:27 | [14 empty] | 0.138 | 0.831 | 0.0096 | 0.0072 | 0.011 | 0.145 | 0.053 | 0.098 | 0.02 | 0.029 | 0.008 |  | 0.002 | 0.0005 | 0.0002 | 0.0005 | 0 | 0 | 0 | 0 |  | 0.193 | 0.007 | [7 empty] | 0.31 | 0.3096 |  |  |  |  | 0.3242 | 0.21 | 0.3 | 0.003 | 0.316 | 3.584 | 1.48 | 0.68 | 2026-05-03 07:44
18112 | 7181 | LMF | 19-02-2026 07:22 | [14 empty] | 0.153 | 0.829 | 0.0098 | 0.006 | 0.012 | 0.145 | 0.053 | 0.096 | 0.021 | 0.039 | 0.008 |  | 0.002 | 0.001 | 0.0027 | 0.0008 | 0 | 0 | 0 | 0 |  | 0.2079 | 0.0071 | [7 empty] | 0.32 | 0.3244 |  |  |  |  | 0.3262 | 0.21 | 0.29 | 0.0038 | 0.315 | 3.5822 | 1.51 | 0.66 | 2026-05-03 07:44
18113 | 7181 | LMF | 19-02-2026 06:12 | [14 empty] | 0.093 | 0.618 | 0.0081 | 0.055 | 0.016 | 0.164 | 0.073 | 0.178 | 0.049 | 0.054 | 0.008 |  | 0.001 | 0.0009 | 0.0004 | 0.0009 | 0 | 0 | 0 | 0 |  | 0.1426 | 0.0071 | [7 empty] | 0.24 | 0.2461 |  |  |  |  | 0.4736 | 0.23 | 0.42 | 0.0028 | 0.464 | 4.0842 | 0.92 | 1.09 | 2026-05-03 07:44
18113 | 7181 | LMF | 19-02-2026 06:39 | [14 empty] | 0.109 | 0.787 | 0.0085 | 0.0256 | 0.019 | 0.161 | 0.074 | 0.178 | 0.047 | 0.066 | 0.008 |  | 0.002 | 0.0011 | 0.0005 | 0.0009 | 0 | 0 | 0 | 0 |  | 0.167 | 0.0071 | [7 empty] | 0.29 | 0.2905 |  |  |  |  | 0.4698 | 0.23 | 0.41 | 0.004 | 0.46 | 4.0541 | 0.9 | 1.11 | 2026-05-03 07:44
18113 | 7181 | LMF | 19-02-2026 07:08 | [14 empty] | 0.134 | 0.826 | 0.0087 | 0.0135 | 0.014 | 0.161 | 0.075 | 0.178 | 0.047 | 0.034 | 0.008 |  | 0.002 | 0.0012 | 0.0002 | 0.0008 | 0 | 0 | 0 | 0 |  | 0.1939 | 0.0071 | [7 empty] | 0.32 | 0.3215 |  |  |  |  | 0.4703 | 0.23 | 0.41 | 0.004 | 0.461 | 4.0515 | 0.9 | 1.11 | 2026-05-03 07:44
18113 | 7181 | LMF | 19-02-2026 07:44 | [14 empty] | 0.141 | 0.826 | 0.0088 | 0.0077 | 0.014 | 0.161 | 0.076 | 0.178 | 0.047 | 0.03 | 0.008 |  | 0.002 | 0.0012 | 0.0003 | 0.0007 | 0 | 0 | 0 | 0 |  | 0.2009 | 0.007 | [7 empty] | 0.33 | 0.3286 |  |  |  |  | 0.4711 | 0.23 | 0.42 | 0.0039 | 0.462 | 4.0537 | 0.9 | 1.11 | 2026-05-03 07:44
18113 | 7181 | LMF | 19-02-2026 08:30 | [14 empty] | 0.156 | 0.826 | 0.0088 | 0.0082 | 0.012 | 0.165 | 0.076 | 0.177 | 0.047 | 0.041 | 0.008 |  | 0.002 | 0.0013 | 0.0027 | 0.0007 | 0 | 0 | 0 | 0 |  | 0.216 | 0.0071 | [7 empty] | 0.34 | 0.3434 |  |  |  |  | 0.4767 | 0.23 | 0.42 | 0.004 | 0.465 | 4.1028 | 0.93 | 1.07 | 2026-05-03 07:44
18114 | 7611 | LMF | 19-02-2026 10:56 | [14 empty] | 0.126 | 0.548 | 0.0118 | 0.0166 | 0.015 | 0.137 | 0.066 | 0.169 | 0.053 | 0.042 | 0.008 | 6.69355 | 0.001 | 0.0008 | 0.0005 | 0.001 | 0.002 | 0.0062 | 0.0002 | 0.0012 |  | 0.1715 | 0.0041 | [7 empty] | 0.26 | 0.2643 | 0.16 |  | 0.00026 |  | 0.435 | 0.2 | 0.37 | 0.0028 | 0.425 | 3.7111 | 0.81 | 1.23 | 2026-05-03 07:44
18114 | 7611 | LMF | 19-02-2026 12:04 | [14 empty] | 0.13 | 0.563 | 0.0119 | 0.0022 | 0.137 | 0.139 | 0.067 | 0.169 | 0.052 | 0.018 | 0.008 | 2.3 | 0.001 | 0.0014 | 0.001 | 0.0015 | 0.0029 | 0.008 | 0.0002 | 0.0018 |  | 0.1804 | 0.0042 | [7 empty] | 0.27 | 0.2912 | 0.19 |  | 0.00015 |  | 0.438 | 0.2 | 0.38 | 0.0039 | 0.427 | 3.9267 | 0.82 | 1.22 | 2026-05-03 07:44
18114 | 7611 | LMF | 19-02-2026 12:39 | [14 empty] | 0.137 | 0.902 | 0.0128 | 0.002 | 0.152 | 0.142 | 0.07 | 0.169 | 0.049 | 0.025 | 0.008 | 4.03175 | 0.002 | 0.031 | 0.0019 | 0.0017 | 0.0061 | 0.0063 | 0.0002 | 0.0008 |  | 0.2051 | 0.0041 | [7 empty] | 0.33 | 0.3576 | 0.27 |  | 0.00016 |  | 0.4424 | 0.21 | 0.38 | 0.0347 | 0.43 | 4.0131 | 0.84 | 1.19 | 2026-05-03 07:44
18114 | 7611 | LMF | 19-02-2026 16:05 | [14 empty] | 0.142 | 0.905 | 0.0128 | 0.0014 | 0.131 | 0.139 | 0.072 | 0.169 | 0.049 | 0.016 | 0.008 | 3.69048 | 0.002 | 0.0306 | 0.0003 | 0.0014 | 0.0059 | 0.0042 | 0.0002 | 0 |  | 0.2095 | 0.0042 | [7 empty] | 0.34 | 0.3598 | 0.33 |  | 7e-05 |  | 0.4394 | 0.21 | 0.38 | 0.034 | 0.429 | 3.9377 | 0.82 | 1.22 | 2026-05-03 07:44
18114 | 7611 | LMF | 19-02-2026 17:44 | [14 empty] | 0.079 | 0.401 | 0.0112 | 0.0211 | 0.019 | 0.122 | 0.049 | 0.113 | 0.037 | 0.011 | 0.008 | 2.3913 | 0 | 0.0079 | 0.0003 | 0.0007 | 0.0028 | 0.0046 | 0.0004 | 0.0015 |  | 0.1146 | 0.004 | [7 empty] | 0.18 | 0.1818 | 0.15 |  | 5e-05 |  | 0.3304 | 0.18 | 0.28 | 0.0086 | 0.321 | 3.2829 | 1.08 | 0.93 | 2026-05-03 07:44
18114 | 7611 | LMF | 19-02-2026 18:17 | [14 empty] | 0.08 | 0.407 | 0.0111 | 0.0134 | 0.013 | 0.125 | 0.05 | 0.111 | 0.037 | 0.025 | 0.008 | 4.23333 | 0 | 0.0074 | 0.0003 | 0.0008 | 0.001 | 0.006 | 0.0003 | 0.0013 |  | 0.1154 | 0.0036 | [7 empty] | 0.18 | 0.1831 | 0.13 |  | 0.00015 |  | 0.3322 | 0.19 | 0.29 | 0.0082 | 0.323 | 3.3189 | 1.13 | 0.89 | 2026-05-03 07:44
18114 | 7611 | LMF | 19-02-2026 18:50 | [14 empty] | 0.098 | 0.837 | 0.0126 | 0.0066 | 0.119 | 0.129 | 0.052 | 0.113 | 0.034 | 0.033 | 0.008 | 4.45946 | 0.002 | 0.0109 | 0.0008 | 0.0015 | 0.0043 | 0.0074 | 0.0003 | 0.0011 |  | 0.1587 | 0.0042 | [7 empty] | 0.27 | 0.2911 | 0.2 |  | 0.00024 |  | 0.3391 | 0.19 | 0.29 | 0.0144 | 0.328 | 3.5765 | 1.14 | 0.88 | 2026-05-03 07:44
18114 | 7611 | LMF | 19-02-2026 19:24 | [14 empty] | 0.096 | 0.916 | 0.0125 | 0.0015 | 0.136 | 0.122 | 0.052 | 0.112 | 0.033 | 0.018 | 0.008 | 3.66 | 0.001 | 0.0195 | 0.0008 | 0.0015 | 0.0035 | 0.005 | 0.0002 | 0 |  | 0.1602 | 0.004 | [7 empty] | 0.28 | 0.3042 | 0.3 |  | 9e-05 |  | 0.3295 | 0.18 | 0.29 | 0.022 | 0.319 | 3.4799 | 1.09 | 0.92 | 2026-05-03 07:44
18114 | 7611 | LMF | 19-02-2026 20:27 | [14 empty] | 0.103 | 1.01 | 0.0087 | 0 | 0.157 | 0.129 | 0.055 | 0.106 | 0.03 | 0.045 | 0.008 | 37.75 | 0.002 | 0.0207 | 0.0009 | 0.0018 | 0.004 | 0.0012 | 0.0003 | 0 |  | 0.1734 | 0.0041 | [7 empty] | 0.3 | 0.3305 | 1.5 |  | 5e-05 |  | 0.3317 | 0.2 | 0.29 | 0.0245 | 0.32 | 3.5524 | 1.22 | 0.82 | 2026-05-03 07:44
18114 | 7611 | LMF | 19-02-2026 20:48 | [14 empty] | 0.111 | 1.18 | 0.0089 | 0 | 0.178 | 0.129 | 0.097 | 0.106 | 0.028 | 0.043 | 0.008 | 16.46154 | 0.002 | 0.0282 | 0.0008 | 0.0021 | 0.0044 | 0.0026 | 0.0003 | 0 |  | 0.1926 | 0.0041 | [7 empty] | 0.35 | 0.3784 | 0.81 |  | 0.00011 |  | 0.3717 | 0.19 | 0.33 | 0.0323 | 0.36 | 3.6382 | 1.22 | 0.82 | 2026-05-03 07:44
18114 | 7611 | LMF | 19-02-2026 21:15 | [14 empty] | 0.124 | 1.22 | 0.0092 | 0 | 0.185 | 0.13 | 0.108 | 0.105 | 0.032 | 0.041 | 0.009 | 25.375 | 0.004 | 0.0327 | 0.0022 | 0.0255 | 0.0052 | 0.0016 | 0.0003 | 0 |  | 0.2088 | 0.0043 | [7 empty] | 0.37 | 0.4026 | 15.94 |  | 6e-05 |  | 0.4118 | 0.2 | 0.34 | 0.0622 | 0.375 | 3.6799 | 1.24 | 0.81 | 2026-05-03 07:44
18114 | 7611 | LMF | 19-02-2026 21:28 | [14 empty] | 0.13 | 1.226 | 0.0089 | 0 | 0.19 | 0.133 | 0.114 | 0.106 | 0.032 | 0.034 | 0.008 | 19.05556 | 0.005 | 0.0326 | 0.0028 | 0.0284 | 0.0049 | 0.0018 | 0.0002 | 0 |  | 0.2154 | 0.004 | [7 empty] | 0.38 | 0.4122 | 15.78 |  | 6e-05 |  | 0.425 | 0.2 | 0.35 | 0.066 | 0.385 | 3.7426 | 1.25 | 0.8 | 2026-05-03 07:44
18115 | 7604 | LMF | 19-02-2026 12:52 | [14 empty] | 0.052 | 0.544 | 0.0125 | 0.0306 | 0.085 | 0.112 | 0.035 | 0.072 | 0.027 | 0.041 | 0.008 | 12.78125 | 0.001 | 0.0014 | 0.0004 | 0.004 | 0.0023 | 0.0032 | 0.0003 | 0.0024 |  | 0.094 | 0.0039 | [7 empty] | 0.17 | 0.1817 | 1.25 |  | 0.00013 |  | 0.2586 | 0.17 | 0.22 | 0.0064 | 0.246 | 3.0915 | 1.56 | 0.64 | 2026-05-03 07:44
18115 | 7604 | LMF | 19-02-2026 13:39 | [14 empty] | 0.062 | 0.902 | 0.0133 | 0.01 | 0.151 | 0.113 | 0.038 | 0.073 | 0.024 | 0.049 | 0.008 | 14.69697 | 0.002 | 0.0271 | 0.0014 | 0.0065 | 0.0057 | 0.0033 | 0.0003 | 0.0015 |  | 0.1242 | 0.0041 | [7 empty] | 0.24 | 0.2627 | 1.97 |  | 0.00016 |  | 0.264 | 0.17 | 0.22 | 0.0356 | 0.248 | 3.2276 | 1.55 | 0.65 | 2026-05-03 07:44
18115 | 7604 | LMF | 19-02-2026 14:14 | [14 empty] | 0.064 | 0.933 | 0.0133 | 0.0038 | 0.15 | 0.114 | 0.039 | 0.073 | 0.023 | 0.028 | 0.008 | 13.75 | 0.003 | 0.0283 | 0.001 | 0.0058 | 0.0043 | 0.002 | 0.0006 | 0.0011 |  | 0.1294 | 0.0039 | [7 empty] | 0.24 | 0.27 | 2.9 |  | 6e-05 |  | 0.2645 | 0.17 | 0.23 | 0.0371 | 0.249 | 3.2457 | 1.56 | 0.64 | 2026-05-03 07:44
18115 | 7604 | LMF | 19-02-2026 15:06 | [14 empty] | 0.065 | 0.933 | 0.0133 | 0.0027 | 0.163 | 0.112 | 0.039 | 0.074 | 0.023 | 0.035 | 0.008 | 15.13043 | 0.004 | 0.0284 | 0.0033 | 0.0268 | 0.0052 | 0.0023 | 0.0005 | 0.0008 |  | 0.1303 | 0.004 | [7 empty] | 0.25 | 0.2733 | 11.65 |  | 8e-05 |  | 0.2866 | 0.17 | 0.23 | 0.0592 | 0.248 | 3.2318 | 1.51 | 0.66 | 2026-05-03 07:44
18115 | 7604 | LMF | 19-02-2026 15:41 | [14 empty] | 0.066 | 0.937 | 0.0133 | 0.0024 | 0.166 | 0.112 | 0.039 | 0.073 | 0.023 | 0.043 | 0.008 | 15.28571 | 0.004 | 0.0281 | 0.004 | 0.0246 | 0.0042 | 0.0028 | 0.0005 | 0.0003 |  | 0.1316 | 0.0039 | [7 empty] | 0.25 | 0.2753 | 8.79 |  | 0.00012 |  | 0.2843 | 0.17 | 0.22 | 0.0567 | 0.247 | 3.2326 | 1.53 | 0.65 | 2026-05-03 07:44
18115 | 7604 | LMF | 19-02-2026 16:26 | [14 empty] | 0.067 | 0.932 | 0.0133 | 0.0021 | 0.168 | 0.112 | 0.039 | 0.073 | 0.023 | 0.034 | 0.008 | 8.58974 | 0.004 | 0.0282 | 0.0039 | 0.0258 | 0.0048 | 0.0039 | 0.0007 | 0.0003 |  | 0.1334 | 0.0039 | [7 empty] | 0.25 | 0.2758 | 6.62 |  | 0.00013 |  | 0.2856 | 0.17 | 0.22 | 0.058 | 0.247 | 3.2354 | 1.53 | 0.65 | 2026-05-03 07:44
18116 | 7611 | LMF | 19-02-2026 18:06 | [14 empty] | 0.098 | 0.552 | 0.0119 | 0.0167 | 0.064 | 0.128 | 0.057 | 0.129 | 0.04 | 0.006 | 0.008 | 1.2449 | 0.001 | 0.0168 | 0.0002 | 0.0015 | 0.0036 | 0.0049 | 0.0003 | 0.0012 |  | 0.1434 | 0.0041 | [7 empty] | 0.23 | 0.2374 | 0.31 |  | 3e-05 |  | 0.3642 | 0.19 | 0.31 | 0.0193 | 0.354 | 3.5178 | 0.99 | 1.01 | 2026-05-03 07:44
18116 | 7611 | LMF | 19-02-2026 18:24 | [14 empty] | 0.102 | 0.557 | 0.0121 | 0.0089 | 0.066 | 0.132 | 0.058 | 0.128 | 0.041 | 0.058 | 0.008 | 12.84444 | 0.001 | 0.0175 | 0.0004 | 0.0036 | 0.0045 | 0.0045 | 0.0003 | 0.0017 |  | 0.148 | 0.0043 | [7 empty] | 0.23 | 0.2431 | 0.8 |  | 0.00026 |  | 0.3715 | 0.2 | 0.32 | 0.0221 | 0.359 | 3.5875 | 1.03 | 0.97 | 2026-05-03 07:44
18116 | 7611 | LMF | 19-02-2026 18:47 | [14 empty] | 0.109 | 0.852 | 0.0125 | 0.0021 | 0.152 | 0.129 | 0.059 | 0.128 | 0.038 | 0.025 | 0.008 | 2.44554 | 0.002 | 0.0259 | 0.0007 | 0.0058 | 0.0055 | 0.0101 | 0.0002 | 0.0005 |  | 0.1719 | 0.0041 | [7 empty] | 0.29 | 0.3133 | 0.57 |  | 0.00025 |  | 0.3689 | 0.19 | 0.32 | 0.0337 | 0.354 | 3.6748 | 1.01 | 0.99 | 2026-05-03 07:44
18116 | 7611 | LMF | 19-02-2026 19:53 | [14 empty] | 0.108 | 0.944 | 0.0125 | 0.0012 | 0.159 | 0.127 | 0.06 | 0.129 | 0.037 | 0.041 | 0.008 | 9.7381 | 0.003 | 0.0292 | 0.0009 | 0.0053 | 0.0048 | 0.0042 | 0.0002 | 0 |  | 0.1758 | 0.004 | [7 empty] | 0.3 | 0.3288 | 1.26 |  | 0.00017 |  | 0.3674 | 0.19 | 0.32 | 0.0375 | 0.353 | 3.6553 | 0.98 | 1.02 | 2026-05-03 07:44
18116 | 7611 | LMF | 19-02-2026 20:35 | [14 empty] | 0.131 | 1.275 | 0.0093 | 0 | 0.174 | 0.133 | 0.106 | 0.12 | 0.031 | 0.031 | 0.009 | 38.625 | 0.004 | 0.0347 | 0.0007 | 0.0052 | 0.0058 | 0.0008 | 0.0003 | 0 |  | 0.2185 | 0.004 | [7 empty] | 0.39 | 0.4176 | 6.5 |  | 2e-05 |  | 0.4051 | 0.2 | 0.36 | 0.0439 | 0.39 | 3.7556 | 1.11 | 0.9 | 2026-05-03 07:44
18116 | 7611 | LMF | 19-02-2026 21:58 | [14 empty] | 0.135 | 1.282 | 0.0095 | 0 | 0.178 | 0.136 | 0.113 | 0.121 | 0.032 | 0.029 | 0.008 | 19.2 | 0.004 | 0.0351 | 0.0007 | 0.0054 | 0.0056 | 0.0015 | 0.0003 | 0 |  | 0.2235 | 0.0042 | [7 empty] | 0.4 | 0.4253 | 3.6 |  | 4e-05 |  | 0.417 | 0.2 | 0.37 | 0.0445 | 0.402 | 3.8243 | 1.12 | 0.89 | 2026-05-03 07:44
18116 | 7611 | LMF | 19-02-2026 22:28 | [14 empty] | 0.142 | 1.286 | 0.0097 | 0 | 0.182 | 0.136 | 0.114 | 0.121 | 0.032 | 0.032 | 0.009 | 17.61111 | 0.006 | 0.0362 | 0.0008 | 0.027 | 0.0062 | 0.0018 | 0.0004 | 0 |  | 0.2316 | 0.0043 | [7 empty] | 0.4 | 0.4342 | 15 |  | 6e-05 |  | 0.4402 | 0.2 | 0.37 | 0.0692 | 0.403 | 3.8339 | 1.12 | 0.89 | 2026-05-03 07:44
18116 | 7611 | LMF | 19-02-2026 22:41 | [14 empty] | 0.139 | 1.28 | 0.0095 | 0 | 0.183 | 0.134 | 0.113 | 0.121 | 0.032 | 0.034 | 0.008 | 14.04167 | 0.006 | 0.0353 | 0.004 | 0.0286 | 0.0066 | 0.0024 | 0.0003 | 0 |  | 0.2277 | 0.0041 | [7 empty] | 0.4 | 0.43 | 11.92 |  | 8e-05 |  | 0.4416 | 0.2 | 0.37 | 0.0699 | 0.4 | 3.7987 | 1.11 | 0.9 | 2026-05-03 07:44
18117 | 7611 | LMF | 19-02-2026 22:08 | [14 empty] | 0.089 | 0.914 | 0.009 | 0.0349 | 0.116 | 0.116 | 0.096 | 0.073 | 0.021 | 0.043 | 0.008 | 18.47826 | 0.002 | 0.0016 | 0.0007 | 0.0042 | 0.0019 | 0.0023 | 0.0004 | 0 |  | 0.154 | 0.0044 | [7 empty] | 0.28 | 0.297 | 1.83 |  | 0.0001 |  | 0.3192 | 0.18 | 0.29 | 0.0078 | 0.306 | 3.2267 | 1.59 | 0.63 | 2026-05-03 07:44
18117 | 7611 | LMF | 19-02-2026 22:47 | [14 empty] | 0.126 | 1.23 | 0.0098 | 0.0041 | 0.195 | 0.119 | 0.12 | 0.072 | 0.032 | 0.033 | 0.007 |  | 0.003 | 0.0316 | 0.0008 | 0.008 | 0.005 | 0 | 0.0004 | 0 |  | 0.2116 | 0.0043 | [7 empty] | 0.37 | 0.4072 |  |  |  |  | 0.36 | 0.18 | 0.31 | 0.0426 | 0.343 | 3.436 | 1.65 | 0.61 | 2026-05-03 07:44
18117 | 7611 | LMF | 19-02-2026 23:09 | [14 empty] | 0.138 | 1.213 | 0.0099 | 0 | 0.175 | 0.116 | 0.119 | 0.071 | 0.032 | 0.028 | 0.007 | 92.33333 | 0.003 | 0.0314 | 0.0008 | 0.0073 | 0.0053 | 0.0003 | 0.0003 | 0 |  | 0.2214 | 0.0043 | [7 empty] | 0.38 | 0.4127 | 24.33 |  | 1e-05 |  | 0.354 | 0.17 | 0.31 | 0.0417 | 0.338 | 3.3521 | 1.63 | 0.61 | 2026-05-03 07:44
18117 | 7611 | LMF | 19-02-2026 23:59 | [14 empty] | 0.138 | 1.222 | 0.0098 | 0 | 0.175 | 0.116 | 0.121 | 0.072 | 0.033 | 0.038 | 0.007 | 125 | 0.005 | 0.0313 | 0.0027 | 0.0288 | 0.0048 | 0.0003 | 0.0003 | 0 |  | 0.2222 | 0.0042 | [7 empty] | 0.39 | 0.4152 | 96 |  | 1e-05 |  | 0.3815 | 0.18 | 0.31 | 0.0651 | 0.342 | 3.3552 | 1.61 | 0.62 | 2026-05-03 07:44
18118 | 7611 | LMF | 19-02-2026 23:24 | [14 empty] | 0.095 | 0.897 | 0.0086 | 0.0449 | 0.08 | 0.104 | 0.11 | 0.062 | 0.017 | 0.041 | 0.007 | 67.83333 | 0.003 | 0.0016 | 0.0004 | 0.0028 | 0.0015 | 0.0006 | 0.0004 | 0 |  | 0.1577 | 0.0042 | [7 empty] | 0.28 | 0.2949 | 4.67 |  | 2e-05 |  | 0.304 | 0.16 | 0.28 | 0.0074 | 0.293 | 2.9326 | 1.68 | 0.6 | 2026-05-03 07:44
18118 | 7611 | LMF | 19-02-2026 23:57 | [14 empty] | 0.118 | 1.2 | 0.0093 | 0.0111 | 0.172 | 0.102 | 0.112 | 0.061 | 0.032 | 0.047 | 0.007 |  | 0.004 | 0.0324 | 0.0013 | 0.0065 | 0.0042 | 0 | 0.0003 | 0 |  | 0.1995 | 0.004 | [7 empty] | 0.36 | 0.3872 |  |  |  |  | 0.3225 | 0.16 | 0.28 | 0.0429 | 0.307 | 3.0435 | 1.67 | 0.6 | 2026-05-03 07:44
18118 | 7611 | LMF | 20-02-2026 00:37 | [14 empty] | 0.137 | 1.226 | 0.0096 | 0.0018 | 0.189 | 0.103 | 0.112 | 0.061 | 0.032 | 0.034 | 0.007 | 28.08333 | 0.004 | 0.0327 | 0.001 | 0.0069 | 0.005 | 0.0012 | 0.0003 | 0 |  | 0.2204 | 0.0042 | [7 empty] | 0.38 | 0.4133 | 5.75 |  | 4e-05 |  | 0.3238 | 0.16 | 0.28 | 0.0436 | 0.308 | 3.0919 | 1.69 | 0.59 | 2026-05-03 07:44
18118 | 7611 | LMF | 20-02-2026 01:22 | [14 empty] | 0.138 | 1.236 | 0.0094 | 0.0004 | 0.189 | 0.103 | 0.113 | 0.061 | 0.032 | 0.033 | 0.007 |  | 0.006 | 0.0332 | 0.0009 | 0.0291 | 0.0056 | 0 | 0.0003 | 0 |  | 0.2222 | 0.0041 | [7 empty] | 0.39 | 0.4167 |  |  |  |  | 0.3469 | 0.16 | 0.28 | 0.0683 | 0.309 | 3.0907 | 1.69 | 0.59 | 2026-05-03 07:44
18118 | 7611 | LMF | 20-02-2026 01:35 | [14 empty] | 0.138 | 1.237 | 0.0095 | 0.0001 | 0.191 | 0.105 | 0.113 | 0.062 | 0.032 | 0.033 | 0.007 | 25.46154 | 0.006 | 0.0333 | 0.0043 | 0.0269 | 0.0048 | 0.0013 | 0.0004 | 0 |  | 0.2229 | 0.0041 | [7 empty] | 0.39 | 0.4173 | 20.69 |  | 4e-05 |  | 0.3512 | 0.16 | 0.28 | 0.0662 | 0.312 | 3.1343 | 1.69 | 0.59 | 2026-05-03 07:44
18119 | 7611 | LMF | 20-02-2026 01:33 | [14 empty] | 0.095 | 0.949 | 0.0095 | 0.03 | 0.121 | 0.112 | 0.152 | 0.062 | 0.018 | 0.055 | 0.008 |  | 0.003 | 0.0021 | 0.0006 | 0.006 | 0.0029 | 0 | 0.0004 | 0 |  | 0.1642 | 0.0045 | [7 empty] | 0.3 | 0.3195 |  |  |  |  | 0.3597 | 0.18 | 0.33 | 0.0111 | 0.344 | 3.2057 | 1.81 | 0.55 | 2026-05-03 07:44
18119 | 7611 | LMF | 20-02-2026 02:10 | [14 empty] | 0.134 | 1.192 | 0.01 | 0.0017 | 0.177 | 0.112 | 0.152 | 0.061 | 0.026 | 0.039 | 0.009 |  | 0.003 | 0.0318 | 0.0012 | 0.0082 | 0.0057 | 0 | 0.0003 | 0 |  | 0.2172 | 0.0044 | [7 empty] | 0.38 | 0.4099 |  |  |  |  | 0.3695 | 0.18 | 0.33 | 0.043 | 0.351 | 3.2941 | 1.84 | 0.54 | 2026-05-03 07:44
18119 | 7611 | LMF | 20-02-2026 02:25 | [14 empty] | 0.141 | 1.221 | 0.0102 | 0.0002 | 0.182 | 0.11 | 0.152 | 0.062 | 0.029 | 0.042 | 0.008 |  | 0.003 | 0.0316 | 0.001 | 0.0083 | 0.005 | 0 | 0.0004 | 0 |  | 0.2265 | 0.0045 | [7 empty] | 0.39 | 0.4231 |  |  |  |  | 0.3714 | 0.18 | 0.32 | 0.0429 | 0.353 | 3.272 | 1.77 | 0.56 | 2026-05-03 07:44
18119 | 7611 | LMF | 20-02-2026 02:40 | [14 empty] | 0.14 | 1.225 | 0.0098 | 0 | 0.184 | 0.111 | 0.152 | 0.061 | 0.033 | 0.041 | 0.008 |  | 0.004 | 0.0313 | 0.0029 | 0.0235 | 0.0047 | 0 | 0.0004 | 0 |  | 0.2262 | 0.0043 | [7 empty] | 0.39 | 0.4242 |  |  |  |  | 0.3926 | 0.18 | 0.32 | 0.0588 | 0.357 | 3.2839 | 1.82 | 0.55 | 2026-05-03 07:44
18120 | 7611 | LMF | 20-02-2026 03:00 | [14 empty] | 0.086 | 0.938 | 0.0096 | 0.0186 | 0.069 | 0.115 | 0.096 | 0.087 | 0.021 | 0.036 | 0.008 |  | 0.002 | 0.0014 | 0.0005 | 0.003 | 0.0017 | 0 | 0.0005 | 0 |  | 0.1513 | 0.0039 | [7 empty] | 0.28 | 0.2912 |  |  |  |  | 0.3319 | 0.18 | 0.3 | 0.0064 | 0.319 | 3.1909 | 1.32 | 0.76 | 2026-05-03 07:44
18120 | 7611 | LMF | 20-02-2026 03:29 | [14 empty] | 0.127 | 1.185 | 0.0105 | 0 | 0.19 | 0.115 | 0.118 | 0.087 | 0.033 | 0.028 | 0.008 | 34.875 | 0.003 | 0.033 | 0.0011 | 0.0078 | 0.0052 | 0.0008 | 0.0004 | 0 |  | 0.2102 | 0.004 | [7 empty] | 0.37 | 0.4004 | 9.75 |  | 2e-05 |  | 0.371 | 0.18 | 0.32 | 0.0438 | 0.353 | 3.4116 | 1.32 | 0.76 | 2026-05-03 07:44
18120 | 7611 | LMF | 20-02-2026 03:58 | [14 empty] | 0.145 | 1.227 | 0.0105 | 0 | 0.183 | 0.116 | 0.118 | 0.088 | 0.033 | 0.032 | 0.009 | 53 | 0.005 | 0.0336 | 0.0008 | 0.0295 | 0.0052 | 0.0006 | 0.0005 | 0 |  | 0.2308 | 0.0041 | [7 empty] | 0.39 | 0.4248 | 49.17 |  | 2e-05 |  | 0.3949 | 0.18 | 0.32 | 0.0681 | 0.355 | 3.4219 | 1.32 | 0.76 | 2026-05-03 07:44
18121 | 7604 | LMF | 20-02-2026 04:07 | [14 empty] | 0.055 | 0.658 | 0.0136 | 0.0153 | 0.124 | 0.104 | 0.067 | 0.127 | 0.032 | 0.031 | 0.007 | 4.92063 | 0.002 | 0.0014 | 0.0003 | 0.0049 | 0.0016 | 0.0063 | 0.0004 | 0.0002 |  | 0.1071 | 0.0038 | [7 empty] | 0.2 | 0.221 | 0.78 |  | 0.0002 |  | 0.3429 | 0.16 | 0.3 | 0.0083 | 0.33 | 3.2254 | 0.82 | 1.22 | 2026-05-03 07:44
18121 | 7604 | LMF | 20-02-2026 04:37 | [14 empty] | 0.062 | 0.896 | 0.0148 | 0.0023 | 0.16 | 0.103 | 0.069 | 0.125 | 0.03 | 0.03 | 0.007 | 13.21739 | 0.003 | 0.0171 | 0.0007 | 0.0073 | 0.0029 | 0.0023 | 0.0005 | 0 |  | 0.1276 | 0.0041 | [7 empty] | 0.25 | 0.2736 | 3.17 |  | 7e-05 |  | 0.3429 | 0.16 | 0.3 | 0.0274 | 0.327 | 3.2761 | 0.82 | 1.21 | 2026-05-03 07:44
18121 | 7604 | LMF | 20-02-2026 05:16 | [14 empty] | 0.065 | 0.934 | 0.0152 | 0.0018 | 0.157 | 0.104 | 0.07 | 0.128 | 0.03 | 0.04 | 0.007 | 20.05 | 0.003 | 0.0274 | 0.0005 | 0.0075 | 0.0044 | 0.002 | 0.0004 | 0 |  | 0.1321 | 0.0042 | [7 empty] | 0.26 | 0.2829 | 3.75 |  | 8e-05 |  | 0.3478 | 0.16 | 0.3 | 0.0379 | 0.332 | 3.3067 | 0.81 | 1.23 | 2026-05-03 07:44
18121 | 7604 | LMF | 20-02-2026 06:31 | [14 empty] | 0.067 | 0.945 | 0.0147 | 0.0016 | 0.156 | 0.103 | 0.071 | 0.127 | 0.03 | 0.025 | 0.007 | 11.31818 | 0.003 | 0.0267 | 0.0005 | 0.0072 | 0.0038 | 0.0022 | 0.0005 | 0 |  | 0.1351 | 0.0043 | [7 empty] | 0.26 | 0.2867 | 3.27 |  | 5e-05 |  | 0.3468 | 0.16 | 0.3 | 0.0369 | 0.331 | 3.277 | 0.81 | 1.23 | 2026-05-03 07:44
18121 | 7604 | LMF | 20-02-2026 07:33 | [14 empty] | 0.071 | 0.945 | 0.0149 | 0.0014 | 0.16 | 0.103 | 0.071 | 0.129 | 0.03 | 0.029 | 0.007 | 10.35714 | 0.003 | 0.0273 | 0.0006 | 0.0074 | 0.005 | 0.0028 | 0.0005 | 0.0002 |  | 0.1392 | 0.0043 | [7 empty] | 0.26 | 0.2914 | 2.64 |  | 8e-05 |  | 0.3492 | 0.16 | 0.3 | 0.0377 | 0.333 | 3.292 | 0.8 | 1.25 | 2026-05-03 07:44
18121 | 7604 | LMF | 20-02-2026 08:36 | [14 empty] | 0.071 | 0.95 | 0.0149 | 0.0013 | 0.162 | 0.104 | 0.071 | 0.128 | 0.03 | 0.028 | 0.007 | 7.31579 | 0.004 | 0.0271 | 0.0004 | 0.0218 | 0.0041 | 0.0038 | 0.0006 | 0.0002 |  | 0.1402 | 0.0043 | [7 empty] | 0.27 | 0.2928 | 5.74 |  | 0.00011 |  | 0.3635 | 0.16 | 0.3 | 0.0529 | 0.333 | 3.3099 | 0.81 | 1.23 | 2026-05-03 07:44
18121 | 7604 | LMF | 20-02-2026 09:30 | [14 empty] | 0.073 | 0.952 | 0.015 | 0.0013 | 0.167 | 0.102 | 0.071 | 0.13 | 0.03 | 0.029 | 0.007 | 7.97222 | 0.004 | 0.0271 | 0.001 | 0.0187 | 0.0053 | 0.0036 | 0.0007 | 0 |  | 0.1429 | 0.0045 | [7 empty] | 0.27 | 0.2959 | 5.19 |  | 0.0001 |  | 0.3612 | 0.16 | 0.3 | 0.0498 | 0.333 | 3.2881 | 0.78 | 1.27 | 2026-05-03 07:44
18121 | 7604 | LMF | 20-02-2026 09:51 | [14 empty] | 0.073 | 0.95 | 0.015 | 0.0014 | 0.169 | 0.105 | 0.071 | 0.129 | 0.03 | 0.034 | 0.007 | 8.6 | 0.005 | 0.0276 | 0.0033 | 0.0273 | 0.0046 | 0.004 | 0.0005 | 0.0003 |  | 0.1421 | 0.0043 | [7 empty] | 0.27 | 0.2963 | 6.83 |  | 0.00014 |  | 0.3737 | 0.16 | 0.31 | 0.0599 | 0.335 | 3.3429 | 0.81 | 1.23 | 2026-05-03 07:44
18121 | 7604 | LMF | 20-02-2026 10:31 | [14 empty] | 0.074 | 0.952 | 0.015 | 0.0012 | 0.171 | 0.104 | 0.072 | 0.129 | 0.031 | 0.033 | 0.007 | 7.04255 | 0.005 | 0.0275 | 0.0025 | 0.0265 | 0.0051 | 0.0047 | 0.0005 | 0.0002 |  | 0.1433 | 0.0044 | [7 empty] | 0.27 | 0.2984 | 5.64 |  | 0.00016 |  | 0.3732 | 0.16 | 0.31 | 0.059 | 0.336 | 3.33 | 0.81 | 1.24 | 2026-05-03 07:44
18122 | 7604 | LMF | 20-02-2026 05:50 | [14 empty] | 0.048 | 0.604 | 0.0136 | 0.0282 | 0.101 | 0.116 | 0.056 | 0.068 | 0.023 | 0.036 | 0.009 | 15.69565 | 0.002 | 0.0019 | 0.0002 | 0.0044 | 0.0015 | 0.0023 | 0.0005 | 0.0011 |  | 0.0955 | 0.0045 | [7 empty] | 0.18 | 0.194 | 1.91 |  | 8e-05 |  | 0.2776 | 0.19 | 0.24 | 0.0083 | 0.263 | 3.2183 | 1.71 | 0.59 | 2026-05-03 07:44
18122 | 7604 | LMF | 20-02-2026 06:17 | [14 empty] | 0.058 | 0.909 | 0.0142 | 0.0019 | 0.146 | 0.114 | 0.057 | 0.068 | 0.021 | 0.013 | 0.009 | 4.12903 | 0.003 | 0.0297 | 0.0005 | 0.0065 | 0.005 | 0.0031 | 0.0005 | 0 |  | 0.1222 | 0.0046 | [7 empty] | 0.24 | 0.2621 | 2.1 |  | 4e-05 |  | 0.277 | 0.19 | 0.24 | 0.0392 | 0.26 | 3.2605 | 1.68 | 0.6 | 2026-05-03 07:44
18122 | 7604 | LMF | 20-02-2026 06:39 | [14 empty] | 0.063 | 0.941 | 0.0145 | 0.0018 | 0.159 | 0.114 | 0.058 | 0.068 | 0.021 | 0.033 | 0.009 | 6.83333 | 0.003 | 0.03 | 0.0008 | 0.0066 | 0.0051 | 0.0048 | 0.0004 | 0.0001 |  | 0.1288 | 0.0047 | [7 empty] | 0.25 | 0.2748 | 1.38 |  | 0.00016 |  | 0.2783 | 0.19 | 0.24 | 0.0396 | 0.261 | 3.2862 | 1.68 | 0.6 | 2026-05-03 07:44
18122 | 7604 | LMF | 20-02-2026 09:04 | [14 empty] | 0.064 | 0.946 | 0.0145 | 0.0018 | 0.156 | 0.114 | 0.059 | 0.069 | 0.021 | 0.024 | 0.009 | 5.925 | 0.003 | 0.0296 | 0.0005 | 0.0064 | 0.0054 | 0.004 | 0.0004 | 0 |  | 0.13 | 0.0049 | [7 empty] | 0.25 | 0.2765 | 1.6 |  | 9e-05 |  | 0.2799 | 0.19 | 0.24 | 0.039 | 0.263 | 3.2864 | 1.65 | 0.61 | 2026-05-03 07:44
18122 | 7604 | LMF | 20-02-2026 11:05 | [14 empty] | 0.068 | 0.948 | 0.0146 | 0.0015 | 0.165 | 0.115 | 0.06 | 0.07 | 0.021 | 0.026 | 0.009 | 7.75758 | 0.003 | 0.03 | 0.0005 | 0.0064 | 0.0051 | 0.0033 | 0.0006 | 0 |  | 0.1355 | 0.0048 | [7 empty] | 0.26 | 0.2826 | 1.94 |  | 8e-05 |  | 0.2833 | 0.19 | 0.25 | 0.0394 | 0.266 | 3.3227 | 1.64 | 0.61 | 2026-05-03 07:44
18122 | 7604 | LMF | 20-02-2026 12:09 | [14 empty] | 0.071 | 0.955 | 0.0147 | 0.0015 | 0.166 | 0.117 | 0.06 | 0.07 | 0.021 | 0.037 | 0.009 | 7.87234 | 0.004 | 0.0305 | 0.0023 | 0.0273 | 0.0055 | 0.0047 | 0.0005 | 0.0005 |  | 0.1386 | 0.0048 | [7 empty] | 0.26 | 0.2872 | 5.81 |  | 0.00017 |  | 0.3078 | 0.19 | 0.25 | 0.0618 | 0.268 | 3.3612 | 1.67 | 0.6 | 2026-05-03 07:44
18123 | 7604 | LMF | 20-02-2026 12:02 | [14 empty] | 0.051 | 0.562 | 0.0119 | 0.0324 | 0.091 | 0.106 | 0.033 | 0.069 | 0.025 | 0.037 | 0.009 | 12.82759 | 0.001 | 0.0024 | 0.0003 | 0.0038 | 0.0023 | 0.0029 | 0.0006 | 0.0017 |  | 0.095 | 0.0051 | [7 empty] | 0.17 | 0.1833 | 1.31 |  | 0.00011 |  | 0.247 | 0.18 | 0.21 | 0.0072 | 0.233 | 2.9699 | 1.54 | 0.65 | 2026-05-03 07:44
18123 | 7604 | LMF | 20-02-2026 12:42 | [14 empty] | 0.059 | 0.92 | 0.0126 | 0.0046 | 0.171 | 0.105 | 0.035 | 0.068 | 0.022 | 0.047 | 0.009 | 10.95349 | 0.002 | 0.0304 | 0.001 | 0.0074 | 0.0052 | 0.0043 | 0.0005 | 0.0001 |  | 0.123 | 0.005 | [7 empty] | 0.24 | 0.2642 | 1.72 |  | 0.0002 |  | 0.2479 | 0.17 | 0.21 | 0.0398 | 0.23 | 3.0816 | 1.54 | 0.65 | 2026-05-03 07:44
18123 | 7604 | LMF | 20-02-2026 13:01 | [14 empty] | 0.065 | 0.943 | 0.0127 | 0.0038 | 0.17 | 0.106 | 0.036 | 0.067 | 0.022 | 0.042 | 0.009 | 11.05263 | 0.003 | 0.0304 | 0.001 | 0.0294 | 0.0046 | 0.0038 | 0.0005 | 0.0001 |  | 0.1303 | 0.0049 | [7 empty] | 0.25 | 0.2743 | 7.74 |  | 0.00016 |  | 0.2711 | 0.18 | 0.21 | 0.0628 | 0.231 | 3.0984 | 1.58 | 0.63 | 2026-05-03 07:44
18123 | 7604 | LMF | 20-02-2026 13:12 | [14 empty] | 0.066 | 0.94 | 0.0127 | 0.0034 | 0.174 | 0.107 | 0.036 | 0.068 | 0.022 | 0.039 | 0.009 | 7.88 | 0.004 | 0.0307 | 0.0031 | 0.0319 | 0.0053 | 0.005 | 0.0005 | 0.0005 |  | 0.1315 | 0.0048 | [7 empty] | 0.25 | 0.2757 | 6.38 |  | 0.0002 |  | 0.2776 | 0.18 | 0.21 | 0.0666 | 0.233 | 3.1256 | 1.57 | 0.64 | 2026-05-03 07:44
18124 | MA204 | LMF | 20-02-2026 13:20 | [14 empty] | 0.091 | 0.741 | 0.0086 | 0.0461 | 0.008 | 0.108 | 0.03 | 0.054 | 0.01 | 0.031 | 0.007 |  | 0.001 | 0.0007 | 0.0006 | 0.0027 | 0 | 0 | 0 | 0 |  | 0.1369 | 0.0074 | [7 empty] | 0.23 | 0.2348 |  |  |  |  | 0.2122 | 0.16 | 0.19 | 0.0044 | 0.202 | 2.7789 | 2 | 0.5 | 2026-05-03 07:44
18124 | MA204 | LMF | 20-02-2026 14:21 | [14 empty] | 0.14 | 1.287 | 0.0104 | 0.017 | 0.008 | 0.109 | 0.036 | 0.053 | 0.007 | 0.025 | 0.007 |  | 0.003 | 0.001 | 0.0004 | 0.002 | 0 | 0 | 0 | 0 |  | 0.2135 | 0.0076 | [7 empty] | 0.37 | 0.3758 |  |  |  |  | 0.2147 | 0.17 | 0.2 | 0.006 | 0.205 | 2.8316 | 2.06 | 0.49 | 2026-05-03 07:44
18124 | MA204 | LMF | 20-02-2026 15:05 | [14 empty] | 0.14 | 1.302 | 0.0101 | 0.0035 | 0.019 | 0.107 | 0.037 | 0.054 | 0.006 | 0.026 | 0.007 |  | 0.055 | 0.0381 | 0.0006 | 0.0033 | 0 | 0 | 0 | 0 |  | 0.2197 | 0.0074 | [7 empty] | 0.39 | 0.3905 |  |  |  |  | 0.2149 | 0.16 | 0.2 | 0.0964 | 0.204 | 2.8108 | 1.98 | 0.5 | 2026-05-03 07:44
18124 | MA204 | LMF | 20-02-2026 15:29 | [14 empty] | 0.144 | 1.325 | 0.0105 | 0.0028 | 0.021 | 0.111 | 0.038 | 0.054 | 0.006 | 0.041 | 0.007 |  | 0.062 | 0.042 | 0.0006 | 0.0036 | 0 | 0 | 0.0001 | 0 |  | 0.2264 | 0.0076 | [7 empty] | 0.4 | 0.4005 |  |  |  |  | 0.2205 | 0.17 | 0.2 | 0.1076 | 0.209 | 2.8946 | 2.06 | 0.49 | 2026-05-03 07:44
18124 | MA204 | LMF | 20-02-2026 17:01 | [14 empty] | 0.146 | 1.329 | 0.0105 | 0.0013 | 0.025 | 0.112 | 0.039 | 0.088 | 0.006 | 0.031 | 0.007 |  | 0.063 | 0.0427 | 0.0005 | 0.0036 | 0 | 0 | 0 | 0 |  | 0.229 | 0.0075 | [7 empty] | 0.4 | 0.4065 |  |  |  |  | 0.2562 | 0.17 | 0.24 | 0.1093 | 0.245 | 3.0204 | 1.27 | 0.79 | 2026-05-03 07:44
18124 | MA204 | LMF | 20-02-2026 17:51 | [14 empty] | 0.165 | 1.324 | 0.0105 | 0.0014 | 0.024 | 0.11 | 0.04 | 0.087 | 0.006 | 0.032 | 0.007 |  | 0.062 | 0.0419 | 0.0004 | 0.0035 | 0 | 0 | 0 | 0 |  | 0.2476 | 0.0076 | [7 empty] | 0.42 | 0.4244 |  |  |  |  | 0.254 | 0.17 | 0.24 | 0.1074 | 0.243 | 2.9821 | 1.26 | 0.79 | 2026-05-03 07:44
18124 | MA204 | LMF | 20-02-2026 18:01 | [14 empty] | 0.167 | 1.331 | 0.0105 | 0.0013 | 0.026 | 0.113 | 0.04 | 0.086 | 0.006 | 0.037 | 0.007 |  | 0.063 | 0.042 | 0.0032 | 0.0037 | 0 | 0 | 0 | 0 |  | 0.2502 | 0.0076 | [7 empty] | 0.42 | 0.4282 |  |  |  |  | 0.259 | 0.17 | 0.24 | 0.1087 | 0.245 | 3.0351 | 1.31 | 0.76 | 2026-05-03 07:44
18125 | MA204 | LMF | 20-02-2026 15:07 | [14 empty] | 0.096 | 0.72 | 0.008 | 0.0394 | 0.004 | 0.101 | 0.028 | 0.05 | 0.01 | 0.018 | 0.007 |  | 0.001 | 0.0002 | 0.0001 | 0.0011 | 0 | 0 | 0 | 0 |  | 0.1402 | 0.0071 | [7 empty] | 0.23 | 0.2345 |  |  |  |  | 0.1971 | 0.16 | 0.18 | 0.0023 | 0.189 | 2.6173 | 2.02 | 0.5 | 2026-05-03 07:44
18125 | MA204 | LMF | 20-02-2026 15:56 | [14 empty] | 0.141 | 1.253 | 0.0098 | 0.0165 | 0.005 | 0.107 | 0.033 | 0.05 | 0.006 | 0.02 | 0.007 |  | 0.049 | 0.0357 | 0.0007 | 0.0012 | 0 | 0 | 0 | 0 |  | 0.217 | 0.0073 | [7 empty] | 0.38 | 0.3788 |  |  |  |  | 0.205 | 0.16 | 0.19 | 0.0859 | 0.196 | 2.7682 | 2.14 | 0.47 | 2026-05-03 07:44
18125 | MA204 | LMF | 20-02-2026 16:16 | [14 empty] | 0.146 | 1.346 | 0.0098 | 0.0039 | 0.02 | 0.107 | 0.034 | 0.101 | 0.005 | 0.03 | 0.007 |  | 0.064 | 0.0452 | 0.0005 | 0.0025 | 0 | 0 | 0.0001 | 0 |  | 0.2299 | 0.0074 | [7 empty] | 0.4 | 0.4081 |  |  |  |  | 0.2572 | 0.16 | 0.24 | 0.1117 | 0.247 | 2.9442 | 1.06 | 0.94 | 2026-05-03 07:44
18125 | MA204 | LMF | 20-02-2026 17:19 | [14 empty] | 0.148 | 1.348 | 0.0098 | 0.0023 | 0.017 | 0.107 | 0.035 | 0.101 | 0.005 | 0.019 | 0.007 |  | 0.064 | 0.0455 | 0.0003 | 0.0023 | 0 | 0 | 0 | 0 |  | 0.2315 | 0.0073 | [7 empty] | 0.41 | 0.4102 |  |  |  |  | 0.2576 | 0.16 | 0.24 | 0.1118 | 0.248 | 2.9417 | 1.06 | 0.94 | 2026-05-03 07:44
18125 | MA204 | LMF | 20-02-2026 18:36 | [14 empty] | 0.167 | 1.356 | 0.01 | 0.001 | 0.02 | 0.109 | 0.035 | 0.102 | 0.005 | 0.03 | 0.007 |  | 0.065 | 0.0466 | 0.0003 | 0.0025 | 0 | 0 | 0 | 0 |  | 0.2512 | 0.0074 | [7 empty] | 0.43 | 0.4314 |  |  |  |  | 0.261 | 0.17 | 0.25 | 0.1141 | 0.251 | 2.9883 | 1.07 | 0.94 | 2026-05-03 07:44
18125 | MA204 | LMF | 20-02-2026 18:51 | [14 empty] | 0.173 | 1.346 | 0.0097 | 0.0008 | 0.02 | 0.107 | 0.035 | 0.101 | 0.005 | 0.034 | 0.007 |  | 0.064 | 0.0451 | 0.0025 | 0.0026 | 0 | 0 | 0 | 0 |  | 0.2565 | 0.0071 | [7 empty] | 0.43 | 0.4354 |  |  |  |  | 0.2604 | 0.17 | 0.24 | 0.1117 | 0.248 | 2.9447 | 1.06 | 0.94 | 2026-05-03 07:44
18126 | MA204 | LMF | 20-02-2026 18:49 | [14 empty] | 0.092 | 0.776 | 0.011 | 0.0389 | 0.008 | 0.103 | 0.039 | 0.052 | 0.009 | 0.053 | 0.007 |  | 0.002 | 0.0013 | 0.0004 | 0.0026 | 0 | 0 | 0 | 0.0007 |  | 0.1398 | 0.0075 | [7 empty] | 0.24 | 0.2431 |  |  |  |  | 0.2132 | 0.16 | 0.19 | 0.0059 | 0.203 | 2.7316 | 1.98 | 0.5 | 2026-05-03 07:44
18126 | MA204 | LMF | 20-02-2026 19:21 | [14 empty] | 0.161 | 1.327 | 0.0123 | 0.0035 | 0.021 | 0.102 | 0.042 | 0.102 | 0.005 | 0.023 | 0.008 |  | 0.06 | 0.0013 | 0.0003 | 0.0031 | 0 | 0 | 0 | 0 |  | 0.2433 | 0.0074 | [7 empty] | 0.42 | 0.4206 |  |  |  |  | 0.262 | 0.16 | 0.25 | 0.0644 | 0.251 | 2.9076 | 1 | 1 | 2026-05-03 07:44
18126 | MA204 | LMF | 20-02-2026 19:36 | [14 empty] | 0.174 | 1.323 | 0.0123 | 0.0032 | 0.017 | 0.102 | 0.042 | 0.102 | 0.005 | 0.032 | 0.007 |  | 0.063 | 0.0409 | 0.0004 | 0.003 | 0 | 0 | 0.0001 | 0 |  | 0.2567 | 0.0073 | [7 empty] | 0.43 | 0.4329 |  |  |  |  | 0.262 | 0.16 | 0.25 | 0.1069 | 0.251 | 2.902 | 1 | 1 | 2026-05-03 07:44
18126 | MA204 | LMF | 20-02-2026 20:09 | [14 empty] | 0.174 | 1.328 | 0.0122 | 0.0029 | 0.016 | 0.102 | 0.043 | 0.102 | 0.005 | 0.029 | 0.007 |  | 0.063 | 0.0417 | 0.0018 | 0.0028 | 0 | 0 | 0.0001 | 0 |  | 0.257 | 0.0071 | [7 empty] | 0.43 | 0.4339 |  |  |  |  | 0.2642 | 0.16 | 0.25 | 0.1075 | 0.252 | 2.9009 | 1 | 1 | 2026-05-03 07:44
18127 | MA204 | LMF | 20-02-2026 20:13 | [14 empty] | 0.087 | 0.684 | 0.0102 | 0.0505 | 0.008 | 0.095 | 0.039 | 0.047 | 0.008 | 0.046 | 0.007 |  | 0.002 | 0.001 | 0.0005 | 0.0028 | 0 | 0 | 0.0001 | 0.0005 |  | 0.1302 | 0.0071 | [7 empty] | 0.22 | 0.2217 |  |  |  |  | 0.1995 | 0.15 | 0.18 | 0.0058 | 0.189 | 2.5506 | 2.02 | 0.49 | 2026-05-03 07:44
18127 | MA204 | LMF | 20-02-2026 20:43 | [14 empty] | 0.148 | 1.33 | 0.0119 | 0.0132 | 0.011 | 0.097 | 0.042 | 0.046 | 0.003 | 0.034 | 0.007 |  | 0.057 | 0.0013 | 0.0004 | 0.0022 | 0 | 0 | 0 | 0 |  | 0.2285 | 0.0074 | [7 empty] | 0.4 | 0.4015 |  |  |  |  | 0.1973 | 0.15 | 0.19 | 0.0605 | 0.188 | 2.6226 | 2.11 | 0.47 | 2026-05-03 07:44
18127 | MA204 | LMF | 20-02-2026 21:06 | [14 empty] | 0.15 | 1.34 | 0.012 | 0.0033 | 0.018 | 0.098 | 0.043 | 0.047 | 0.003 | 0.033 | 0.007 |  | 0.065 | 0.0415 | 0.0004 | 0.0026 | 0 | 0 | 0.0001 | 0 |  | 0.2326 | 0.0073 | [7 empty] | 0.41 | 0.4082 |  |  |  |  | 0.2011 | 0.15 | 0.19 | 0.1091 | 0.191 | 2.6579 | 2.09 | 0.48 | 2026-05-03 07:44
18127 | MA204 | LMF | 20-02-2026 21:19 | [14 empty] | 0.172 | 1.339 | 0.0121 | 0.0033 | 0.017 | 0.099 | 0.044 | 0.047 | 0.003 | 0.036 | 0.007 |  | 0.065 | 0.0429 | 0.0021 | 0.0024 | 0 | 0 | 0.0001 | 0 |  | 0.2547 | 0.0072 | [7 empty] | 0.43 | 0.4301 |  |  |  |  | 0.2047 | 0.16 | 0.19 | 0.1103 | 0.193 | 2.6782 | 2.11 | 0.47 | 2026-05-03 07:44
18128 | MA204 | LMF | 20-02-2026 21:36 | [14 empty] | 0.1 | 0.757 | 0.0121 | 0.0411 | 0.007 | 0.117 | 0.047 | 0.045 | 0.007 | 0.037 | 0.007 |  | 0.002 | 0.0012 | 0.0006 | 0.0024 | 0 | 0 | 0 | 0.0002 |  | 0.1477 | 0.0071 | [7 empty] | 0.25 | 0.2494 |  |  |  |  | 0.2257 | 0.17 | 0.21 | 0.0056 | 0.216 | 2.9937 | 2.6 | 0.38 | 2026-05-03 07:44
18128 | MA204 | LMF | 20-02-2026 22:08 | [14 empty] | 0.169 | 1.268 | 0.0135 | 0.0064 | 0.022 | 0.118 | 0.051 | 0.099 | 0.003 | 0.035 | 0.007 |  | 0.062 | 0.0016 | 0.0006 | 0.0038 | 0 | 0 | 0 | 0 |  | 0.2496 | 0.0074 | [7 empty] | 0.42 | 0.4217 |  |  |  |  | 0.282 | 0.17 | 0.27 | 0.0674 | 0.271 | 3.2182 | 1.19 | 0.84 | 2026-05-03 07:44
18128 | MA204 | LMF | 20-02-2026 22:21 | [14 empty] | 0.164 | 1.269 | 0.0134 | 0.0053 | 0.022 | 0.117 | 0.051 | 0.098 | 0.003 | 0.042 | 0.007 |  | 0.062 | 0.0423 | 0.0003 | 0.0042 | 0 | 0 | 0 | 0 |  | 0.2446 | 0.007 | [7 empty] | 0.41 | 0.4166 |  |  |  |  | 0.2802 | 0.17 | 0.27 | 0.1085 | 0.269 | 3.1957 | 1.19 | 0.84 | 2026-05-03 07:44
18128 | MA204 | LMF | 20-02-2026 22:35 | [14 empty] | 0.186 | 1.296 | 0.0136 | 0.0038 | 0.02 | 0.117 | 0.051 | 0.102 | 0.003 | 0.03 | 0.007 |  | 0.062 | 0.0412 | 0.0014 | 0.0037 | 0 | 0 | 0 | 0 |  | 0.268 | 0.0072 | [7 empty] | 0.44 | 0.4432 |  |  |  |  | 0.2848 | 0.17 | 0.27 | 0.1069 | 0.273 | 3.2085 | 1.15 | 0.87 | 2026-05-03 07:44
18128 | MA204 | LMF | 20-02-2026 22:43 | [14 empty] | 0.171 | 1.317 | 0.0134 | 0.0035 | 0.02 | 0.117 | 0.051 | 0.102 | 0.002 | 0.029 | 0.007 |  | 0.062 | 0.0412 | 0.0018 | 0.0037 | 0 | 0 | 0 | 0 |  | 0.2539 | 0.0071 | [7 empty] | 0.43 | 0.4314 |  |  |  |  | 0.2843 | 0.17 | 0.27 | 0.1069 | 0.272 | 3.2042 | 1.15 | 0.87 | 2026-05-03 07:44
18129 | MA204 | LMF | 20-02-2026 22:59 | [14 empty] | 0.092 | 0.729 | 0.0112 | 0.0449 | 0.007 | 0.11 | 0.055 | 0.047 | 0.01 | 0.049 | 0.007 |  | 0.002 | 0.0008 | 0.0006 | 0.0021 | 0 | 0 | 0.0001 | 0 |  | 0.1391 | 0.0072 | [7 empty] | 0.24 | 0.2386 |  |  |  |  | 0.2317 | 0.16 | 0.21 | 0.0049 | 0.222 | 2.8671 | 2.34 | 0.43 | 2026-05-03 07:44
18129 | MA204 | LMF | 20-02-2026 23:24 | [14 empty] | 0.154 | 1.292 | 0.0123 | 0.0058 | 0.022 | 0.117 | 0.057 | 0.047 | 0.005 | 0.035 | 0.007 |  | 0.062 | 0.0014 | 0.0004 | 0.0037 | 0 | 0 | 0 | 0 |  | 0.2354 | 0.007 | [7 empty] | 0.41 | 0.4088 |  |  |  |  | 0.237 | 0.17 | 0.22 | 0.0671 | 0.226 | 3.037 | 2.49 | 0.4 | 2026-05-03 07:44
18129 | MA204 | LMF | 20-02-2026 23:39 | [14 empty] | 0.168 | 1.321 | 0.0129 | 0.0044 | 0.022 | 0.115 | 0.058 | 0.047 | 0.005 | 0.039 | 0.007 |  | 0.062 | 0.0428 | 0.0004 | 0.004 | 0 | 0 | 0 | 0 |  | 0.2508 | 0.0073 | [7 empty] | 0.42 | 0.4277 |  |  |  |  | 0.2363 | 0.17 | 0.22 | 0.1088 | 0.225 | 3.0128 | 2.45 | 0.41 | 2026-05-03 07:44
18129 | MA204 | LMF | 20-02-2026 23:47 | [14 empty] | 0.172 | 1.322 | 0.0131 | 0.004 | 0.023 | 0.115 | 0.058 | 0.071 | 0.005 | 0.038 | 0.007 |  | 0.061 | 0.0433 | 0.0022 | 0.0043 | 0 | 0 | 0 | 0 |  | 0.2551 | 0.0072 | [7 empty] | 0.43 | 0.4333 |  |  |  |  | 0.2627 | 0.17 | 0.24 | 0.1086 | 0.249 | 3.0867 | 1.62 | 0.62 | 2026-05-03 07:44
18129 | MA204 | LMF | 20-02-2026 23:54 | [14 empty] | 0.17 | 1.323 | 0.0129 | 0.0037 | 0.022 | 0.116 | 0.058 | 0.081 | 0.006 | 0.036 | 0.007 |  | 0.062 | 0.0432 | 0.0021 | 0.0041 | 0 | 0 | 0 | 0 |  | 0.2536 | 0.0073 | [7 empty] | 0.43 | 0.4326 |  |  |  |  | 0.2744 | 0.17 | 0.26 | 0.1093 | 0.261 | 3.13 | 1.43 | 0.7 | 2026-05-03 07:44
18130 | MA204 | LMF | 21-02-2026 00:21 | [14 empty] | 0.101 | 0.822 | 0.0122 | 0.0413 | 0.01 | 0.103 | 0.058 | 0.048 | 0.007 | 0.046 | 0.006 |  | 0.002 | 0.0008 | 0.0003 | 0.0038 | 0 | 0 | 0 | 0 |  | 0.152 | 0.007 | [7 empty] | 0.26 | 0.2632 |  |  |  |  | 0.2263 | 0.15 | 0.21 | 0.0066 | 0.216 | 2.7656 | 2.15 | 0.47 | 2026-05-03 07:44
18130 | MA204 | LMF | 21-02-2026 00:34 | [14 empty] | 0.116 | 0.826 | 0.0125 | 0.0372 | 0.009 | 0.108 | 0.059 | 0.048 | 0.007 | 0.039 | 0.006 |  | 0.002 | 0.0006 | 0.001 | 0.0037 | 0 | 0 | 0 | 0 |  | 0.1674 | 0.007 | [7 empty] | 0.28 | 0.2792 |  |  |  |  | 0.2328 | 0.16 | 0.22 | 0.0063 | 0.222 | 2.8633 | 2.25 | 0.44 | 2026-05-03 07:44
18130 | MA204 | LMF | 21-02-2026 01:01 | [14 empty] | 0.137 | 1.265 | 0.0134 | 0.0083 | 0.022 | 0.104 | 0.061 | 0.094 | 0.003 | 0.044 | 0.006 |  | 0.057 | 0.0011 | 0.0004 | 0.0047 | 0 | 0 | 0 | 0 |  | 0.2167 | 0.007 | [7 empty] | 0.39 | 0.3889 |  |  |  |  | 0.2731 | 0.15 | 0.26 | 0.0628 | 0.262 | 2.963 | 1.11 | 0.9 | 2026-05-03 07:44
18130 | MA204 | LMF | 21-02-2026 01:24 | [14 empty] | 0.142 | 1.328 | 0.0137 | 0.0015 | 0.029 | 0.105 | 0.061 | 0.105 | 0.003 | 0.028 | 0.006 |  | 0.065 | 0.0425 | 0.0008 | 0.0058 | 0 | 0 | 0 | 0 |  | 0.2261 | 0.0071 | [7 empty] | 0.4 | 0.408 |  |  |  |  | 0.2868 | 0.15 | 0.27 | 0.1133 | 0.274 | 3.0299 | 1 | 1 | 2026-05-03 07:44
18130 | MA204 | LMF | 21-02-2026 03:12 | [14 empty] | 0.148 | 1.346 | 0.014 | 0.0013 | 0.027 | 0.109 | 0.063 | 0.105 | 0.003 | 0.028 | 0.006 |  | 0.067 | 0.0442 | 0.0002 | 0.0053 | 0 | 0 | 0 | 0 |  | 0.2335 | 0.0072 | [7 empty] | 0.41 | 0.4177 |  |  |  |  | 0.2919 | 0.16 | 0.28 | 0.1165 | 0.28 | 3.1066 | 1.04 | 0.96 | 2026-05-03 07:44
18130 | MA204 | LMF | 21-02-2026 03:26 | [14 empty] | 0.17 | 1.328 | 0.0137 | 0.0016 | 0.027 | 0.105 | 0.062 | 0.105 | 0.003 | 0.038 | 0.006 |  | 0.065 | 0.0423 | 0.0028 | 0.0051 | 0 | 0 | 0 | 0 |  | 0.2541 | 0.007 | [7 empty] | 0.43 | 0.4358 |  |  |  |  | 0.289 | 0.15 | 0.27 | 0.1124 | 0.275 | 3.0275 | 1 | 1 | 2026-05-03 07:44
18131 | MA204 | LMF | 21-02-2026 02:14 | [14 empty] | 0.101 | 0.803 | 0.0096 | 0.0444 | 0.008 | 0.086 | 0.052 | 0.043 | 0.009 | 0.077 | 0.006 |  | 0.002 | 0.0008 | 0.0006 | 0.0029 | 0 | 0 | 0.0001 | 0 |  | 0.1503 | 0.0069 | [7 empty] | 0.26 | 0.2574 |  |  |  |  | 0.2001 | 0.14 | 0.18 | 0.0057 | 0.19 | 2.3664 | 2 | 0.5 | 2026-05-03 07:44
18131 | MA204 | LMF | 21-02-2026 02:46 | [14 empty] | 0.144 | 1.265 | 0.0108 | 0.0215 | 0.01 | 0.085 | 0.055 | 0.043 | 0.005 | 0.05 | 0.006 |  | 0.061 | 0.0008 | 0.0002 | 0.0022 | 0 | 0 | 0 | 0 |  | 0.2217 | 0.007 | [7 empty] | 0.39 | 0.3892 |  |  |  |  | 0.1968 | 0.14 | 0.18 | 0.064 | 0.188 | 2.3731 | 1.98 | 0.51 | 2026-05-03 07:44
18131 | MA204 | LMF | 21-02-2026 03:17 | [14 empty] | 0.141 | 1.266 | 0.0108 | 0.0073 | 0.02 | 0.085 | 0.055 | 0.042 | 0.005 | 0.047 | 0.007 |  | 0.061 | 0.0419 | 0.0003 | 0.0037 | 0 | 0 | 0 | 0 |  | 0.2191 | 0.0068 | [7 empty] | 0.38 | 0.3879 |  |  |  |  | 0.1976 | 0.14 | 0.18 | 0.1066 | 0.187 | 2.3841 | 2.02 | 0.49 | 2026-05-03 07:44
18131 | MA204 | LMF | 21-02-2026 03:41 | [14 empty] | 0.166 | 1.316 | 0.0109 | 0.005 | 0.021 | 0.085 | 0.056 | 0.042 | 0.005 | 0.035 | 0.007 |  | 0.061 | 0.0418 | 0.0003 | 0.0038 | 0 | 0 | 0 | 0 |  | 0.2467 | 0.0069 | [7 empty] | 0.42 | 0.4217 |  |  |  |  | 0.1986 | 0.14 | 0.18 | 0.1066 | 0.188 | 2.3891 | 2.02 | 0.49 | 2026-05-03 07:44
18131 | MA204 | LMF | 21-02-2026 04:16 | [14 empty] | 0.17 | 1.316 | 0.011 | 0.0043 | 0.02 | 0.087 | 0.056 | 0.042 | 0.005 | 0.041 | 0.007 |  | 0.065 | 0.0429 | 0.0002 | 0.0036 | 0 | 0 | 0 | 0 |  | 0.2511 | 0.0069 | [7 empty] | 0.42 | 0.4264 |  |  |  |  | 0.2005 | 0.14 | 0.19 | 0.1115 | 0.19 | 2.4287 | 2.07 | 0.48 | 2026-05-03 07:44
18131 | MA204 | LMF | 21-02-2026 04:35 | [14 empty] | 0.168 | 1.315 | 0.011 | 0.0033 | 0.02 | 0.087 | 0.056 | 0.042 | 0.005 | 0.039 | 0.007 |  | 0.065 | 0.0427 | 0.0023 | 0.0035 | 0 | 0 | 0 | 0 |  | 0.2491 | 0.007 | [7 empty] | 0.42 | 0.4243 |  |  |  |  | 0.2023 | 0.14 | 0.19 | 0.1112 | 0.19 | 2.4295 | 2.07 | 0.48 | 2026-05-03 07:44
18132 | MA204 | LMF | 21-02-2026 04:27 | [14 empty] | 0.087 | 0.743 | 0.0101 | 0.0495 | 0.005 | 0.077 | 0.042 | 0.043 | 0.008 | 0.032 | 0.006 |  | 0.002 | 0.0006 | 0.0002 | 0.0019 | 0 | 0 | 0 | 0 |  | 0.1317 | 0.0068 | [7 empty] | 0.23 | 0.2301 |  |  |  |  | 0.1783 | 0.13 | 0.16 | 0.0045 | 0.17 | 2.1761 | 1.79 | 0.56 | 2026-05-03 07:44
18132 | MA204 | LMF | 21-02-2026 04:54 | [14 empty] | 0.164 | 1.307 | 0.0116 | 0.0116 | 0.011 | 0.08 | 0.045 | 0.042 | 0.004 | 0.034 | 0.006 |  | 0.064 | 0.001 | 0.0003 | 0.0023 | 0 | 0 | 0 | 0 |  | 0.2433 | 0.0069 | [7 empty] | 0.41 | 0.4144 |  |  |  |  | 0.1797 | 0.13 | 0.17 | 0.0673 | 0.171 | 2.272 | 1.9 | 0.53 | 2026-05-03 07:44
18132 | MA204 | LMF | 21-02-2026 05:14 | [14 empty] | 0.168 | 1.331 | 0.0116 | 0.0023 | 0.016 | 0.081 | 0.045 | 0.042 | 0.004 | 0.015 | 0.006 |  | 0.064 | 0.043 | 0.0003 | 0.0027 | 0 | 0 | 0 | 0 |  | 0.2487 | 0.007 | [7 empty] | 0.42 | 0.4232 |  |  |  |  | 0.1811 | 0.13 | 0.17 | 0.1097 | 0.172 | 2.299 | 1.93 | 0.52 | 2026-05-03 07:44
18132 | MA204 | LMF | 21-02-2026 06:02 | [14 empty] | 0.17 | 1.333 | 0.0116 | 0.0024 | 0.017 | 0.081 | 0.046 | 0.043 | 0.004 | 0.03 | 0.006 |  | 0.064 | 0.0431 | 0.0004 | 0.003 | 0 | 0 | 0 | 0 |  | 0.2509 | 0.0069 | [7 empty] | 0.42 | 0.426 |  |  |  |  | 0.1834 | 0.13 | 0.17 | 0.1101 | 0.174 | 2.3052 | 1.88 | 0.53 | 2026-05-03 07:44
18132 | MA204 | LMF | 21-02-2026 07:52 | [14 empty] | 0.167 | 1.339 | 0.0114 | 0.0021 | 0.016 | 0.08 | 0.046 | 0.043 | 0.004 | 0.039 | 0.006 |  | 0.064 | 0.0418 | 0.0003 | 0.003 | 0 | 0 | 0 | 0 |  | 0.2482 | 0.0059 | [7 empty] | 0.42 | 0.4238 |  |  |  |  | 0.1825 | 0.13 | 0.17 | 0.1088 | 0.173 | 2.28 | 1.86 | 0.54 | 2026-05-03 07:44
18132 | MA204 | LMF | 21-02-2026 08:06 | [14 empty] | 0.17 | 1.346 | 0.0117 | 0.0014 | 0.018 | 0.082 | 0.047 | 0.043 | 0.004 | 0.034 | 0.006 |  | 0.065 | 0.0456 | 0.0006 | 0.0036 | 0 | 0 | 0 | 0 |  | 0.2518 | 0.0059 | [7 empty] | 0.43 | 0.4289 |  |  |  |  | 0.1863 | 0.13 | 0.17 | 0.1142 | 0.176 | 2.3304 | 1.91 | 0.52 | 2026-05-03 07:44
18133 | 7612 | LMF | 21-02-2026 05:50 | [14 empty] | 0.031 | 0.093 | 0.0083 | 0.0268 | 0.009 | 0.095 | 0.034 | 0.048 | 0.013 | 0.04 | 0.006 |  | 0.001 | 0.0005 | 0.0005 | 0.0023 | 0 | 0 | 0 | 0.0017 |  | 0.0442 | 0.0072 | [7 empty] | 0.07 | 0.0671 |  |  |  |  | 0.199 | 0.14 | 0.18 | 0.0038 | 0.19 | 2.5159 | 1.98 | 0.51 | 2026-05-03 07:44
18133 | 7612 | LMF | 21-02-2026 06:17 | [14 empty] | 0.032 | 0.096 | 0.0084 | 0.005 | 0.023 | 0.096 | 0.035 | 0.047 | 0.013 | 0.036 | 0.006 |  | 0.001 | 0.0007 | 0.0006 | 0.004 | 0 | 0 | 0 | 0.0014 |  | 0.0459 | 0.007 | [7 empty] | 0.07 | 0.0711 |  |  |  |  | 0.2018 | 0.15 | 0.18 | 0.0057 | 0.191 | 2.5558 | 2.04 | 0.49 | 2026-05-03 07:44
18133 | 7612 | LMF | 21-02-2026 06:54 | [14 empty] | 0.058 | 0.937 | 0.0139 | 0.0027 | 0.032 | 0.088 | 0.036 | 0.051 | 0.017 | 0.024 | 0.007 | 5.08511 | 0.004 | 0.029 | 0.0004 | 0.0047 | 0.0048 | 0.0047 | 0.0004 | 0.0012 |  | 0.1165 | 0.0044 | [7 empty] | 0.23 | 0.2402 | 1 |  | 0.00011 |  | 0.2046 | 0.14 | 0.18 | 0.0377 | 0.192 | 2.5201 | 1.73 | 0.58 | 2026-05-03 07:44
18133 | 7612 | LMF | 21-02-2026 08:43 | [14 empty] | 0.06 | 1.015 | 0.0135 | 0.002 | 0.028 | 0.089 | 0.036 | 0.049 | 0.015 | 0.017 | 0.007 | 4.14634 | 0.003 | 0.0272 | 0.0007 | 0.0039 | 0.0032 | 0.0041 | 0.0002 | 0.001 |  | 0.1211 | 0.0037 | [7 empty] | 0.25 | 0.2539 | 0.95 |  | 7e-05 |  | 0.2008 | 0.14 | 0.17 | 0.0341 | 0.189 | 2.5214 | 1.82 | 0.55 | 2026-05-03 07:44
18133 | 7612 | LMF | 21-02-2026 11:13 | [14 empty] | 0.062 | 1.013 | 0.0138 | 0.0018 | 0.03 | 0.087 | 0.036 | 0.05 | 0.015 | 0.036 | 0.007 | 8.87805 | 0.003 | 0.0274 | 0.0002 | 0.0041 | 0.0038 | 0.0041 | 0.0002 | 0.0009 |  | 0.1229 | 0.0039 | [7 empty] | 0.25 | 0.2558 | 1 |  | 0.00015 |  | 0.1994 | 0.14 | 0.17 | 0.0345 | 0.188 | 2.493 | 1.74 | 0.57 | 2026-05-03 07:44
18133 | 7612 | LMF | 21-02-2026 12:23 | [14 empty] | 0.064 | 1.042 | 0.0137 | 0.0017 | 0.038 | 0.088 | 0.037 | 0.05 | 0.016 | 0.039 | 0.007 | 4.5 | 0.007 | 0.0277 | 0.0024 | 0.0591 | 0.004 | 0.0086 | 0.0002 | 0.0013 |  | 0.1272 | 0.0038 | [7 empty] | 0.26 | 0.2652 | 6.87 |  | 0.00033 |  | 0.2602 | 0.15 | 0.18 | 0.0938 | 0.191 | 2.5233 | 1.76 | 0.57 | 2026-05-03 07:44
18134 | MA204 | LMF | 21-02-2026 07:03 | [14 empty] | 0.126 | 0.848 | 0.0097 | 0.0217 | 0.009 | 0.094 | 0.047 | 0.046 | 0.01 | 0.014 | 0.007 |  | 0.04 | 0.0212 | 0.0006 | 0.0016 | 0 | 0 | 0 | 0 |  | 0.1812 | 0.0072 | [7 empty] | 0.3 | 0.2976 |  |  |  |  | 0.2057 | 0.15 | 0.19 | 0.0628 | 0.197 | 2.5301 | 2.04 | 0.49 | 2026-05-03 07:44
18134 | MA204 | LMF | 21-02-2026 07:42 | [14 empty] | 0.151 | 1.213 | 0.0101 | 0.0061 | 0.009 | 0.094 | 0.049 | 0.047 | 0.006 | 0.022 | 0.007 |  | 0.054 | 0.0283 | 0.0003 | 0.0016 | 0 | 0 | 0 | 0 |  | 0.2257 | 0.0062 | [7 empty] | 0.38 | 0.3858 |  |  |  |  | 0.2047 | 0.15 | 0.19 | 0.0839 | 0.196 | 2.542 | 2 | 0.5 | 2026-05-03 07:44
18134 | MA204 | LMF | 21-02-2026 08:01 | [14 empty] | 0.165 | 1.305 | 0.0105 | 0.0036 | 0.012 | 0.094 | 0.05 | 0.048 | 0.006 | 0.033 | 0.007 |  | 0.061 | 0.037 | 0.0005 | 0.0018 | 0 | 0 | 0 | 0 |  | 0.2451 | 0.0062 | [7 empty] | 0.42 | 0.4173 |  |  |  |  | 0.2069 | 0.15 | 0.19 | 0.0998 | 0.198 | 2.5575 | 1.96 | 0.51 | 2026-05-03 07:44
18134 | MA204 | LMF | 21-02-2026 08:38 | [14 empty] | 0.174 | 1.323 | 0.0106 | 0.0032 | 0.011 | 0.096 | 0.051 | 0.048 | 0.006 | 0.027 | 0.007 |  | 0.061 | 0.0397 | 0.0003 | 0.0017 | 0 | 0 | 0 | 0 |  | 0.2552 | 0.0064 | [7 empty] | 0.43 | 0.4296 |  |  |  |  | 0.2098 | 0.15 | 0.2 | 0.1024 | 0.201 | 2.5982 | 2 | 0.5 | 2026-05-03 07:44
18134 | MA204 | LMF | 21-02-2026 08:59 | [14 empty] | 0.174 | 1.32 | 0.0107 | 0.0027 | 0.012 | 0.096 | 0.051 | 0.047 | 0.006 | 0.044 | 0.007 |  | 0.061 | 0.0434 | 0.0023 | 0.0022 | 0 | 0 | 0 | 0 |  | 0.255 | 0.0065 | [7 empty] | 0.43 | 0.4291 |  |  |  |  | 0.2113 | 0.15 | 0.19 | 0.1066 | 0.2 | 2.5978 | 2.04 | 0.49 | 2026-05-03 07:44
18135 | 7612 | LMF | 21-02-2026 09:42 | [14 empty] | 0.038 | 0.557 | 0.012 | 0.0321 | 0.005 | 0.109 | 0.026 | 0.058 | 0.023 | 0.073 | 0.007 | 16.47727 | 0.001 | 0.001 | 0.0025 | 0.0022 | 0.0009 | 0.0044 | 0.0003 | 0.0023 |  | 0.0769 | 0.0044 | [7 empty] | 0.15 | 0.1529 | 0.5 |  | 0.00032 |  | 0.2285 | 0.17 | 0.19 | 0.0042 | 0.216 | 2.8576 | 1.88 | 0.53 | 2026-05-03 07:44
18135 | 7612 | LMF | 21-02-2026 10:14 | [14 empty] | 0.048 | 1.029 | 0.0131 | 0.0099 | 0.005 | 0.108 | 0.029 | 0.058 | 0.019 | 0.009 | 0.007 | 2.02222 | 0.002 | 0.0198 | 0.0007 | 0.0012 | 0.0036 | 0.0045 | 0.0002 | 0.0004 |  | 0.1099 | 0.0044 | [7 empty] | 0.24 | 0.2413 | 0.27 |  | 4e-05 |  | 0.2235 | 0.17 | 0.2 | 0.023 | 0.214 | 2.86 | 1.86 | 0.54 | 2026-05-03 07:44
18135 | 7612 | LMF | 21-02-2026 10:32 | [14 empty] | 0.049 | 1.041 | 0.0129 | 0.0047 | 0.014 | 0.108 | 0.03 | 0.058 | 0.018 | 0.029 | 0.007 | 6.34783 | 0.002 | 0.027 | 0.0005 | 0.0026 | 0.0042 | 0.0046 | 0.0002 | 0.0002 |  | 0.1118 | 0.0044 | [7 empty] | 0.24 | 0.2459 | 0.57 |  | 0.00013 |  | 0.2248 | 0.17 | 0.2 | 0.0316 | 0.214 | 2.8715 | 1.86 | 0.54 | 2026-05-03 07:44
18135 | 7612 | LMF | 21-02-2026 12:57 | [14 empty] | 0.051 | 1.049 | 0.0132 | 0.0031 | 0.018 | 0.109 | 0.03 | 0.058 | 0.018 | 0.033 | 0.007 | 5.26984 | 0.002 | 0.0287 | 0.0003 | 0.0033 | 0.005 | 0.0063 | 0.0002 | 0.0008 |  | 0.1144 | 0.0045 | [7 empty] | 0.25 | 0.2499 | 0.52 |  | 0.00021 |  | 0.2263 | 0.17 | 0.2 | 0.034 | 0.215 | 2.9007 | 1.88 | 0.53 | 2026-05-03 07:44
18135 | 7612 | LMF | 21-02-2026 13:18 | [14 empty] | 0.063 | 1.05 | 0.0132 | 0.0025 | 0.022 | 0.111 | 0.031 | 0.059 | 0.02 | 0.04 | 0.008 | 7.49057 | 0.006 | 0.0297 | 0.0016 | 0.0622 | 0.0032 | 0.0053 | 0.0002 | 0.0013 |  | 0.1273 | 0.0044 | [7 empty] | 0.26 | 0.2645 | 11.74 |  | 0.00021 |  | 0.293 | 0.17 | 0.2 | 0.0979 | 0.221 | 2.9483 | 1.88 | 0.53 | 2026-05-03 07:44
18136 | 7612 | LMF | 21-02-2026 11:13 | [14 empty] | 0.041 | 0.555 | 0.0129 | 0.0384 | 0.004 | 0.121 | 0.034 | 0.066 | 0.025 | 0.017 | 0.007 | 3.97619 | 0 | 0.0013 | 0.0002 | 0.0013 | 0.0019 | 0.0042 | 0.0003 | 0.0023 |  | 0.0809 | 0.0046 | [7 empty] | 0.16 | 0.1584 | 0.31 |  | 7e-05 |  | 0.2553 | 0.18 | 0.22 | 0.0026 | 0.246 | 3.1181 | 1.83 | 0.55 | 2026-05-03 07:44
18136 | 7612 | LMF | 21-02-2026 11:41 | [14 empty] | 0.052 | 1.007 | 0.0141 | 0.0201 | 0.003 | 0.124 | 0.037 | 0.066 | 0.021 | 0.011 | 0.007 | 1.51429 | 0.002 | 0.002 | 0.0006 | 0.0009 | 0.0027 | 0.007 | 0.0002 | 0.0016 |  | 0.1142 | 0.0047 | [7 empty] | 0.24 | 0.245 | 0.13 |  | 7e-05 |  | 0.2571 | 0.18 | 0.23 | 0.0049 | 0.248 | 3.1923 | 1.88 | 0.53 | 2026-05-03 07:44
18136 | 7612 | LMF | 21-02-2026 12:10 | [14 empty] | 0.054 | 1.087 | 0.0138 | 0.0045 | 0.009 | 0.12 | 0.038 | 0.066 | 0.02 | 0.008 | 0.007 | 1.22388 | 0.003 | 0.0009 | 0.0004 | 0.0015 | 0.0014 | 0.0067 | 0.0002 | 0.0001 |  | 0.1203 | 0.0044 | [7 empty] | 0.26 | 0.2613 | 0.22 |  | 5e-05 |  | 0.2536 | 0.18 | 0.22 | 0.0054 | 0.244 | 3.1282 | 1.82 | 0.55 | 2026-05-03 07:44
18136 | 7612 | LMF | 21-02-2026 12:25 | [14 empty] | 0.054 | 1.087 | 0.0141 | 0.0038 | 0.019 | 0.123 | 0.038 | 0.065 | 0.02 | 0.035 | 0.007 | 4.3375 | 0.003 | 0.0271 | 0.0011 | 0.0043 | 0.0049 | 0.008 | 0.0002 | 0.0007 |  | 0.1208 | 0.0045 | [7 empty] | 0.26 | 0.2631 | 0.54 |  | 0.00028 |  | 0.2592 | 0.18 | 0.23 | 0.0344 | 0.246 | 3.1974 | 1.89 | 0.53 | 2026-05-03 07:44
18136 | 7612 | LMF | 21-02-2026 13:26 | [14 empty] | 0.058 | 1.085 | 0.0138 | 0.0026 | 0.021 | 0.122 | 0.038 | 0.066 | 0.02 | 0.034 | 0.007 | 5.46774 | 0.003 | 0.0268 | 0.0008 | 0.0043 | 0.0052 | 0.0062 | 0.0002 | 0.0008 |  | 0.1247 | 0.0045 | [7 empty] | 0.26 | 0.2671 | 0.69 |  | 0.00021 |  | 0.2587 | 0.18 | 0.23 | 0.0341 | 0.246 | 3.1813 | 1.85 | 0.54 | 2026-05-03 07:44
18136 | 7612 | LMF | 21-02-2026 14:07 | [14 empty] | 0.06 | 1.086 | 0.014 | 0.0026 | 0.026 | 0.124 | 0.039 | 0.067 | 0.021 | 0.044 | 0.007 | 5.69231 | 0.007 | 0.0279 | 0.003 | 0.0643 | 0.0052 | 0.0078 | 0.0002 | 0.0013 |  | 0.1275 | 0.0044 | [7 empty] | 0.27 | 0.2715 | 8.24 |  | 0.00035 |  | 0.326 | 0.18 | 0.23 | 0.0992 | 0.251 | 3.2305 | 1.85 | 0.54 | 2026-05-03 07:44
18137 | 7612 | LMF | 21-02-2026 13:46 | [14 empty] | 0.041 | 0.689 | 0.0128 | 0.0307 | 0.006 | 0.122 | 0.052 | 0.077 | 0.027 | 0.026 | 0.007 | 6.36585 | 0.001 | 0.0012 | 0.0002 | 0.0023 | 0.0018 | 0.0041 | 0.0002 | 0.0019 |  | 0.0885 | 0.0046 | [7 empty] | 0.19 | 0.1861 | 0.56 |  | 0.00011 |  | 0.2878 | 0.18 | 0.25 | 0.0045 | 0.278 | 3.1901 | 1.58 | 0.63 | 2026-05-03 07:44
18137 | 7612 | LMF | 21-02-2026 14:12 | [14 empty] | 0.049 | 0.999 | 0.0138 | 0.0019 | 0.033 | 0.125 | 0.054 | 0.077 | 0.025 | 0.021 | 0.007 | 2.92857 | 0.003 | 0.0306 | 0.0004 | 0.0069 | 0.0051 | 0.007 | 0.0002 | 0.0013 |  | 0.1133 | 0.0047 | [7 empty] | 0.25 | 0.2509 | 0.99 |  | 0.00014 |  | 0.2957 | 0.18 | 0.26 | 0.0405 | 0.281 | 3.3013 | 1.62 | 0.62 | 2026-05-03 07:44
18137 | 7612 | LMF | 21-02-2026 14:51 | [14 empty] | 0.06 | 1.039 | 0.0136 | 0.0021 | 0.028 | 0.125 | 0.055 | 0.076 | 0.024 | 0.022 | 0.007 | 2.65432 | 0.003 | 0.03 | 0.0004 | 0.0054 | 0.005 | 0.0081 | 0.0002 | 0.0008 |  | 0.126 | 0.0047 | [7 empty] | 0.26 | 0.2676 | 0.67 |  | 0.00017 |  | 0.2932 | 0.18 | 0.26 | 0.0384 | 0.28 | 3.2877 | 1.64 | 0.61 | 2026-05-03 07:44
18137 | 7612 | LMF | 21-02-2026 15:07 | [14 empty] | 0.059 | 1.038 | 0.0138 | 0.002 | 0.029 | 0.127 | 0.056 | 0.076 | 0.025 | 0.039 | 0.007 | 6.03125 | 0.007 | 0.0306 | 0.0023 | 0.0686 | 0.0057 | 0.0064 | 0.0002 | 0.0015 |  | 0.1257 | 0.0045 | [7 empty] | 0.26 | 0.268 | 10.72 |  | 0.00025 |  | 0.3626 | 0.19 | 0.26 | 0.1062 | 0.284 | 3.3292 | 1.67 | 0.6 | 2026-05-03 07:44
18138 | 7612 | LMF | 21-02-2026 14:49 | [14 empty] | 0.042 | 0.632 | 0.0126 | 0.0206 | 0.012 | 0.128 | 0.049 | 0.066 | 0.027 | 0.042 | 0.007 | 11.91429 | 0.001 | 0.0009 | 0.0005 | 0.0033 | 0.0012 | 0.0035 | 0.0002 | 0.0017 |  | 0.0869 | 0.0048 | [7 empty] | 0.18 | 0.1777 | 0.94 |  | 0.00015 |  | 0.2809 | 0.18 | 0.24 | 0.0052 | 0.27 | 3.2637 | 1.94 | 0.52 | 2026-05-03 07:44
18138 | 7612 | LMF | 21-02-2026 15:14 | [14 empty] | 0.053 | 1.013 | 0.0135 | 0.0037 | 0.04 | 0.13 | 0.051 | 0.065 | 0.025 | 0.045 | 0.007 | 6.84615 | 0.003 | 0.0276 | 0.0006 | 0.009 | 0.0051 | 0.0065 | 0.0002 | 0.0015 |  | 0.1181 | 0.0047 | [7 empty] | 0.25 | 0.2572 | 1.38 |  | 0.00029 |  | 0.2879 | 0.19 | 0.25 | 0.0396 | 0.271 | 3.3531 | 2 | 0.5 | 2026-05-03 07:44
18138 | 7612 | LMF | 21-02-2026 16:11 | [14 empty] | 0.062 | 1.012 | 0.0136 | 0.0039 | 0.039 | 0.128 | 0.052 | 0.066 | 0.025 | 0.049 | 0.007 | 8.36207 | 0.006 | 0.0273 | 0.0023 | 0.0668 | 0.005 | 0.0058 | 0.0002 | 0.001 |  | 0.1273 | 0.0046 | [7 empty] | 0.26 | 0.2668 | 11.52 |  | 0.00028 |  | 0.3476 | 0.18 | 0.25 | 0.1001 | 0.271 | 3.3245 | 1.94 | 0.52 | 2026-05-03 07:44
18139 | 7612 | LMF | 21-02-2026 15:56 | [14 empty] | 0.038 | 0.553 | 0.0128 | 0.0328 | 0.006 | 0.133 | 0.034 | 0.062 | 0.027 | 0.022 | 0.008 | 4.73913 | 0.001 | 0.001 | 0.0003 | 0.002 | 0.0015 | 0.0046 | 0.0002 | 0.0022 |  | 0.0781 | 0.0048 | [7 empty] | 0.16 | 0.1566 | 0.43 |  | 0.0001 |  | 0.2662 | 0.19 | 0.23 | 0.004 | 0.256 | 3.313 | 2.15 | 0.47 | 2026-05-03 07:44
18139 | 7612 | LMF | 21-02-2026 16:15 | [14 empty] | 0.047 | 1.003 | 0.0136 | 0.0091 | 0.022 | 0.136 | 0.037 | 0.062 | 0.023 | 0.042 | 0.008 | 6.69841 | 0.002 | 0.0281 | 0.0005 | 0.0041 | 0.0052 | 0.0063 | 0.0002 | 0.0009 |  | 0.1103 | 0.0048 | [7 empty] | 0.24 | 0.2434 | 0.65 |  | 0.00027 |  | 0.2708 | 0.2 | 0.24 | 0.0342 | 0.258 | 3.4026 | 2.19 | 0.46 | 2026-05-03 07:44
18139 | 7612 | LMF | 21-02-2026 16:35 | [14 empty] | 0.056 | 1.038 | 0.0136 | 0.0036 | 0.028 | 0.136 | 0.038 | 0.061 | 0.023 | 0.032 | 0.007 | 5.2623 | 0.003 | 0.028 | 0.0014 | 0.0048 | 0.0043 | 0.0061 | 0.0002 | 0.0012 |  | 0.1214 | 0.0046 | [7 empty] | 0.25 | 0.2596 | 0.79 |  | 0.0002 |  | 0.272 | 0.2 | 0.24 | 0.0358 | 0.258 | 3.4111 | 2.23 | 0.45 | 2026-05-03 07:44
18139 | 7612 | LMF | 21-02-2026 16:52 | [14 empty] | 0.061 | 1.043 | 0.0136 | 0.0035 | 0.03 | 0.135 | 0.038 | 0.062 | 0.023 | 0.038 | 0.008 | 6.89091 | 0.006 | 0.028 | 0.0024 | 0.0704 | 0.0048 | 0.0055 | 0.0002 | 0.0003 |  | 0.127 | 0.0047 | [7 empty] | 0.26 | 0.2663 | 12.8 |  | 0.00021 |  | 0.3389 | 0.2 | 0.24 | 0.1044 | 0.258 | 3.3994 | 2.18 | 0.46 | 2026-05-03 07:44
18139 | 7612 | LMF | 21-02-2026 16:59 | [14 empty] | 0.061 | 1.042 | 0.0137 | 0.0027 | 0.034 | 0.135 | 0.038 | 0.062 | 0.023 | 0.031 | 0.008 | 4.73846 | 0.006 | 0.0279 | 0.002 | 0.063 | 0.0045 | 0.0065 | 0.0002 | 0.0003 |  | 0.1271 | 0.0049 | [7 empty] | 0.26 | 0.2669 | 9.69 |  | 0.0002 |  | 0.3309 | 0.2 | 0.24 | 0.0969 | 0.258 | 3.4082 | 2.18 | 0.46 | 2026-05-03 07:44
18140 | 7612 | LMF | 21-02-2026 17:21 | [14 empty] | 0.046 | 0.646 | 0.0116 | 0.0355 | 0.009 | 0.128 | 0.046 | 0.063 | 0.026 | 0.031 | 0.007 | 7.46341 | 0.001 | 0.0008 | 0.0003 | 0.0025 | 0.001 | 0.0041 | 0.0002 | 0.0015 |  | 0.0912 | 0.0047 | [7 empty] | 0.18 | 0.1825 | 0.61 |  | 0.00013 |  | 0.2736 | 0.19 | 0.24 | 0.0043 | 0.263 | 3.2298 | 2.03 | 0.49 | 2026-05-03 07:44
18140 | 7612 | LMF | 21-02-2026 17:35 | [14 empty] | 0.054 | 1.044 | 0.0125 | 0.0046 | 0.03 | 0.129 | 0.048 | 0.063 | 0.023 | 0.033 | 0.008 | 6.5098 | 0.003 | 0.0274 | 0.001 | 0.0045 | 0.0047 | 0.0051 | 0.0002 | 0.0006 |  | 0.1199 | 0.0048 | [7 empty] | 0.26 | 0.2607 | 0.88 |  | 0.00017 |  | 0.2764 | 0.19 | 0.24 | 0.0349 | 0.263 | 3.2964 | 2.05 | 0.49 | 2026-05-03 07:44
18140 | 7612 | LMF | 21-02-2026 17:49 | [14 empty] | 0.064 | 1.052 | 0.0128 | 0.0042 | 0.032 | 0.134 | 0.048 | 0.064 | 0.023 | 0.044 | 0.008 | 8.68627 | 0.007 | 0.029 | 0.0015 | 0.0659 | 0.005 | 0.0051 | 0.0002 | 0.0012 |  | 0.1311 | 0.005 | [7 empty] | 0.27 | 0.2735 | 12.92 |  | 0.00023 |  | 0.3448 | 0.2 | 0.25 | 0.1019 | 0.269 | 3.3906 | 2.09 | 0.48 | 2026-05-03 07:44
18141 | 7612 | LMF | 21-02-2026 18:43 | [14 empty] | 0.045 | 0.623 | 0.0131 | 0.0461 | 0.012 | 0.116 | 0.042 | 0.054 | 0.025 | 0.022 | 0.008 | 8.26923 | 0.002 | 0.0014 | 0.001 | 0.0017 | 0.002 | 0.0026 | 0.0002 | 0.0021 |  | 0.0882 | 0.0046 | [7 empty] | 0.17 | 0.1759 | 0.65 |  | 6e-05 |  | 0.2481 | 0.18 | 0.21 | 0.0051 | 0.237 | 3.0192 | 2.15 | 0.47 | 2026-05-03 07:44
18141 | 7612 | LMF | 21-02-2026 18:58 | [14 empty] | 0.064 | 1.093 | 0.014 | 0.0052 | 0.022 | 0.115 | 0.044 | 0.055 | 0.021 | 0.017 | 0.008 | 4.09756 | 0.004 | 0.0307 | 0.0069 | 0.0022 | 0.0063 | 0.0041 | 0.0002 | 0.0006 |  | 0.131 | 0.0046 | [7 empty] | 0.27 | 0.2749 | 0.54 |  | 7e-05 |  | 0.2525 | 0.18 | 0.21 | 0.0369 | 0.235 | 3.0368 | 2.09 | 0.48 | 2026-05-03 07:44
18141 | 7612 | LMF | 21-02-2026 19:08 | [14 empty] | 0.062 | 1.092 | 0.014 | 0.0033 | 0.023 | 0.115 | 0.045 | 0.054 | 0.022 | 0.031 | 0.008 | 6.69565 | 0.007 | 0.0306 | 0.0014 | 0.0608 | 0.0057 | 0.0046 | 0.0002 | 0.0004 |  | 0.1294 | 0.0044 | [7 empty] | 0.27 | 0.2739 | 13.22 |  | 0.00014 |  | 0.3069 | 0.18 | 0.21 | 0.0984 | 0.236 | 3.0371 | 2.13 | 0.47 | 2026-05-03 07:44
18142 | MA404P | LMF | 21-02-2026 21:22 | [14 empty] | 0.096 | 1.114 | 0.0101 | 0.0428 | 0.098 | 0.155 | 0.048 | 0.061 | 0.015 | 0.04 | 0.007 |  | 0.004 | 0.0014 | 0.0002 | 0.0039 | 0 | 0 | 0 | 0 |  | 0.1675 | 0.0071 | [7 empty] | 0.31 | 0.3259 |  |  |  |  | 0.2899 | 0.21 | 0.26 | 0.0093 | 0.279 | 3.7701 | 2.54 | 0.39 | 2026-05-03 07:44
18142 | MA404P | LMF | 21-02-2026 21:53 | [14 empty] | 0.121 | 1.478 | 0.0112 | 0.0008 | 0.233 | 0.157 | 0.051 | 0.102 | 0.012 | 0.03 | 0.007 |  | 0.005 | 0.0338 | 0.001 | 0.0099 | 0 | 0 | 0 | 0 |  | 0.2161 | 0.007 | [7 empty] | 0.4 | 0.4371 |  |  |  |  | 0.34 | 0.21 | 0.31 | 0.0487 | 0.322 | 4.1314 | 1.54 | 0.65 | 2026-05-03 07:44
18142 | MA404P | LMF | 22-02-2026 00:04 | [14 empty] | 0.124 | 1.485 | 0.0114 | 0.0002 | 0.226 | 0.156 | 0.052 | 0.104 | 0.012 | 0.031 | 0.007 |  | 0.005 | 0.0372 | 0.0006 | 0.0096 | 0 | 0 | 0 | 0 |  | 0.2192 | 0.0073 | [7 empty] | 0.4 | 0.4404 |  |  |  |  | 0.3414 | 0.21 | 0.31 | 0.0518 | 0.324 | 4.116 | 1.5 | 0.67 | 2026-05-03 07:44
18142 | MA404P | LMF | 22-02-2026 00:38 | [14 empty] | 0.135 | 1.477 | 0.0112 | 0.0002 | 0.223 | 0.155 | 0.052 | 0.103 | 0.012 | 0.036 | 0.007 |  | 0.005 | 0.0368 | 0.003 | 0.0141 | 0 | 0 | 0.0001 | 0 |  | 0.2302 | 0.007 | [7 empty] | 0.41 | 0.4494 |  |  |  |  | 0.3462 | 0.21 | 0.31 | 0.0559 | 0.322 | 4.0909 | 1.5 | 0.66 | 2026-05-03 07:44
18142 | MA404P | LMF | 22-02-2026 01:47 | [14 empty] | 0.134 | 1.489 | 0.0112 | 0.0002 | 0.222 | 0.153 | 0.052 | 0.103 | 0.012 | 0.03 | 0.007 |  | 0.005 | 0.0363 | 0.0027 | 0.0156 | 0 | 0 | 0 | 0 |  | 0.2291 | 0.0069 | [7 empty] | 0.41 | 0.4501 |  |  |  |  | 0.3453 | 0.21 | 0.31 | 0.0569 | 0.32 | 4.0593 | 1.49 | 0.67 | 2026-05-03 07:44
18142 | MA404P | LMF | 22-02-2026 02:27 | [14 empty] | 0.135 | 1.487 | 0.0113 | 0.0002 | 0.223 | 0.156 | 0.052 | 0.102 | 0.012 | 0.033 | 0.007 |  | 0.005 | 0.0364 | 0.002 | 0.0153 | 0 | 0 | 0.0002 | 0 |  | 0.2312 | 0.0071 | [7 empty] | 0.41 | 0.451 |  |  |  |  | 0.347 | 0.21 | 0.31 | 0.0567 | 0.322 | 4.1042 | 1.53 | 0.65 | 2026-05-03 07:44
18142 | MA404P | LMF | 22-02-2026 04:09 | [14 empty] | 0.143 | 1.493 | 0.0115 | 0 | 0.217 | 0.153 | 0.054 | 0.104 | 0.012 | 0.023 | 0.007 | 20.54545 | 0.005 | 0.0371 | 0.0013 | 0.0137 | 0 | 0.0011 | 0 | 0 |  | 0.2383 | 0.007 | [7 empty] | 0.42 | 0.4593 | 12.45 |  | 2e-05 |  | 0.3451 | 0.21 | 0.31 | 0.0558 | 0.323 | 4.0611 | 1.47 | 0.68 | 2026-05-03 07:44
18142 | MA404P | LMF | 22-02-2026 05:05 | [14 empty] | 0.139 | 1.486 | 0.0112 | 0 | 0.212 | 0.153 | 0.058 | 0.103 | 0.012 | 0.031 | 0.007 | 25.75 | 0.005 | 0.0366 | 0.0009 | 0.0138 | 0 | 0.0012 | 0.0001 | 0 |  | 0.2345 | 0.0071 | [7 empty] | 0.42 | 0.4541 | 11.5 |  | 4e-05 |  | 0.3481 | 0.21 | 0.31 | 0.0554 | 0.326 | 4.0518 | 1.49 | 0.67 | 2026-05-03 07:44
18142 | MA404P | LMF | 22-02-2026 05:36 | [14 empty] | 0.143 | 1.488 | 0.0114 | 0 | 0.218 | 0.154 | 0.059 | 0.102 | 0.012 | 0.035 | 0.007 | 25.21429 | 0.005 | 0.0373 | 0.0036 | 0.0167 | 0 | 0.0014 | 0 | 0 |  | 0.2383 | 0.0071 | [7 empty] | 0.42 | 0.4596 | 11.93 |  | 5e-05 |  | 0.3547 | 0.21 | 0.32 | 0.059 | 0.327 | 4.0771 | 1.51 | 0.66 | 2026-05-03 07:44
18143 | MA404P | LMF | 22-02-2026 00:07 | [14 empty] | 0.112 | 1.179 | 0.0122 | 0.0614 | 0.13 | 0.12 | 0.111 | 0.071 | 0.012 | 0.044 | 0.007 |  | 0.004 | 0.0019 | 0.0004 | 0.0042 | 0 | 0 | 0.0001 | 0 |  | 0.1897 | 0.0069 | [7 empty] | 0.35 | 0.3683 |  |  |  |  | 0.3254 | 0.17 | 0.3 | 0.0101 | 0.314 | 3.3836 | 1.69 | 0.59 | 2026-05-03 07:44
18143 | MA404P | LMF | 22-02-2026 00:40 | [14 empty] | 0.13 | 1.438 | 0.0123 | 0.0029 | 0.199 | 0.117 | 0.113 | 0.1 | 0.01 | 0.02 | 0.007 |  | 0.005 | 0.0333 | 0.0008 | 0.007 | 0 | 0 | 0 | 0 |  | 0.2229 | 0.0069 | [7 empty] | 0.41 | 0.4428 |  |  |  |  | 0.3543 | 0.17 | 0.33 | 0.0453 | 0.34 | 3.5217 | 1.17 | 0.85 | 2026-05-03 07:44
18143 | MA404P | LMF | 22-02-2026 00:57 | [14 empty] | 0.135 | 1.468 | 0.0124 | 0.0006 | 0.239 | 0.118 | 0.113 | 0.103 | 0.01 | 0.036 | 0.007 |  | 0.005 | 0.0367 | 0.0012 | 0.008 | 0 | 0 | 0 | 0 |  | 0.2308 | 0.007 | [7 empty] | 0.42 | 0.4598 |  |  |  |  | 0.3597 | 0.17 | 0.33 | 0.0497 | 0.344 | 3.6097 | 1.15 | 0.87 | 2026-05-03 07:44
18143 | MA404P | LMF | 22-02-2026 01:42 | [14 empty] | 0.135 | 1.467 | 0.0125 | 0.0002 | 0.239 | 0.118 | 0.113 | 0.105 | 0.01 | 0.036 | 0.007 |  | 0.005 | 0.037 | 0.0008 | 0.0175 | 0 | 0 | 0 | 0 |  | 0.2308 | 0.0071 | [7 empty] | 0.42 | 0.4598 |  |  |  |  | 0.3708 | 0.17 | 0.34 | 0.0595 | 0.346 | 3.6168 | 1.12 | 0.89 | 2026-05-03 07:44
18143 | MA404P | LMF | 22-02-2026 03:07 | [14 empty] | 0.133 | 1.474 | 0.0125 | 0 | 0.235 | 0.115 | 0.113 | 0.105 | 0.01 | 0.03 | 0.007 |  | 0.005 | 0.036 | 0.0006 | 0.0163 | 0 | 0 | 0 | 0 |  | 0.2288 | 0.0069 | [7 empty] | 0.42 | 0.458 |  |  |  |  | 0.3665 | 0.17 | 0.33 | 0.0573 | 0.343 | 3.558 | 1.1 | 0.91 | 2026-05-03 07:44
18143 | MA404P | LMF | 22-02-2026 05:57 | [14 empty] | 0.135 | 1.468 | 0.0124 | 0 | 0.241 | 0.115 | 0.114 | 0.104 | 0.01 | 0.039 | 0.007 |  | 0.005 | 0.0361 | 0.0003 | 0.0148 | 0 | 0 | 0 | 0 |  | 0.2308 | 0.0068 | [7 empty] | 0.42 | 0.4602 |  |  |  |  | 0.3647 | 0.17 | 0.33 | 0.0559 | 0.343 | 3.564 | 1.11 | 0.9 | 2026-05-03 07:44
18143 | MA404P | LMF | 22-02-2026 06:21 | [14 empty] | 0.135 | 1.473 | 0.0125 | 0 | 0.243 | 0.117 | 0.114 | 0.104 | 0.01 | 0.039 | 0.007 |  | 0.005 | 0.0381 | 0.0036 | 0.0148 | 0 | 0 | 0 | 0 |  | 0.2312 | 0.0067 | [7 empty] | 0.42 | 0.4616 |  |  |  |  | 0.3699 | 0.17 | 0.34 | 0.0579 | 0.345 | 3.6041 | 1.13 | 0.89 | 2026-05-03 07:44
18144 | MA404P | LMF | 22-02-2026 03:10 | [14 empty] | 0.091 | 1.076 | 0.0101 | 0.0597 | 0.06 | 0.115 | 0.053 | 0.06 | 0.016 | 0.039 | 0.007 |  | 0.003 | 0.001 | 0.0002 | 0.0018 | 0 | 0 | 0 | 0 |  | 0.1576 | 0.0069 | [7 empty] | 0.3 | 0.3063 |  |  |  |  | 0.2527 | 0.17 | 0.23 | 0.0058 | 0.244 | 3.0533 | 1.92 | 0.52 | 2026-05-03 07:44
18144 | MA404P | LMF | 22-02-2026 04:09 | [14 empty] | 0.125 | 1.514 | 0.0113 | 0.0006 | 0.216 | 0.117 | 0.056 | 0.104 | 0.012 | 0.017 | 0.007 | 13.38462 | 0.004 | 0.0321 | 0.0013 | 0.0071 | 0 | 0.0013 | 0.0001 | 0 |  | 0.22 | 0.0069 | [7 empty] | 0.41 | 0.4425 | 5.46 |  | 2e-05 |  | 0.3045 | 0.17 | 0.28 | 0.0432 | 0.289 | 3.4747 | 1.13 | 0.89 | 2026-05-03 07:44
18144 | MA404P | LMF | 22-02-2026 04:58 | [14 empty] | 0.122 | 1.516 | 0.0113 | 0.0001 | 0.214 | 0.116 | 0.057 | 0.105 | 0.012 | 0.03 | 0.007 |  | 0.004 | 0.0353 | 0.0007 | 0.0075 | 0 | 0 | 0 | 0 |  | 0.2165 | 0.0069 | [7 empty] | 0.4 | 0.4397 |  |  |  |  | 0.3052 | 0.17 | 0.28 | 0.0468 | 0.29 | 3.4582 | 1.1 | 0.91 | 2026-05-03 07:44
18144 | MA404P | LMF | 22-02-2026 06:24 | [14 empty] | 0.125 | 1.515 | 0.0115 | 0 | 0.214 | 0.116 | 0.058 | 0.104 | 0.012 | 0.024 | 0.007 |  | 0.004 | 0.0358 | 0.0004 | 0.0074 | 0 | 0 | 0 | 0 |  | 0.2195 | 0.0069 | [7 empty] | 0.41 | 0.4426 |  |  |  |  | 0.3048 | 0.17 | 0.28 | 0.0472 | 0.29 | 3.459 | 1.12 | 0.9 | 2026-05-03 07:44
18144 | MA404P | LMF | 22-02-2026 06:55 | [14 empty] | 0.133 | 1.51 | 0.0112 | 0 | 0.215 | 0.116 | 0.057 | 0.104 | 0.012 | 0.04 | 0.007 |  | 0.004 | 0.0355 | 0.0006 | 0.0076 | 0 | 0 | 0.0003 | 0 |  | 0.2287 | 0.007 | [7 empty] | 0.41 | 0.4497 |  |  |  |  | 0.3048 | 0.17 | 0.28 | 0.0471 | 0.289 | 3.4547 | 1.12 | 0.9 | 2026-05-03 07:44
18144 | MA404P | LMF | 22-02-2026 07:30 | [14 empty] | 0.138 | 1.507 | 0.0113 | 0 | 0.226 | 0.116 | 0.057 | 0.103 | 0.012 | 0.047 | 0.007 |  | 0.005 | 0.035 | 0.0035 | 0.0165 | 0 | 0 | 0.0002 | 0 |  | 0.2335 | 0.0068 | [7 empty] | 0.42 | 0.4562 |  |  |  |  | 0.3155 | 0.17 | 0.28 | 0.0565 | 0.288 | 3.4699 | 1.13 | 0.89 | 2026-05-03 07:44
18145 | MA404P | LMF | 22-02-2026 07:01 | [14 empty] | 0.097 | 1.137 | 0.0105 | 0.0361 | 0.096 | 0.118 | 0.079 | 0.064 | 0.015 | 0.037 | 0.007 |  | 0.003 | 0.0019 | 0.0005 | 0.0028 | 0 | 0 | 0.0003 | 0.0001 |  | 0.1708 | 0.0073 | [7 empty] | 0.32 | 0.334 |  |  |  |  | 0.2868 | 0.17 | 0.26 | 0.0077 | 0.276 | 3.2104 | 1.84 | 0.54 | 2026-05-03 07:44
18145 | MA404P | LMF | 22-02-2026 07:33 | [14 empty] | 0.127 | 1.373 | 0.0109 | 0.0003 | 0.205 | 0.117 | 0.08 | 0.102 | 0.013 | 0.017 | 0.007 |  | 0.004 | 0.0283 | 0.0013 | 0.0064 | 0 | 0 | 0.0002 | 0 |  | 0.2163 | 0.0071 | [7 empty] | 0.39 | 0.424 |  |  |  |  | 0.3271 | 0.17 | 0.3 | 0.0387 | 0.312 | 3.4744 | 1.15 | 0.87 | 2026-05-03 07:44
18145 | MA404P | LMF | 22-02-2026 07:57 | [14 empty] | 0.132 | 1.439 | 0.0111 | 0 | 0.233 | 0.118 | 0.081 | 0.101 | 0.013 | 0.03 | 0.007 |  | 0.005 | 0.0332 | 0.0012 | 0.0135 | 0 | 0 | 0.0003 | 0 |  | 0.2262 | 0.0071 | [7 empty] | 0.41 | 0.445 |  |  |  |  | 0.3352 | 0.17 | 0.3 | 0.0517 | 0.313 | 3.5345 | 1.17 | 0.86 | 2026-05-03 07:44
18145 | MA404P | LMF | 22-02-2026 08:18 | [14 empty] | 0.133 | 1.477 | 0.011 | 0 | 0.236 | 0.121 | 0.081 | 0.101 | 0.012 | 0.04 | 0.007 | 401 | 0.005 | 0.0369 | 0.0012 | 0.0129 | 0 | 0.0001 | 0.0002 | 0.0004 |  | 0.2288 | 0.0071 | [7 empty] | 0.41 | 0.4528 | 129 |  |  |  | 0.3369 | 0.18 | 0.3 | 0.0548 | 0.315 | 3.5894 | 1.2 | 0.83 | 2026-05-03 07:44
18145 | MA404P | LMF | 22-02-2026 08:48 | [14 empty] | 0.137 | 1.46 | 0.0113 | 0 | 0.235 | 0.116 | 0.081 | 0.102 | 0.013 | 0.037 | 0.007 |  | 0.005 | 0.0364 | 0.0038 | 0.0159 | 0 | 0 | 0.0002 | 0 |  | 0.2318 | 0.007 | [7 empty] | 0.41 | 0.4538 |  |  |  |  | 0.3391 | 0.17 | 0.3 | 0.0573 | 0.312 | 3.5094 | 1.14 | 0.88 | 2026-05-03 07:44
18146 | MA404P | LMF | 22-02-2026 08:24 | [14 empty] | 0.092 | 1.131 | 0.0109 | 0.0407 | 0.117 | 0.119 | 0.054 | 0.058 | 0.016 | 0.051 | 0.007 |  | 0.004 | 0.0014 | 0.0005 | 0.004 | 0 | 0 | 0.0003 | 0.001 |  | 0.165 | 0.0069 | [7 empty] | 0.31 | 0.3265 |  |  |  |  | 0.2586 | 0.17 | 0.23 | 0.0094 | 0.247 | 3.2182 | 2.05 | 0.49 | 2026-05-03 07:44
18146 | MA404P | LMF | 22-02-2026 08:58 | [14 empty] | 0.119 | 1.355 | 0.0114 | 0.0002 | 0.211 | 0.114 | 0.055 | 0.06 | 0.015 | 0.02 | 0.006 |  | 0.005 | 0.0285 | 0.0009 | 0.0083 | 0 | 0 | 0.0001 | 0 |  | 0.2052 | 0.0068 | [7 empty] | 0.37 | 0.4066 |  |  |  |  | 0.2598 | 0.17 | 0.23 | 0.0418 | 0.244 | 3.2855 | 1.9 | 0.53 | 2026-05-03 07:44
18146 | MA404P | LMF | 22-02-2026 09:13 | [14 empty] | 0.13 | 1.452 | 0.0114 | 0 | 0.226 | 0.117 | 0.056 | 0.1 | 0.014 | 0.032 | 0.006 |  | 0.005 | 0.0347 | 0.0009 | 0.0091 | 0 | 0 | 0 | 0 |  | 0.2219 | 0.007 | [7 empty] | 0.4 | 0.4392 |  |  |  |  | 0.3033 | 0.17 | 0.27 | 0.0488 | 0.287 | 3.4797 | 1.17 | 0.85 | 2026-05-03 07:44
18146 | MA404P | LMF | 22-02-2026 10:07 | [14 empty] | 0.135 | 1.456 | 0.0119 | 0 | 0.227 | 0.114 | 0.057 | 0.098 | 0.014 | 0.04 | 0.007 |  | 0.005 | 0.0362 | 0.0026 | 0.0182 | 0 | 0 | 0.0001 | 0.0002 |  | 0.2275 | 0.007 | [7 empty] | 0.41 | 0.4448 |  |  |  |  | 0.3106 | 0.17 | 0.27 | 0.0594 | 0.283 | 3.4312 | 1.16 | 0.86 | 2026-05-03 07:44
18147 | MA404P | LMF | 22-02-2026 09:38 | [14 empty] | 0.091 | 1.092 | 0.0099 | 0.0306 | 0.108 | 0.114 | 0.044 | 0.073 | 0.029 | 0.03 | 0.007 |  | 0.004 | 0.0017 | 0.0014 | 0.0032 | 0 | 0 | 0.0001 | 0.0009 |  | 0.1611 | 0.007 | [7 empty] | 0.3 | 0.3188 |  |  |  |  | 0.2713 | 0.17 | 0.23 | 0.0089 | 0.26 | 3.1315 | 1.56 | 0.64 | 2026-05-03 07:44
18147 | MA404P | LMF | 22-02-2026 10:15 | [14 empty] | 0.12 | 1.361 | 0.0104 | 0.001 | 0.222 | 0.113 | 0.047 | 0.101 | 0.027 | 0.028 | 0.007 |  | 0.005 | 0.0305 | 0.0012 | 0.0069 | 0 | 0 | 0.0001 | 0.0002 |  | 0.2079 | 0.007 | [7 empty] | 0.38 | 0.414 |  |  |  |  | 0.3028 | 0.17 | 0.26 | 0.0424 | 0.288 | 3.3792 | 1.12 | 0.89 | 2026-05-03 07:44
18147 | MA404P | LMF | 22-02-2026 10:46 | [14 empty] | 0.13 | 1.436 | 0.0107 | 0.0005 | 0.238 | 0.113 | 0.047 | 0.1 | 0.026 | 0.029 | 0.007 |  | 0.004 | 0.0373 | 0.001 | 0.0078 | 0 | 0 | 0.0003 | 0 |  | 0.223 | 0.0075 | [7 empty] | 0.4 | 0.4386 |  |  |  |  | 0.3019 | 0.17 | 0.26 | 0.0491 | 0.286 | 3.4044 | 1.13 | 0.88 | 2026-05-03 07:44
18147 | MA404P | LMF | 22-02-2026 11:10 | [14 empty] | 0.139 | 1.481 | 0.0108 | 0.0001 | 0.248 | 0.117 | 0.048 | 0.104 | 0.026 | 0.037 | 0.006 |  | 0.005 | 0.0383 | 0.0013 | 0.0172 | 0 | 0 | 0.0003 | 0 |  | 0.235 | 0.0075 | [7 empty] | 0.42 | 0.4577 |  |  |  |  | 0.3205 | 0.17 | 0.27 | 0.0605 | 0.295 | 3.5044 | 1.13 | 0.89 | 2026-05-03 07:44
18148 | MA404P | LMF | 22-02-2026 10:56 | [14 empty] | 0.096 | 1.137 | 0.0103 | 0.0289 | 0.131 | 0.122 | 0.047 | 0.068 | 0.025 | 0.049 | 0.007 |  | 0.003 | 0.0011 | 0.0006 | 0.0053 | 0 | 0 | 0.0003 | 0.0003 |  | 0.1703 | 0.0075 | [7 empty] | 0.31 | 0.335 |  |  |  |  | 0.275 | 0.17 | 0.24 | 0.0094 | 0.262 | 3.3024 | 1.79 | 0.56 | 2026-05-03 07:44
18148 | MA404P | LMF | 22-02-2026 11:24 | [14 empty] | 0.125 | 1.411 | 0.0111 | 0.0032 | 0.22 | 0.125 | 0.049 | 0.103 | 0.023 | 0.043 | 0.007 |  | 0.004 | 0.0324 | 0.0009 | 0.009 | 0 | 0 | 0.0002 | 0 |  | 0.2162 | 0.0078 | [7 empty] | 0.39 | 0.4272 |  |  |  |  | 0.3169 | 0.18 | 0.28 | 0.0454 | 0.3 | 3.6026 | 1.21 | 0.82 | 2026-05-03 07:44
18148 | MA404P | LMF | 22-02-2026 11:54 | [14 empty] | 0.133 | 1.458 | 0.0113 | 0.0024 | 0.218 | 0.126 | 0.05 | 0.104 | 0.022 | 0.039 | 0.007 |  | 0.005 | 0.0358 | 0.0011 | 0.0178 | 0 | 0 | 0.0003 | 0 |  | 0.2272 | 0.0076 | [7 empty] | 0.41 | 0.443 |  |  |  |  | 0.3282 | 0.18 | 0.28 | 0.0586 | 0.302 | 3.6242 | 1.21 | 0.83 | 2026-05-03 07:44
18148 | MA404P | LMF | 22-02-2026 12:44 | [14 empty] | 0.139 | 1.465 | 0.0111 | 0.0016 | 0.219 | 0.126 | 0.05 | 0.104 | 0.023 | 0.044 | 0.007 |  | 0.005 | 0.0375 | 0.0033 | 0.0172 | 0 | 0 | 0.0002 | 0 |  | 0.2331 | 0.0076 | [7 empty] | 0.41 | 0.4506 |  |  |  |  | 0.3308 | 0.18 | 0.28 | 0.0597 | 0.303 | 3.6226 | 1.21 | 0.83 | 2026-05-03 07:44
18149 | MA404P | LMF | 22-02-2026 12:06 | [14 empty] | 0.092 | 1.115 | 0.0108 | 0.0244 | 0.137 | 0.124 | 0.051 | 0.067 | 0.025 | 0.017 | 0.007 |  | 0.004 | 0.0018 | 0.0004 | 0.0044 | 0 | 0 | 0.0003 | 0.0003 |  | 0.1657 | 0.0077 | [7 empty] | 0.31 | 0.3293 |  |  |  |  | 0.2789 | 0.18 | 0.24 | 0.0102 | 0.267 | 3.3559 | 1.85 | 0.54 | 2026-05-03 07:44
18149 | MA404P | LMF | 22-02-2026 12:39 | [14 empty] | 0.124 | 1.398 | 0.0116 | 0.0009 | 0.242 | 0.126 | 0.052 | 0.101 | 0.022 | 0.015 | 0.007 |  | 0.005 | 0.0342 | 0.0008 | 0.0083 | 0 | 0 | 0.0003 | 0 |  | 0.216 | 0.0076 | [7 empty] | 0.39 | 0.4282 |  |  |  |  | 0.3173 | 0.18 | 0.28 | 0.0475 | 0.301 | 3.6587 | 1.25 | 0.8 | 2026-05-03 07:44
18149 | MA404P | LMF | 22-02-2026 13:19 | [14 empty] | 0.131 | 1.437 | 0.0113 | 0.0004 | 0.238 | 0.122 | 0.052 | 0.101 | 0.021 | 0.025 | 0.006 |  | 0.005 | 0.0349 | 0.0008 | 0.0167 | 0 | 0 | 0.0005 | 0 |  | 0.2256 | 0.0076 | [7 empty] | 0.4 | 0.4407 |  |  |  |  | 0.3209 | 0.17 | 0.28 | 0.0566 | 0.296 | 3.5808 | 1.21 | 0.83 | 2026-05-03 07:44
18149 | MA404P | LMF | 22-02-2026 13:45 | [14 empty] | 0.136 | 1.478 | 0.0117 | 0 | 0.242 | 0.127 | 0.053 | 0.105 | 0.021 | 0.029 | 0.007 |  | 0.006 | 0.0374 | 0.0011 | 0.0141 | 0 | 0 | 0.0003 | 0 |  | 0.2322 | 0.0077 | [7 empty] | 0.41 | 0.4541 |  |  |  |  | 0.3285 | 0.18 | 0.29 | 0.0575 | 0.306 | 3.6901 | 1.21 | 0.83 | 2026-05-03 07:44
18150 | 7268 | LMF | 22-02-2026 13:57 | [14 empty] | 0.086 | 0.996 | 0.0122 | 0.0401 | 0.149 | 0.138 | 0.09 | 0.062 | 0.021 | 0.056 | 0.007 |  | 0.004 | 0.0013 | 0.0005 | 0.0019 | 0 | 0 | 0.0003 | 0.0001 |  | 0.1565 | 0.0076 | [7 empty] | 0.29 | 0.3132 |  |  |  |  | 0.321 | 0.19 | 0.29 | 0.0072 | 0.311 | 3.6659 | 2.23 | 0.45 | 2026-05-03 07:44
18150 | 7268 | LMF | 22-02-2026 14:29 | [14 empty] | 0.226 | 1.008 | 0.0125 | 0.0015 | 0.171 | 0.139 | 0.092 | 0.062 | 0.022 | 0.016 | 0.007 |  | 0.004 | 0.0016 | 0.0007 | 0.0024 | 0 | 0 | 0.0003 | 0.0004 |  | 0.298 | 0.0075 | [7 empty] | 0.43 | 0.4595 |  |  |  |  | 0.3259 | 0.2 | 0.29 | 0.008 | 0.315 | 3.7218 | 2.24 | 0.45 | 2026-05-03 07:44
18150 | 7268 | LMF | 22-02-2026 14:52 | [14 empty] | 0.266 | 1.138 | 0.0127 | 0.0004 | 0.238 | 0.137 | 0.092 | 0.061 | 0.021 | 0.056 | 0.007 |  | 0.004 | 0.0012 | 0.0015 | 0.0034 | 0 | 0 | 0.0002 | 0 |  | 0.3461 | 0.0077 | [7 empty] | 0.49 | 0.532 |  |  |  |  | 0.3235 | 0.19 | 0.29 | 0.0086 | 0.311 | 3.7903 | 2.25 | 0.45 | 2026-05-03 07:44
18150 | 7268 | LMF | 22-02-2026 16:17 | [14 empty] | 0.262 | 1.147 | 0.0127 | 0.0001 | 0.246 | 0.14 | 0.092 | 0.062 | 0.02 | 0.051 | 0.007 |  | 0.004 | 0.0014 | 0.0007 | 0.0037 | 0 | 0 | 0.0002 | 0.0001 |  | 0.3429 | 0.0077 | [7 empty] | 0.49 | 0.5309 |  |  |  |  | 0.3259 | 0.2 | 0.29 | 0.0091 | 0.314 | 3.8536 | 2.26 | 0.44 | 2026-05-03 07:44
18150 | 7268 | LMF | 22-02-2026 16:44 | [14 empty] | 0.27 | 1.151 | 0.0128 | 0.0001 | 0.248 | 0.139 | 0.092 | 0.063 | 0.021 | 0.046 | 0.007 |  | 0.004 | 0.0014 | 0.0006 | 0.0038 | 0 | 0 | 0.0002 | 0 |  | 0.3512 | 0.0076 | [7 empty] | 0.5 | 0.54 |  |  |  |  | 0.3269 | 0.2 | 0.29 | 0.0092 | 0.315 | 3.8442 | 2.21 | 0.45 | 2026-05-03 07:44
18150 | 7268 | LMF | 22-02-2026 17:10 | [14 empty] | 0.287 | 1.153 | 0.0129 | 0.0002 | 0.251 | 0.141 | 0.093 | 0.062 | 0.021 | 0.053 | 0.007 |  | 0.004 | 0.0014 | 0.0023 | 0.0039 | 0 | 0 | 0.0002 | 0.0001 |  | 0.3685 | 0.0076 | [7 empty] | 0.52 | 0.5581 |  |  |  |  | 0.3307 | 0.2 | 0.3 | 0.0093 | 0.317 | 3.8813 | 2.27 | 0.44 | 2026-05-03 07:44
18150 | 7268 | LMF | 22-02-2026 20:14 | [14 empty] | 0.286 | 1.18 | 0.0132 | 0 | 0.262 | 0.15 | 0.094 | 0.062 | 0.02 | 0.04 | 0.008 |  | 0.005 | 0.0014 | 0.0005 | 0.0043 | 0 | 0 | 0.0002 | 0.0001 |  | 0.3698 | 0.0077 | [7 empty] | 0.52 | 0.5643 |  |  |  |  | 0.3389 | 0.21 | 0.31 | 0.0107 | 0.326 | 4.047 | 2.42 | 0.41 | 2026-05-03 07:44
18150 | 7268 | LMF | 22-02-2026 20:54 | [14 empty] | 0.299 | 1.174 | 0.0134 | 0 | 0.258 | 0.147 | 0.095 | 0.063 | 0.021 | 0.045 | 0.007 |  | 0.005 | 0.0023 | 0.001 | 0.0042 | 0 | 0 | 0.0003 | 0.0005 |  | 0.3828 | 0.008 | [7 empty] | 0.53 | 0.5758 |  |  |  |  | 0.3392 | 0.21 | 0.31 | 0.0115 | 0.326 | 4.0007 | 2.33 | 0.43 | 2026-05-03 07:44
18150 | 7268 | LMF | 22-02-2026 21:04 | [14 empty] | 0.293 | 1.162 | 0.0131 | 0 | 0.255 | 0.142 | 0.094 | 0.063 | 0.021 | 0.033 | 0.007 |  | 0.005 | 0.0021 | 0.0022 | 0.0042 | 0 | 0 | 0.0002 | 0.0001 |  | 0.3754 | 0.0077 | [7 empty] | 0.52 | 0.5668 |  |  |  |  | 0.3341 | 0.2 | 0.3 | 0.0113 | 0.32 | 3.9108 | 2.25 | 0.44 | 2026-05-03 07:44
18151 | 7268 | LMF | 22-02-2026 15:24 | [14 empty] | 0.078 | 0.963 | 0.0125 | 0.0519 | 0.138 | 0.19 | 0.063 | 0.064 | 0.017 | 0.05 | 0.008 |  | 0.004 | 0.0015 | 0.0005 | 0.0013 | 0 | 0 | 0.0003 | 0.0012 |  | 0.1475 | 0.008 | [7 empty] | 0.27 | 0.2953 |  |  |  |  | 0.3445 | 0.25 | 0.32 | 0.0068 | 0.334 | 4.3864 | 2.97 | 0.34 | 2026-05-03 07:44
18151 | 7268 | LMF | 22-02-2026 15:48 | [14 empty] | 0.231 | 1.12 | 0.0128 | 0.0033 | 0.211 | 0.175 | 0.064 | 0.064 | 0.016 | 0.024 | 0.008 |  | 0.004 | 0.0011 | 0.0008 | 0.0022 | 0 | 0 | 0.0004 | 0 |  | 0.3105 | 0.0078 | [7 empty] | 0.45 | 0.4855 |  |  |  |  | 0.3306 | 0.24 | 0.3 | 0.0073 | 0.319 | 4.3002 | 2.73 | 0.37 | 2026-05-03 07:44
18151 | 7268 | LMF | 22-02-2026 16:06 | [14 empty] | 0.258 | 1.148 | 0.0129 | 0.001 | 0.22 | 0.177 | 0.064 | 0.064 | 0.015 | 0.024 | 0.008 |  | 0.004 | 0.0011 | 0.001 | 0.0027 | 0 | 0 | 0.0002 | 0 |  | 0.3382 | 0.008 | [7 empty] | 0.48 | 0.5186 |  |  |  |  | 0.3322 | 0.24 | 0.31 | 0.0078 | 0.32 | 4.3431 | 2.77 | 0.36 | 2026-05-03 07:44
18151 | 7268 | LMF | 22-02-2026 18:11 | [14 empty] | 0.27 | 1.155 | 0.0131 | 0.0017 | 0.187 | 0.18 | 0.065 | 0.065 | 0.016 | 0.021 | 0.008 |  | 0.004 | 0.0015 | 0.0005 | 0.0024 | 0 | 0 | 0.0002 | 0.0001 |  | 0.3498 | 0.008 | [7 empty] | 0.5 | 0.527 |  |  |  |  | 0.3373 | 0.24 | 0.31 | 0.0079 | 0.326 | 4.3417 | 2.77 | 0.36 | 2026-05-03 07:44
18151 | 7268 | LMF | 22-02-2026 20:43 | [14 empty] | 0.273 | 1.169 | 0.0133 | 0.0001 | 0.182 | 0.184 | 0.066 | 0.066 | 0.016 | 0.019 | 0.008 | 190 | 0.004 | 0.0022 | 0.0002 | 0.0024 | 0 | 0.0001 | 0.0002 | 0.0007 |  | 0.3536 | 0.008 | [7 empty] | 0.5 | 0.532 | 24 |  |  |  | 0.3432 | 0.25 | 0.32 | 0.0086 | 0.332 | 4.3952 | 2.79 | 0.36 | 2026-05-03 07:44
18151 | 7268 | LMF | 22-02-2026 21:33 | [14 empty] | 0.279 | 1.166 | 0.0134 | 0 | 0.205 | 0.184 | 0.066 | 0.066 | 0.016 | 0.036 | 0.008 |  | 0.004 | 0.002 | 0.0004 | 0.0027 | 0 | 0 | 0.0002 | 0.0002 |  | 0.3602 | 0.0079 | [7 empty] | 0.51 | 0.5414 |  |  |  |  | 0.3436 | 0.25 | 0.32 | 0.0087 | 0.332 | 4.4314 | 2.79 | 0.36 | 2026-05-03 07:44
18151 | 7268 | LMF | 22-02-2026 21:48 | [14 empty] | 0.27 | 1.17 | 0.0132 | 0 | 0.209 | 0.185 | 0.066 | 0.066 | 0.016 | 0.043 | 0.008 |  | 0.004 | 0.002 | 0.0025 | 0.0028 | 0 | 0 | 0.0002 | 0 |  | 0.3516 | 0.0079 | [7 empty] | 0.5 | 0.5338 |  |  |  |  | 0.3466 | 0.25 | 0.32 | 0.0088 | 0.333 | 4.4475 | 2.8 | 0.36 | 2026-05-03 07:44
18152 | 7268 | LMF | 22-02-2026 16:57 | [14 empty] | 0.082 | 0.925 | 0.0118 | 0.0504 | 0.134 | 0.158 | 0.05 | 0.06 | 0.013 | 0.051 | 0.008 |  | 0.003 | 0.0016 | 0.0005 | 0.0016 | 0 | 0 | 0.0003 | 0.001 |  | 0.1468 | 0.0079 | [7 empty] | 0.26 | 0.2862 |  |  |  |  | 0.2912 | 0.22 | 0.27 | 0.0062 | 0.281 | 3.8964 | 2.63 | 0.38 | 2026-05-03 07:44
18152 | 7268 | LMF | 22-02-2026 17:31 | [14 empty] | 0.238 | 1.153 | 0.0127 | 0.0093 | 0.262 | 0.157 | 0.051 | 0.059 | 0.011 | 0.049 | 0.008 |  | 0.004 | 0.0017 | 0.0011 | 0.0025 | 0 | 0 | 0.0003 | 0.0005 |  | 0.3184 | 0.0081 | [7 empty] | 0.46 | 0.5014 |  |  |  |  | 0.2897 | 0.22 | 0.27 | 0.0082 | 0.278 | 4.0859 | 2.66 | 0.38 | 2026-05-03 07:44
18152 | 7268 | LMF | 22-02-2026 18:38 | [14 empty] | 0.25 | 1.152 | 0.0125 | 0.0017 | 0.229 | 0.156 | 0.052 | 0.059 | 0.011 | 0.029 | 0.008 |  | 0.004 | 0.0017 | 0.0009 | 0.0026 | 0 | 0 | 0.0002 | 0.0001 |  | 0.3288 | 0.0081 | [7 empty] | 0.47 | 0.5079 |  |  |  |  | 0.2896 | 0.22 | 0.27 | 0.0083 | 0.278 | 4.02 | 2.64 | 0.38 | 2026-05-03 07:44
18152 | 7268 | LMF | 22-02-2026 19:29 | [14 empty] | 0.255 | 1.164 | 0.0127 | 0.0006 | 0.226 | 0.158 | 0.053 | 0.061 | 0.011 | 0.032 | 0.008 |  | 0.004 | 0.0017 | 0.0004 | 0.0026 | 0 | 0 | 0.0003 | 0.0002 |  | 0.3349 | 0.008 | [7 empty] | 0.48 | 0.5149 |  |  |  |  | 0.2943 | 0.22 | 0.27 | 0.0083 | 0.283 | 4.0556 | 2.59 | 0.39 | 2026-05-03 07:44
18152 | 7268 | LMF | 22-02-2026 21:24 | [14 empty] | 0.25 | 1.16 | 0.0121 | 0.0004 | 0.225 | 0.157 | 0.053 | 0.06 | 0.011 | 0.046 | 0.008 |  | 0.004 | 0.0014 | 0.0004 | 0.0026 | 0 | 0 | 0.0002 | 0 |  | 0.3291 | 0.0078 | [7 empty] | 0.47 | 0.5089 |  |  |  |  | 0.2921 | 0.22 | 0.27 | 0.008 | 0.281 | 4.0262 | 2.62 | 0.38 | 2026-05-03 07:44
18152 | 7268 | LMF | 22-02-2026 21:53 | [14 empty] | 0.267 | 1.165 | 0.0126 | 0 | 0.233 | 0.162 | 0.054 | 0.06 | 0.011 | 0.053 | 0.008 | 263.5 | 0.004 | 0.0017 | 0.0003 | 0.0028 | 0 | 0.0002 | 0.0002 | 0 |  | 0.3469 | 0.0079 | [7 empty] | 0.49 | 0.5286 | 14 |  | 1e-05 |  | 0.2981 | 0.22 | 0.28 | 0.0085 | 0.287 | 4.1217 | 2.7 | 0.37 | 2026-05-03 07:44
18152 | 7268 | LMF | 22-02-2026 22:35 | [14 empty] | 0.276 | 1.167 | 0.0125 | 0 | 0.234 | 0.156 | 0.054 | 0.06 | 0.011 | 0.042 | 0.008 |  | 0.004 | 0.0013 | 0.0002 | 0.0028 | 0 | 0 | 0.0002 | 0 |  | 0.3558 | 0.008 | [7 empty] | 0.5 | 0.5376 |  |  |  |  | 0.2921 | 0.22 | 0.27 | 0.0081 | 0.281 | 4.0314 | 2.6 | 0.38 | 2026-05-03 07:44
18152 | 7268 | LMF | 22-02-2026 22:47 | [14 empty] | 0.271 | 1.158 | 0.0124 | 0 | 0.231 | 0.154 | 0.053 | 0.061 | 0.011 | 0.03 | 0.008 |  | 0.003 | 0.0011 | 0.0024 | 0.0027 | 0 | 0 | 0.0004 | 0 |  | 0.351 | 0.0079 | [7 empty] | 0.49 | 0.5302 |  |  |  |  | 0.2925 | 0.21 | 0.27 | 0.0068 | 0.279 | 3.9967 | 2.52 | 0.4 | 2026-05-03 07:44
18153 | 7268 | LMF | 22-02-2026 22:28 | [14 empty] | 0.083 | 0.903 | 0.0108 | 0.0464 | 0.114 | 0.167 | 0.045 | 0.066 | 0.013 | 0.055 | 0.01 |  | 0.002 | 0.0013 | 0.0006 | 0.0014 | 0 | 0 | 0.0002 | 0 |  | 0.1457 | 0.0078 | [7 empty] | 0.26 | 0.2801 |  |  |  |  | 0.3038 | 0.25 | 0.28 | 0.0047 | 0.291 | 3.9925 | 2.53 | 0.4 | 2026-05-03 07:44
18153 | 7268 | LMF | 22-02-2026 22:52 | [14 empty] | 0.255 | 1.137 | 0.0113 | 0.0096 | 0.218 | 0.162 | 0.046 | 0.063 | 0.011 | 0.049 | 0.01 |  | 0.003 | 0.0007 | 0.0012 | 0.0021 | 0 | 0 | 0.0002 | 0 |  | 0.3326 | 0.0077 | [7 empty] | 0.47 | 0.5078 |  |  |  |  | 0.296 | 0.24 | 0.27 | 0.0058 | 0.282 | 4.0754 | 2.57 | 0.39 | 2026-05-03 07:44
18153 | 7268 | LMF | 22-02-2026 23:39 | [14 empty] | 0.268 | 1.143 | 0.0116 | 0.0074 | 0.217 | 0.166 | 0.047 | 0.063 | 0.011 | 0.044 | 0.011 |  | 0.003 | 0.0012 | 0.0006 | 0.0023 | 0 | 0 | 0.0002 | 0 |  | 0.3461 | 0.008 | [7 empty] | 0.49 | 0.5221 |  |  |  |  | 0.3009 | 0.25 | 0.28 | 0.0065 | 0.287 | 4.1387 | 2.63 | 0.38 | 2026-05-03 07:44
18153 | 7268 | LMF | 22-02-2026 23:57 | [14 empty] | 0.271 | 1.132 | 0.0111 | 0.0059 | 0.214 | 0.163 | 0.047 | 0.063 | 0.011 | 0.041 | 0.01 |  | 0.003 | 0.0008 | 0.0031 | 0.0024 | 0 | 0 | 0.0002 | 0 |  | 0.3483 | 0.0076 | [7 empty] | 0.49 | 0.5226 |  |  |  |  | 0.3 | 0.24 | 0.27 | 0.0062 | 0.284 | 4.0826 | 2.59 | 0.39 | 2026-05-03 07:44
18154 | 7268 | LMF | 22-02-2026 23:21 | [14 empty] | 0.103 | 1.061 | 0.014 | 0.0595 | 0.166 | 0.147 | 0.176 | 0.078 | 0.017 | 0.066 | 0.008 |  | 0.003 | 0.0019 | 0.0018 | 0.0024 | 0 | 0 | 0.0003 | 0 |  | 0.182 | 0.008 | [7 empty] | 0.33 | 0.3616 |  |  |  |  | 0.4308 | 0.21 | 0.4 | 0.0073 | 0.418 | 4.0108 | 1.88 | 0.53 | 2026-05-03 07:44
18154 | 7268 | LMF | 22-02-2026 23:51 | [14 empty] | 0.229 | 1.114 | 0.0135 | 0.016 | 0.197 | 0.145 | 0.174 | 0.076 | 0.016 | 0.06 | 0.008 |  | 0.003 | 0.0013 | 0.0009 | 0.0023 | 0 | 0 | 0.0002 | 0 |  | 0.3109 | 0.0076 | [7 empty] | 0.47 | 0.5009 |  |  |  |  | 0.4226 | 0.21 | 0.4 | 0.0066 | 0.411 | 4.0107 | 1.91 | 0.52 | 2026-05-03 07:44
18154 | 7268 | LMF | 23-02-2026 00:08 | [14 empty] | 0.257 | 1.121 | 0.0133 | 0.0033 | 0.215 | 0.146 | 0.175 | 0.076 | 0.016 | 0.051 | 0.008 |  | 0.003 | 0.0013 | 0.0007 | 0.0024 | 0 | 0 | 0.0002 | 0 |  | 0.3399 | 0.0074 | [7 empty] | 0.5 | 0.5333 |  |  |  |  | 0.4244 | 0.21 | 0.4 | 0.0067 | 0.413 | 4.0513 | 1.92 | 0.52 | 2026-05-03 07:44
18154 | 7268 | LMF | 23-02-2026 01:58 | [14 empty] | 0.214 | 1.089 | 0.0128 | 0.0088 | 0.185 | 0.146 | 0.148 | 0.075 | 0.018 | 0.052 | 0.008 |  | 0.003 | 0.0012 | 0.0006 | 0.0023 | 0 | 0 | 0.0002 | 0 |  | 0.2931 | 0.0075 | [7 empty] | 0.44 | 0.4749 |  |  |  |  | 0.3982 | 0.21 | 0.37 | 0.0065 | 0.387 | 3.9629 | 1.95 | 0.51 | 2026-05-03 07:44
18154 | 7268 | LMF | 23-02-2026 02:18 | [14 empty] | 0.255 | 1.145 | 0.0131 | 0.0041 | 0.215 | 0.149 | 0.147 | 0.074 | 0.017 | 0.053 | 0.008 |  | 0.003 | 0.001 | 0.0006 | 0.0025 | 0 | 0 | 0.0002 | 0 |  | 0.3379 | 0.0075 | [7 empty] | 0.49 | 0.53 |  |  |  |  | 0.398 | 0.21 | 0.37 | 0.0065 | 0.387 | 4.0555 | 2.01 | 0.5 | 2026-05-03 07:44
18154 | 7268 | LMF | 23-02-2026 03:04 | [14 empty] | 0.262 | 1.143 | 0.0132 | 0.0029 | 0.22 | 0.148 | 0.148 | 0.074 | 0.017 | 0.055 | 0.008 |  | 0.003 | 0.0018 | 0.0005 | 0.0025 | 0 | 0 | 0.0002 | 0 |  | 0.3449 | 0.0077 | [7 empty] | 0.5 | 0.5375 |  |  |  |  | 0.3981 | 0.21 | 0.37 | 0.0073 | 0.387 | 4.0494 | 2 | 0.5 | 2026-05-03 07:44
18154 | 7268 | LMF | 23-02-2026 03:08 | [14 empty] | 0.26 | 1.141 | 0.0132 | 0.0025 | 0.217 | 0.146 | 0.148 | 0.074 | 0.017 | 0.052 | 0.008 |  | 0.003 | 0.0012 | 0.0007 | 0.0025 | 0 | 0 | 0.0002 | 0 |  | 0.3427 | 0.0075 | [7 empty] | 0.5 | 0.5346 |  |  |  |  | 0.3964 | 0.21 | 0.37 | 0.0067 | 0.385 | 4.0144 | 1.97 | 0.51 | 2026-05-03 07:44
18154 | 7268 | LMF | 23-02-2026 03:22 | [14 empty] | 0.274 | 1.149 | 0.0134 | 0.0021 | 0.221 | 0.148 | 0.148 | 0.074 | 0.017 | 0.05 | 0.008 |  | 0.003 | 0.0015 | 0.0031 | 0.0026 | 0 | 0 | 0.0001 | 0 |  | 0.3568 | 0.0076 | [7 empty] | 0.51 | 0.5507 |  |  |  |  | 0.4004 | 0.21 | 0.37 | 0.0071 | 0.387 | 4.0541 | 2 | 0.5 | 2026-05-03 07:44
18155 | 7268 | LMF | 23-02-2026 00:44 | [14 empty] | 0.105 | 1.015 | 0.0121 | 0.0473 | 0.131 | 0.151 | 0.085 | 0.068 | 0.022 | 0.069 | 0.008 |  | 0.003 | 0.0019 | 0.0004 | 0.002 | 0 | 0 | 0.0002 | 0 |  | 0.1758 | 0.0077 | [7 empty] | 0.31 | 0.3326 |  |  |  |  | 0.3363 | 0.21 | 0.3 | 0.0069 | 0.326 | 3.8537 | 2.22 | 0.45 | 2026-05-03 07:44
18155 | 7268 | LMF | 23-02-2026 01:40 | [14 empty] | 0.179 | 1.04 | 0.0124 | 0.012 | 0.145 | 0.144 | 0.113 | 0.071 | 0.02 | 0.033 | 0.007 |  | 0.003 | 0.0014 | 0.0011 | 0.0019 | 0 | 0 | 0.0001 | 0 |  | 0.252 | 0.0077 | [7 empty] | 0.39 | 0.418 |  |  |  |  | 0.3586 | 0.2 | 0.33 | 0.0063 | 0.348 | 3.8112 | 2.03 | 0.49 | 2026-05-03 07:44
18155 | 7268 | LMF | 23-02-2026 02:06 | [14 empty] | 0.163 | 1.181 | 0.0125 | 0.0044 | 0.227 | 0.147 | 0.116 | 0.071 | 0.019 | 0.048 | 0.008 |  | 0.003 | 0.0009 | 0.0011 | 0.0022 | 0 | 0 | 0.0002 | 0 |  | 0.2465 | 0.0076 | [7 empty] | 0.4 | 0.4397 |  |  |  |  | 0.3644 | 0.21 | 0.33 | 0.0061 | 0.353 | 3.9861 | 2.07 | 0.48 | 2026-05-03 07:44
18155 | 7268 | LMF | 23-02-2026 03:43 | [14 empty] | 0.165 | 1.176 | 0.0128 | 0.0024 | 0.23 | 0.146 | 0.117 | 0.072 | 0.019 | 0.047 | 0.008 |  | 0.003 | 0.0014 | 0.0009 | 0.0022 | 0 | 0 | 0.0001 | 0 |  | 0.2479 | 0.0076 | [7 empty] | 0.4 | 0.4417 |  |  |  |  | 0.3648 | 0.21 | 0.34 | 0.0066 | 0.354 | 3.9849 | 2.03 | 0.49 | 2026-05-03 07:44
18155 | 7268 | LMF | 23-02-2026 04:03 | [14 empty] | 0.238 | 1.221 | 0.0128 | 0.0008 | 0.237 | 0.147 | 0.117 | 0.071 | 0.019 | 0.041 | 0.008 |  | 0.003 | 0.0011 | 0.0012 | 0.0024 | 0 | 0 | 0.0002 | 0 |  | 0.3239 | 0.0075 | [7 empty] | 0.48 | 0.5233 |  |  |  |  | 0.3655 | 0.21 | 0.34 | 0.0065 | 0.354 | 4.0078 | 2.07 | 0.48 | 2026-05-03 07:44
18155 | 7268 | LMF | 23-02-2026 04:16 | [14 empty] | 0.279 | 1.225 | 0.0129 | 0 | 0.235 | 0.147 | 0.117 | 0.073 | 0.019 | 0.033 | 0.008 | 25.38462 | 0.003 | 0.0014 | 0.0016 | 0.0025 | 0 | 0.0013 | 0.0003 | 0 |  | 0.3656 | 0.0077 | [7 empty] | 0.53 | 0.5648 | 1.92 |  | 4e-05 |  | 0.3683 | 0.21 | 0.34 | 0.0069 | 0.356 | 4.0117 | 2.01 | 0.5 | 2026-05-03 07:44
18156 | 7268 | LMF | 23-02-2026 02:58 | [14 empty] | 0.088 | 1.011 | 0.012 | 0.0301 | 0.143 | 0.157 | 0.098 | 0.066 | 0.026 | 0.042 | 0.007 |  | 0.003 | 0.001 | 0.0005 | 0.001 | 0 | 0 | 0.0002 | 0 |  | 0.1602 | 0.0072 | [7 empty] | 0.3 | 0.3206 |  |  |  |  | 0.3561 | 0.21 | 0.32 | 0.005 | 0.347 | 3.9715 | 2.38 | 0.42 | 2026-05-03 07:44
18156 | 7268 | LMF | 23-02-2026 03:25 | [14 empty] | 0.246 | 1.143 | 0.0124 | 0.0008 | 0.254 | 0.154 | 0.099 | 0.066 | 0.024 | 0.022 | 0.007 |  | 0.003 | 0.001 | 0.0009 | 0.0019 | 0 | 0 | 0.0001 | 0 |  | 0.3278 | 0.0075 | [7 empty] | 0.48 | 0.5187 |  |  |  |  | 0.3529 | 0.21 | 0.32 | 0.0059 | 0.343 | 4.0997 | 2.33 | 0.43 | 2026-05-03 07:44
18156 | 7268 | LMF | 23-02-2026 04:30 | [14 empty] | 0.251 | 1.113 | 0.0124 | 0.0009 | 0.25 | 0.154 | 0.096 | 0.064 | 0.023 | 0.03 | 0.007 |  | 0.003 | 0.0001 | 0.0011 | 0.0018 | 0 | 0 | 0.0001 | 0 |  | 0.3309 | 0.0071 | [7 empty] | 0.48 | 0.5171 |  |  |  |  | 0.3468 | 0.21 | 0.31 | 0.0049 | 0.337 | 4.0852 | 2.41 | 0.42 | 2026-05-03 07:44
18156 | 7268 | LMF | 23-02-2026 04:56 | [14 empty] | 0.262 | 1.121 | 0.0119 | 0.0005 | 0.254 | 0.152 | 0.098 | 0.064 | 0.024 | 0.04 | 0.007 |  | 0.003 | 0.0014 | 0.0008 | 0.0023 | 0 | 0 | 0.0001 | 0 |  | 0.3425 | 0.0074 | [7 empty] | 0.49 | 0.5306 |  |  |  |  | 0.3484 | 0.21 | 0.31 | 0.0067 | 0.338 | 4.0541 | 2.38 | 0.42 | 2026-05-03 07:44
18156 | 7268 | LMF | 23-02-2026 05:14 | [14 empty] | 0.277 | 1.132 | 0.0124 | 0.0004 | 0.256 | 0.159 | 0.098 | 0.064 | 0.023 | 0.042 | 0.007 |  | 0.003 | 0.0013 | 0.0021 | 0.0022 | 0 | 0 | 0.0002 | 0 |  | 0.3589 | 0.0073 | [7 empty] | 0.51 | 0.548 |  |  |  |  | 0.3558 | 0.22 | 0.32 | 0.0065 | 0.344 | 4.1717 | 2.48 | 0.4 | 2026-05-03 07:44
18157 | 7268 | LMF | 23-02-2026 04:54 | [14 empty] | 0.096 | 1.081 | 0.0115 | 0.03 | 0.125 | 0.11 | 0.081 | 0.063 | 0.019 | 0.049 | 0.006 |  | 0.003 | 0.0013 | 0.0006 | 0.0012 | 0 | 0 | 0.0002 | 0 |  | 0.1674 | 0.0075 | [7 empty] | 0.31 | 0.3292 |  |  |  |  | 0.2812 | 0.16 | 0.25 | 0.0055 | 0.273 | 3.127 | 1.75 | 0.57 | 2026-05-03 07:44
18157 | 7268 | LMF | 23-02-2026 05:09 | [14 empty] | 0.223 | 1.133 | 0.0119 | 0.0011 | 0.209 | 0.109 | 0.081 | 0.063 | 0.019 | 0.037 | 0.006 |  | 0.003 | 0.0014 | 0.001 | 0.0017 | 0 | 0 | 0.0002 | 0 |  | 0.2997 | 0.0076 | [7 empty] | 0.44 | 0.4787 |  |  |  |  | 0.281 | 0.16 | 0.25 | 0.0061 | 0.272 | 3.2394 | 1.73 | 0.58 | 2026-05-03 07:44
18157 | 7268 | LMF | 23-02-2026 05:41 | [14 empty] | 0.265 | 1.162 | 0.0119 | 0.0007 | 0.211 | 0.111 | 0.082 | 0.064 | 0.018 | 0.037 | 0.006 |  | 0.004 | 0.0015 | 0.0007 | 0.0019 | 0 | 0 | 0.0001 | 0 |  | 0.343 | 0.0076 | [7 empty] | 0.49 | 0.5263 |  |  |  |  | 0.2838 | 0.16 | 0.26 | 0.0074 | 0.275 | 3.2839 | 1.73 | 0.58 | 2026-05-03 07:44
18157 | 7268 | LMF | 23-02-2026 06:21 | [14 empty] | 0.279 | 1.163 | 0.0116 | 0.0005 | 0.213 | 0.112 | 0.082 | 0.064 | 0.019 | 0.041 | 0.006 |  | 0.004 | 0.0017 | 0.0025 | 0.002 | 0 | 0 | 0.0001 | 0.0001 |  | 0.3572 | 0.0074 | [7 empty] | 0.51 | 0.5411 |  |  |  |  | 0.2876 | 0.16 | 0.26 | 0.0077 | 0.277 | 3.2997 | 1.75 | 0.57 | 2026-05-03 07:44
18158 | MA313P | LMF | 23-02-2026 12:26 | [14 empty] | 0.081 | 0.983 | 0.0107 | 0.0464 | 0.101 | 0.081 | 0.07 | 0.053 | 0.008 | 0.045 | 0.006 |  | 0.003 | 0.0014 | 0.0004 | 0.004 | 0 | 0 | 0.0001 | 0.0001 |  | 0.1433 | 0.0071 | [7 empty] | 0.27 | 0.2867 |  |  |  |  | 0.2229 | 0.13 | 0.2 | 0.0084 | 0.212 | 2.4757 | 1.53 | 0.65 | 2026-05-03 07:44
18158 | MA313P | LMF | 23-02-2026 13:04 | [14 empty] | 0.125 | 1.327 | 0.0115 | 0.0069 | 0.223 | 0.084 | 0.073 | 0.052 | 0.005 | 0.053 | 0.006 |  | 0.055 | 0.0019 | 0.0013 | 0.0074 | 0 | 0 | 0.0001 | 0 |  | 0.2138 | 0.0072 | [7 empty] | 0.38 | 0.4189 |  |  |  |  | 0.2293 | 0.14 | 0.21 | 0.0643 | 0.214 | 2.7316 | 1.62 | 0.62 | 2026-05-03 07:44
18158 | MA313P | LMF | 23-02-2026 13:25 | [14 empty] | 0.141 | 1.351 | 0.0118 | 0.0037 | 0.237 | 0.084 | 0.073 | 0.052 | 0.005 | 0.045 | 0.006 |  | 0.062 | 0.0021 | 0.0017 | 0.0077 | 0 | 0 | 0.0001 | 0 |  | 0.2322 | 0.0072 | [7 empty] | 0.4 | 0.4428 |  |  |  |  | 0.23 | 0.14 | 0.21 | 0.0718 | 0.214 | 2.7588 | 1.62 | 0.62 | 2026-05-03 07:44
18158 | MA313P | LMF | 23-02-2026 15:14 | [14 empty] | 0.141 | 1.351 | 0.0116 | 0.0009 | 0.235 | 0.085 | 0.074 | 0.052 | 0.005 | 0.036 | 0.006 |  | 0.062 | 0.0022 | 0.0034 | 0.0079 | 0 | 0 | 0.0001 | 0.0003 |  | 0.2322 | 0.0072 | [7 empty] | 0.4 | 0.4427 |  |  |  |  | 0.2339 | 0.14 | 0.21 | 0.0721 | 0.216 | 2.7731 | 1.63 | 0.61 | 2026-05-03 07:44
18159 | MA313P | LMF | 23-02-2026 13:34 | [14 empty] | 0.077 | 0.994 | 0.0099 | 0.0304 | 0.125 | 0.106 | 0.049 | 0.064 | 0.012 | 0.045 | 0.007 |  | 0.003 | 0.0017 | 0.0005 | 0.0036 | 0 | 0 | 0.0001 | 0.0006 |  | 0.1413 | 0.0076 | [7 empty] | 0.27 | 0.2877 |  |  |  |  | 0.2426 | 0.16 | 0.22 | 0.0083 | 0.231 | 2.9913 | 1.66 | 0.6 | 2026-05-03 07:44
18159 | MA313P | LMF | 23-02-2026 14:06 | [14 empty] | 0.143 | 1.335 | 0.0107 | 0 | 0.221 | 0.107 | 0.051 | 0.105 | 0.009 | 0.02 | 0.008 |  | 0.057 | 0.0021 | 0.0009 | 0.0066 | 0 | 0 | 0 | 0.0001 |  | 0.2331 | 0.0077 | [7 empty] | 0.4 | 0.4398 |  |  |  |  | 0.2871 | 0.17 | 0.26 | 0.0657 | 0.272 | 3.291 | 1.02 | 0.98 | 2026-05-03 07:44
18159 | MA313P | LMF | 23-02-2026 15:25 | [14 empty] | 0.149 | 1.336 | 0.0107 | 0 | 0.217 | 0.107 | 0.052 | 0.105 | 0.009 | 0.027 | 0.007 |  | 0.063 | 0.0019 | 0.0008 | 0.0068 | 0 | 0 | 0.0001 | 0.0001 |  | 0.2402 | 0.0076 | [7 empty] | 0.41 | 0.4468 |  |  |  |  | 0.2881 | 0.17 | 0.26 | 0.0717 | 0.273 | 3.2873 | 1.02 | 0.98 | 2026-05-03 07:44
18159 | MA313P | LMF | 23-02-2026 16:26 | [14 empty] | 0.148 | 1.342 | 0.0109 | 0 | 0.225 | 0.11 | 0.053 | 0.105 | 0.009 | 0.036 | 0.007 |  | 0.064 | 0.0025 | 0.0031 | 0.0072 | 0 | 0 | 0.0001 | 0.0007 |  | 0.24 | 0.0076 | [7 empty] | 0.41 | 0.4488 |  |  |  |  | 0.2949 | 0.17 | 0.27 | 0.0737 | 0.277 | 3.3575 | 1.05 | 0.95 | 2026-05-03 07:44
18160 | MA313P | LMF | 23-02-2026 15:58 | [14 empty] | 0.086 | 1.002 | 0.0091 | 0.0405 | 0.121 | 0.138 | 0.041 | 0.071 | 0.018 | 0.06 | 0.008 |  | 0.004 | 0.002 | 0.0004 | 0.0052 | 0 | 0 | 0.0001 | 0.0011 |  | 0.1524 | 0.0077 | [7 empty] | 0.28 | 0.2997 |  |  |  |  | 0.2814 | 0.2 | 0.25 | 0.0112 | 0.268 | 3.5387 | 1.94 | 0.51 | 2026-05-03 07:44
18160 | MA313P | LMF | 23-02-2026 16:47 | [14 empty] | 0.137 | 1.328 | 0.0099 | 0.0009 | 0.241 | 0.14 | 0.044 | 0.101 | 0.016 | 0.047 | 0.008 |  | 0.061 | 0.0027 | 0.0012 | 0.0091 | 0 | 0 | 0.0001 | 0.0009 |  | 0.23 | 0.0078 | [7 empty] | 0.4 | 0.4388 |  |  |  |  | 0.3193 | 0.2 | 0.29 | 0.0728 | 0.301 | 3.8495 | 1.39 | 0.72 | 2026-05-03 07:44
18160 | MA313P | LMF | 23-02-2026 17:40 | [14 empty] | 0.136 | 1.328 | 0.0096 | 0 | 0.234 | 0.134 | 0.043 | 0.101 | 0.015 | 0.039 | 0.008 |  | 0.064 | 0.0013 | 0.0026 | 0.0089 | 0 | 0 | 0.0001 | 0 |  | 0.2286 | 0.0075 | [7 empty] | 0.4 | 0.4364 |  |  |  |  | 0.3122 | 0.19 | 0.28 | 0.0742 | 0.293 | 3.7366 | 1.33 | 0.75 | 2026-05-03 07:44
18161 | MA313P | LMF | 23-02-2026 17:18 | [14 empty] | 0.088 | 1.04 | 0.009 | 0.0336 | 0.122 | 0.135 | 0.048 | 0.072 | 0.02 | 0.047 | 0.007 |  | 0.003 | 0.0012 | 0.0004 | 0.0036 | 0 | 0 | 0 | 0 |  | 0.156 | 0.008 | [7 empty] | 0.29 | 0.3096 |  |  |  |  | 0.2863 | 0.19 | 0.26 | 0.0078 | 0.275 | 3.4999 | 1.88 | 0.53 | 2026-05-03 07:44
18161 | MA313P | LMF | 23-02-2026 17:46 | [14 empty] | 0.139 | 1.341 | 0.0098 | 0.003 | 0.211 | 0.136 | 0.05 | 0.099 | 0.017 | 0.031 | 0.007 |  | 0.065 | 0.0017 | 0.0009 | 0.0061 | 0 | 0 | 0.0001 | 0 |  | 0.2322 | 0.0078 | [7 empty] | 0.4 | 0.4397 |  |  |  |  | 0.3165 | 0.19 | 0.29 | 0.0728 | 0.302 | 3.7402 | 1.37 | 0.73 | 2026-05-03 07:44
18161 | MA313P | LMF | 23-02-2026 18:26 | [14 empty] | 0.149 | 1.377 | 0.0099 | 0.0004 | 0.204 | 0.133 | 0.05 | 0.1 | 0.017 | 0.027 | 0.007 |  | 0.064 | 0.0016 | 0.0035 | 0.0062 | 0 | 0 | 0.0001 | 0 |  | 0.2435 | 0.0079 | [7 empty] | 0.42 | 0.4543 |  |  |  |  | 0.3172 | 0.19 | 0.28 | 0.0718 | 0.3 | 3.6861 | 1.33 | 0.75 | 2026-05-03 07:44
18161 | MA313P | LMF | 23-02-2026 18:48 | [14 empty] | 0.144 | 1.379 | 0.0098 | 0 | 0.217 | 0.135 | 0.051 | 0.099 | 0.017 | 0.027 | 0.007 |  | 0.064 | 0.0018 | 0.0029 | 0.0062 | 0 | 0 | 0 | 0 |  | 0.2387 | 0.0078 | [7 empty] | 0.42 | 0.452 |  |  |  |  | 0.3183 | 0.19 | 0.29 | 0.072 | 0.302 | 3.7346 | 1.36 | 0.73 | 2026-05-03 07:44
18162 | MA313P | LMF | 23-02-2026 18:36 | [14 empty] | 0.094 | 1.03 | 0.0092 | 0.0419 | 0.153 | 0.117 | 0.043 | 0.072 | 0.014 | 0.053 | 0.007 |  | 0.003 | 0.0012 | 0.0006 | 0.0042 | 0 | 0 | 0 | 0.0002 |  | 0.161 | 0.0081 | [7 empty] | 0.29 | 0.3157 |  |  |  |  | 0.2581 | 0.18 | 0.23 | 0.0084 | 0.246 | 3.236 | 1.63 | 0.62 | 2026-05-03 07:44
18162 | MA313P | LMF | 23-02-2026 19:17 | [14 empty] | 0.134 | 1.329 | 0.0097 | 0.0005 | 0.237 | 0.119 | 0.045 | 0.103 | 0.011 | 0.035 | 0.007 |  | 0.058 | 0.0015 | 0.0009 | 0.008 | 0 | 0 | 0 | 0.0002 |  | 0.2248 | 0.008 | [7 empty] | 0.39 | 0.4326 |  |  |  |  | 0.2942 | 0.18 | 0.27 | 0.0675 | 0.278 | 3.498 | 1.16 | 0.87 | 2026-05-03 07:44
18162 | MA313P | LMF | 23-02-2026 19:44 | [14 empty] | 0.138 | 1.336 | 0.0099 | 0.0001 | 0.237 | 0.121 | 0.046 | 0.105 | 0.011 | 0.037 | 0.007 |  | 0.065 | 0.002 | 0.0027 | 0.008 | 0 | 0 | 0.0001 | 0 |  | 0.2305 | 0.008 | [7 empty] | 0.4 | 0.4396 |  |  |  |  | 0.3012 | 0.18 | 0.27 | 0.075 | 0.283 | 3.5426 | 1.15 | 0.87 | 2026-05-03 07:44
18163 | MA313P | LMF | 23-02-2026 19:54 | [14 empty] | 0.078 | 0.909 | 0.0097 | 0.0428 | 0.097 | 0.119 | 0.04 | 0.061 | 0.013 | 0.031 | 0.007 |  | 0.003 | 0.0012 | 0.0006 | 0.0023 | 0 | 0 | 0 | 0.0005 |  | 0.1368 | 0.0079 | [7 empty] | 0.25 | 0.2689 |  |  |  |  | 0.2431 | 0.18 | 0.22 | 0.0065 | 0.233 | 3.1609 | 1.95 | 0.51 | 2026-05-03 07:44
18163 | MA313P | LMF | 23-02-2026 20:24 | [14 empty] | 0.124 | 1.382 | 0.011 | 0 | 0.204 | 0.122 | 0.042 | 0.062 | 0.009 | 0.023 | 0.007 |  | 0.058 | 0.0018 | 0.0014 | 0.0058 | 0 | 0 | 0 | 0 |  | 0.2156 | 0.008 | [7 empty] | 0.39 | 0.4225 |  |  |  |  | 0.2491 | 0.18 | 0.23 | 0.0656 | 0.235 | 3.4005 | 1.97 | 0.51 | 2026-05-03 07:44
18163 | MA313P | LMF | 23-02-2026 20:45 | [14 empty] | 0.135 | 1.396 | 0.0108 | 0 | 0.256 | 0.121 | 0.043 | 0.061 | 0.009 | 0.039 | 0.007 |  | 0.062 | 0.0014 | 0.0018 | 0.0068 | 0 | 0 | 0 | 0 |  | 0.2293 | 0.0079 | [7 empty] | 0.4 | 0.4452 |  |  |  |  | 0.2499 | 0.18 | 0.23 | 0.0702 | 0.234 | 3.4543 | 1.98 | 0.5 | 2026-05-03 07:44
18163 | MA313P | LMF | 23-02-2026 21:02 | [14 empty] | 0.135 | 1.389 | 0.0108 | 0 | 0.256 | 0.121 | 0.043 | 0.099 | 0.009 | 0.034 | 0.007 |  | 0.065 | 0.0014 | 0.0038 | 0.0069 | 0 | 0 | 0 | 0 |  | 0.2299 | 0.0076 | [7 empty] | 0.4 | 0.4473 |  |  |  |  | 0.2897 | 0.18 | 0.26 | 0.0733 | 0.272 | 3.5654 | 1.22 | 0.82 | 2026-05-03 07:44
18164 | MA313P | LMF | 23-02-2026 21:16 | [14 empty] | 0.079 | 0.918 | 0.0095 | 0.044 | 0.11 | 0.128 | 0.034 | 0.056 | 0.012 | 0.039 | 0.006 |  | 0.002 | 0.0009 | 0.0005 | 0.0024 | 0 | 0 | 0 | 0.0002 |  | 0.1386 | 0.0075 | [7 empty] | 0.25 | 0.2722 |  |  |  |  | 0.2393 | 0.18 | 0.22 | 0.0053 | 0.23 | 3.3116 | 2.29 | 0.44 | 2026-05-03 07:44
18164 | MA313P | LMF | 23-02-2026 21:43 | [14 empty] | 0.135 | 1.351 | 0.0106 | 0 | 0.229 | 0.133 | 0.037 | 0.103 | 0.009 | 0.026 | 0.007 |  | 0.061 | 0.0017 | 0.0011 | 0.0065 | 0 | 0 | 0 | 0 |  | 0.2271 | 0.0077 | [7 empty] | 0.4 | 0.4355 |  |  |  |  | 0.2966 | 0.19 | 0.27 | 0.0692 | 0.282 | 3.7275 | 1.29 | 0.77 | 2026-05-03 07:44
18164 | MA313P | LMF | 23-02-2026 22:21 | [14 empty] | 0.131 | 1.358 | 0.0107 | 0 | 0.226 | 0.134 | 0.037 | 0.103 | 0.009 | 0.038 | 0.007 |  | 0.065 | 0.0014 | 0.0022 | 0.0067 | 0 | 0 | 0 | 0 |  | 0.2238 | 0.0076 | [7 empty] | 0.4 | 0.433 |  |  |  |  | 0.2986 | 0.19 | 0.27 | 0.0731 | 0.283 | 3.741 | 1.3 | 0.77 | 2026-05-03 07:44
18165 | MA313P | LMF | 23-02-2026 22:39 | [14 empty] | 0.076 | 0.898 | 0.0098 | 0.0136 | 0.121 | 0.123 | 0.039 | 0.062 | 0.013 | 0.035 | 0.007 |  | 0.003 | 0.0012 | 0.0004 | 0.0032 | 0 | 0 | 0 | 0.0007 |  | 0.1352 | 0.0078 | [7 empty] | 0.25 | 0.2691 |  |  |  |  | 0.2475 | 0.18 | 0.22 | 0.0074 | 0.237 | 3.2692 | 1.98 | 0.5 | 2026-05-03 07:44
18165 | MA313P | LMF | 23-02-2026 23:07 | [14 empty] | 0.121 | 1.34 | 0.0114 | 0.0017 | 0.213 | 0.133 | 0.042 | 0.078 | 0.01 | 0.045 | 0.007 |  | 0.062 | 0.0023 | 0.0011 | 0.0052 | 0 | 0 | 0.0001 | 0.0011 |  | 0.2125 | 0.0081 | [7 empty] | 0.38 | 0.4167 |  |  |  |  | 0.2767 | 0.19 | 0.25 | 0.0695 | 0.263 | 3.6524 | 1.71 | 0.59 | 2026-05-03 07:44
18165 | MA313P | LMF | 23-02-2026 23:22 | [14 empty] | 0.14 | 1.44 | 0.0114 | 0 | 0.223 | 0.127 | 0.042 | 0.099 | 0.009 | 0.033 | 0.007 |  | 0.062 | 0.0019 | 0.0023 | 0.0057 | 0 | 0 | 0 | 0 |  | 0.2363 | 0.008 | [7 empty] | 0.42 | 0.4548 |  |  |  |  | 0.2922 | 0.18 | 0.27 | 0.0696 | 0.277 | 3.6261 | 1.28 | 0.78 | 2026-05-03 07:44
18165 | MA313P | LMF | 23-02-2026 23:32 | [14 empty] | 0.138 | 1.449 | 0.0112 | 0 | 0.218 | 0.125 | 0.042 | 0.099 | 0.009 | 0.025 | 0.007 |  | 0.061 | 0.0014 | 0.0026 | 0.0056 | 0 | 0 | 0 | 0 |  | 0.2344 | 0.0077 | [7 empty] | 0.42 | 0.4531 |  |  |  |  | 0.2904 | 0.18 | 0.27 | 0.068 | 0.275 | 3.5818 | 1.26 | 0.79 | 2026-05-03 07:44
18165 | MA313P | LMF | 23-02-2026 23:37 | [14 empty] | 0.142 | 1.459 | 0.0113 | 0 | 0.222 | 0.132 | 0.043 | 0.099 | 0.009 | 0.031 | 0.007 |  | 0.062 | 0.002 | 0.0034 | 0.0057 | 0 | 0 | 0 | 0 |  | 0.2396 | 0.0079 | [7 empty] | 0.42 | 0.4604 |  |  |  |  | 0.299 | 0.19 | 0.27 | 0.0697 | 0.283 | 3.708 | 1.33 | 0.75 | 2026-05-03 07:44
18166 | 7181 | LMF | 24-02-2026 00:52 | [14 empty] | 0.088 | 0.564 | 0.0085 | 0.0516 | 0.008 | 0.164 | 0.041 | 0.062 | 0.022 | 0.041 | 0.01 |  | 0.002 | 0.001 | 0.0005 | 0.0006 | 0 | 0 | 0 | 0.0015 |  | 0.1294 | 0.0081 | [7 empty] | 0.21 | 0.2113 |  |  |  |  | 0.3003 | 0.25 | 0.27 | 0.0036 | 0.289 | 3.7366 | 2.65 | 0.38 | 2026-05-03 07:44
18166 | 7181 | LMF | 24-02-2026 01:18 | [14 empty] | 0.136 | 0.854 | 0.0096 | 0.0061 | 0.015 | 0.171 | 0.044 | 0.064 | 0.02 | 0.019 | 0.01 |  | 0.003 | 0.0019 | 0.0004 | 0.0008 | 0 | 0 | 0 | 0.0003 |  | 0.1927 | 0.0083 | [7 empty] | 0.31 | 0.31 |  |  |  |  | 0.3106 | 0.25 | 0.28 | 0.0057 | 0.299 | 3.8758 | 2.67 | 0.37 | 2026-05-03 07:44
18166 | 7181 | LMF | 24-02-2026 02:41 | [14 empty] | 0.132 | 0.818 | 0.0087 | 0.0059 | 0.013 | 0.159 | 0.044 | 0.063 | 0.02 | 0.025 | 0.01 |  | 0.002 | 0.0004 | 0.0002 | 0.0007 | 0 | 0 | 0 | 0 |  | 0.1861 | 0.0075 | [7 empty] | 0.3 | 0.2985 |  |  |  |  | 0.2965 | 0.24 | 0.27 | 0.0031 | 0.286 | 3.6807 | 2.52 | 0.4 | 2026-05-03 07:44
18166 | 7181 | LMF | 24-02-2026 04:59 | [14 empty] | 0.138 | 0.825 | 0.0089 | 0.0042 | 0.014 | 0.159 | 0.044 | 0.063 | 0.02 | 0.035 | 0.01 |  | 0.002 | 0.0006 | 0.0014 | 0.0008 | 0 | 0 | 0 | 0 |  | 0.1925 | 0.0077 | [7 empty] | 0.3 | 0.3059 |  |  |  |  | 0.2977 | 0.24 | 0.27 | 0.0034 | 0.286 | 3.6854 | 2.52 | 0.4 | 2026-05-03 07:44
18166 | 7181 | LMF | 24-02-2026 05:31 | [14 empty] | 0.15 | 0.813 | 0.0089 | 0.004 | 0.015 | 0.153 | 0.044 | 0.063 | 0.02 | 0.033 | 0.009 |  | 0.002 | 0.0007 | 0.0026 | 0.001 | 0 | 0 | 0 | 0 |  | 0.2036 | 0.0075 | [7 empty] | 0.31 | 0.3156 |  |  |  |  | 0.2928 | 0.23 | 0.26 | 0.0037 | 0.28 | 3.5958 | 2.43 | 0.41 | 2026-05-03 07:44
18167 | 7181 | LMF | 24-02-2026 01:48 | [14 empty] | 0.081 | 0.636 | 0.0124 | 0.0546 | 0.013 | 0.211 | 0.067 | 0.073 | 0.026 | 0.036 | 0.009 |  | 0.002 | 0.0013 | 0.0055 | 0.001 | 0 | 0 | 0 | 0.0012 |  | 0.1303 | 0.0083 | [7 empty] | 0.22 | 0.227 |  |  |  |  | 0.3929 | 0.29 | 0.35 | 0.0043 | 0.377 | 4.4777 | 2.89 | 0.35 | 2026-05-03 07:44
18167 | 7181 | LMF | 24-02-2026 01:54 | [14 empty] | 0.079 | 0.639 | 0.0124 | 0.0533 | 0.013 | 0.212 | 0.067 | 0.072 | 0.025 | 0.031 | 0.009 |  | 0.003 | 0.0014 | 0.0035 | 0.001 | 0 | 0 | 0 | 0.0015 |  | 0.1285 | 0.0083 | [7 empty] | 0.22 | 0.2256 |  |  |  |  | 0.3898 | 0.29 | 0.35 | 0.0054 | 0.376 | 4.487 | 2.94 | 0.34 | 2026-05-03 07:44
18167 | 7181 | LMF | 24-02-2026 02:12 | [14 empty] | 0.077 | 0.626 | 0.0122 | 0.0384 | 0.006 | 0.204 | 0.067 | 0.075 | 0.025 | 0.006 | 0.009 |  | 0.002 | 0.0005 | 0.0002 | 0.0006 | 0 | 0 | 0 | 0.0002 |  | 0.1252 | 0.0079 | [7 empty] | 0.22 | 0.2198 |  |  |  |  | 0.3808 | 0.28 | 0.35 | 0.0031 | 0.371 | 4.3884 | 2.72 | 0.37 | 2026-05-03 07:44
18167 | 7181 | LMF | 24-02-2026 02:33 | [14 empty] | 0.079 | 0.845 | 0.012 | 0.0172 | 0.008 | 0.204 | 0.068 | 0.072 | 0.023 | 0.026 | 0.008 |  | 0.003 | 0.0009 | 0.0002 | 0.0008 | 0 | 0 | 0 | 0 |  | 0.1382 | 0.0075 | [7 empty] | 0.26 | 0.2584 |  |  |  |  | 0.3764 | 0.27 | 0.34 | 0.0047 | 0.367 | 4.3818 | 2.83 | 0.35 | 2026-05-03 07:44
18167 | 7181 | LMF | 24-02-2026 02:52 | [14 empty] | 0.141 | 0.864 | 0.0126 | 0.0086 | 0.025 | 0.204 | 0.068 | 0.072 | 0.023 | 0.056 | 0.009 |  | 0.003 | 0.0007 | 0.0004 | 0.0011 | 0 | 0 | 0 | 0 |  | 0.2017 | 0.0078 | [7 empty] | 0.32 | 0.3263 |  |  |  |  | 0.3772 | 0.27 | 0.34 | 0.0048 | 0.367 | 4.4165 | 2.83 | 0.35 | 2026-05-03 07:44
18167 | 7181 | LMF | 24-02-2026 04:12 | [14 empty] | 0.141 | 0.88 | 0.0124 | 0.0044 | 0.026 | 0.203 | 0.07 | 0.072 | 0.023 | 0.038 | 0.009 |  | 0.003 | 0.0007 | 0.0003 | 0.0011 | 0 | 0 | 0 | 0 |  | 0.2026 | 0.0079 | [7 empty] | 0.33 | 0.3296 |  |  |  |  | 0.3785 | 0.28 | 0.35 | 0.0048 | 0.368 | 4.4062 | 2.82 | 0.35 | 2026-05-03 07:44
18167 | 7181 | LMF | 24-02-2026 06:09 | [14 empty] | 0.145 | 0.876 | 0.0125 | 0.0023 | 0.026 | 0.203 | 0.07 | 0.073 | 0.023 | 0.027 | 0.009 |  | 0.003 | 0.0006 | 0.0002 | 0.001 | 0 | 0 | 0 | 0 |  | 0.2064 | 0.0076 | [7 empty] | 0.33 | 0.3329 |  |  |  |  | 0.3789 | 0.27 | 0.35 | 0.0046 | 0.369 | 4.4097 | 2.78 | 0.36 | 2026-05-03 07:44
18167 | 7181 | LMF | 24-02-2026 06:28 | [14 empty] | 0.152 | 0.865 | 0.0122 | 0.0023 | 0.028 | 0.202 | 0.069 | 0.072 | 0.023 | 0.047 | 0.008 |  | 0.003 | 0.0009 | 0.003 | 0.0011 | 0 | 0 | 0 | 0 |  | 0.2128 | 0.0078 | [7 empty] | 0.33 | 0.3382 |  |  |  |  | 0.3784 | 0.27 | 0.34 | 0.005 | 0.366 | 4.3929 | 2.81 | 0.36 | 2026-05-03 07:44
18168 | 7181 | LMF | 24-02-2026 05:11 | [14 empty] | 0.086 | 0.624 | 0.0102 | 0.0491 | 0.012 | 0.195 | 0.057 | 0.074 | 0.021 | 0.057 | 0.007 |  | 0.002 | 0.0006 | 0.0004 | 0.0007 | 0 | 0 | 0 | 0 |  | 0.133 | 0.0075 | [7 empty] | 0.22 | 0.2259 |  |  |  |  | 0.3546 | 0.25 | 0.33 | 0.0033 | 0.347 | 4.2397 | 2.64 | 0.38 | 2026-05-03 07:44
18168 | 7181 | LMF | 24-02-2026 05:36 | [14 empty] | 0.142 | 0.856 | 0.011 | 0.0228 | 0.017 | 0.199 | 0.06 | 0.075 | 0.019 | 0.059 | 0.007 |  | 0.003 | 0.0011 | 0.0025 | 0.001 | 0 | 0 | 0 | 0.0006 |  | 0.2011 | 0.0076 | [7 empty] | 0.32 | 0.3222 |  |  |  |  | 0.3635 | 0.26 | 0.33 | 0.0051 | 0.353 | 4.316 | 2.65 | 0.38 | 2026-05-03 07:44
18168 | 7181 | LMF | 24-02-2026 05:57 | [14 empty] | 0.145 | 0.86 | 0.0109 | 0.0115 | 0.021 | 0.194 | 0.061 | 0.074 | 0.019 | 0.046 | 0.007 |  | 0.003 | 0.0009 | 0.0002 | 0.001 | 0 | 0 | 0 | 0.0002 |  | 0.2042 | 0.0076 | [7 empty] | 0.32 | 0.3263 |  |  |  |  | 0.3563 | 0.25 | 0.33 | 0.0049 | 0.348 | 4.2568 | 2.62 | 0.38 | 2026-05-03 07:44
18168 | 7181 | LMF | 24-02-2026 07:20 | [14 empty] | 0.15 | 0.862 | 0.0109 | 0.0068 | 0.023 | 0.196 | 0.062 | 0.074 | 0.019 | 0.043 | 0.007 |  | 0.003 | 0.001 | 0.0025 | 0.0011 | 0 | 0 | 0 | 0.0002 |  | 0.2096 | 0.0075 | [7 empty] | 0.33 | 0.3322 |  |  |  |  | 0.3618 | 0.25 | 0.33 | 0.0051 | 0.351 | 4.2857 | 2.65 | 0.38 | 2026-05-03 07:44
18169 | 7181 | LMF | 24-02-2026 06:58 | [14 empty] | 0.082 | 0.643 | 0.0106 | 0.0461 | 0.013 | 0.171 | 0.057 | 0.077 | 0.018 | 0.07 | 0.007 |  | 0.002 | 0.0009 | 0.0005 | 0.0008 | 0 | 0 | 0 | 0.0021 |  | 0.1287 | 0.0076 | [7 empty] | 0.22 | 0.2232 |  |  |  |  | 0.3316 | 0.23 | 0.31 | 0.0037 | 0.323 | 3.9372 | 2.22 | 0.45 | 2026-05-03 07:44
18169 | 7181 | LMF | 24-02-2026 07:22 | [14 empty] | 0.14 | 0.83 | 0.0109 | 0.0116 | 0.023 | 0.17 | 0.058 | 0.077 | 0.017 | 0.043 | 0.008 |  | 0.002 | 0.0006 | 0.0003 | 0.001 | 0 | 0 | 0 | 0.0008 |  | 0.1963 | 0.0074 | [7 empty] | 0.31 | 0.3141 |  |  |  |  | 0.3308 | 0.23 | 0.31 | 0.0036 | 0.322 | 3.9452 | 2.21 | 0.45 | 2026-05-03 07:44
18169 | 7181 | LMF | 24-02-2026 08:02 | [14 empty] | 0.145 | 0.824 | 0.0111 | 0.0099 | 0.021 | 0.17 | 0.058 | 0.075 | 0.016 | 0.046 | 0.008 |  | 0.002 | 0.0007 | 0.0002 | 0.0009 | 0 | 0 | 0 | 0.0008 |  | 0.2008 | 0.0075 | [7 empty] | 0.31 | 0.3174 |  |  |  |  | 0.3277 | 0.23 | 0.3 | 0.0036 | 0.319 | 3.9402 | 2.27 | 0.44 | 2026-05-03 07:44
18169 | 7181 | LMF | 24-02-2026 08:18 | [14 empty] | 0.154 | 0.825 | 0.0111 | 0.0092 | 0.022 | 0.173 | 0.058 | 0.076 | 0.017 | 0.059 | 0.007 |  | 0.002 | 0.0007 | 0.0013 | 0.0009 | 0 | 0 | 0 | 0.001 |  | 0.2101 | 0.0074 | [7 empty] | 0.32 | 0.3272 |  |  |  |  | 0.3336 | 0.23 | 0.31 | 0.0036 | 0.324 | 3.9858 | 2.28 | 0.44 | 2026-05-03 07:44
18170 | 7181 | LMF | 24-02-2026 07:58 | [14 empty] | 0.086 | 0.614 | 0.0092 | 0.0301 | 0.027 | 0.151 | 0.05 | 0.075 | 0.015 | 0.074 | 0.012 |  | 0.002 | 0.0008 | 0.0007 | 0.0013 | 0 | 0 | 0 | 0.0008 |  | 0.1301 | 0.0073 | [7 empty] | 0.22 | 0.2213 |  |  |  |  | 0.3049 | 0.25 | 0.28 | 0.0041 | 0.291 | 3.6276 | 2.01 | 0.5 | 2026-05-03 07:44
18170 | 7181 | LMF | 24-02-2026 08:31 | [14 empty] | 0.139 | 0.762 | 0.0096 | 0.0083 | 0.025 | 0.144 | 0.05 | 0.076 | 0.013 | 0.032 | 0.011 |  | 0.002 | 0.0002 | 0.0003 | 0.0012 | 0 | 0 | 0 | 0 |  | 0.19 | 0.0072 | [7 empty] | 0.29 | 0.2979 |  |  |  |  | 0.2951 | 0.23 | 0.27 | 0.0034 | 0.283 | 3.5251 | 1.89 | 0.53 | 2026-05-03 07:44
18170 | 7181 | LMF | 24-02-2026 08:55 | [14 empty] | 0.151 | 0.827 | 0.0097 | 0.0063 | 0.024 | 0.151 | 0.052 | 0.075 | 0.013 | 0.036 | 0.012 |  | 0.002 | 0.0007 | 0.0003 | 0.0011 | 0 | 0 | 0 | 0 |  | 0.2056 | 0.0073 | [7 empty] | 0.32 | 0.3213 |  |  |  |  | 0.3042 | 0.25 | 0.28 | 0.0038 | 0.291 | 3.6335 | 2.01 | 0.5 | 2026-05-03 07:44
18170 | 7181 | LMF | 24-02-2026 09:07 | [14 empty] | 0.157 | 0.817 | 0.0097 | 0.0058 | 0.023 | 0.145 | 0.051 | 0.074 | 0.013 | 0.038 | 0.012 |  | 0.002 | 0.0004 | 0.002 | 0.001 | 0 | 0 | 0 | 0 |  | 0.2107 | 0.0073 | [7 empty] | 0.32 | 0.3248 |  |  |  |  | 0.2976 | 0.24 | 0.27 | 0.0034 | 0.283 | 3.5352 | 1.96 | 0.51 | 2026-05-03 07:44
18171 | 7181 | LMF | 24-02-2026 09:14 | [14 empty] | 0.096 | 0.624 | 0.0089 | 0.0305 | 0.014 | 0.153 | 0.06 | 0.068 | 0.018 | 0.03 | 0.008 |  | 0.002 | 0.0009 | 0.0002 | 0.0007 | 0 | 0 | 0 | 0.0008 |  | 0.1408 | 0.0077 | [7 empty] | 0.23 | 0.233 |  |  |  |  | 0.3078 | 0.22 | 0.28 | 0.0036 | 0.299 | 3.6268 | 2.25 | 0.44 | 2026-05-03 07:44
18171 | 7181 | LMF | 24-02-2026 09:38 | [14 empty] | 0.155 | 0.833 | 0.0095 | 0.014 | 0.018 | 0.156 | 0.062 | 0.067 | 0.017 | 0.054 | 0.008 |  | 0.002 | 0.0009 | 0.0004 | 0.0008 | 0 | 0 | 0 | 0.0002 |  | 0.2106 | 0.0076 | [7 empty] | 0.32 | 0.3279 |  |  |  |  | 0.3113 | 0.22 | 0.29 | 0.0037 | 0.302 | 3.6883 | 2.33 | 0.43 | 2026-05-03 07:44
18171 | 7181 | LMF | 24-02-2026 10:10 | [14 empty] | 0.155 | 0.851 | 0.0095 | 0.0078 | 0.019 | 0.157 | 0.062 | 0.068 | 0.016 | 0.043 | 0.008 |  | 0.002 | 0.0007 | 0.0027 | 0.0008 | 0 | 0 | 0 | 0.0003 |  | 0.2115 | 0.0075 | [7 empty] | 0.33 | 0.3309 |  |  |  |  | 0.3145 | 0.22 | 0.29 | 0.0035 | 0.303 | 3.707 | 2.31 | 0.43 | 2026-05-03 07:44
18172 | 7181 | LMF | 24-02-2026 10:20 | [14 empty] | 0.087 | 0.65 | 0.0101 | 0.0337 | 0.02 | 0.158 | 0.053 | 0.068 | 0.016 | 0.046 | 0.007 |  | 0.003 | 0.0009 | 0.0002 | 0.0007 | 0 | 0 | 0 | 0.0008 |  | 0.1332 | 0.0075 | [7 empty] | 0.22 | 0.2281 |  |  |  |  | 0.3026 | 0.21 | 0.28 | 0.0046 | 0.295 | 3.7226 | 2.32 | 0.43 | 2026-05-03 07:44
18172 | 7181 | LMF | 24-02-2026 10:38 | [14 empty] | 0.151 | 0.817 | 0.0106 | 0.0072 | 0.021 | 0.153 | 0.054 | 0.066 | 0.015 | 0.018 | 0.007 |  | 0.003 | 0.0008 | 0.0006 | 0.0007 | 0 | 0 | 0 | 0.0002 |  | 0.2053 | 0.0074 | [7 empty] | 0.32 | 0.3197 |  |  |  |  | 0.2963 | 0.21 | 0.27 | 0.0045 | 0.288 | 3.6539 | 2.32 | 0.43 | 2026-05-03 07:44
18172 | 7181 | LMF | 24-02-2026 11:01 | [14 empty] | 0.157 | 0.847 | 0.0107 | 0.0056 | 0.017 | 0.155 | 0.055 | 0.068 | 0.014 | 0.033 | 0.007 |  | 0.003 | 0.001 | 0.0024 | 0.0007 | 0 | 0 | 0 | 0.0002 |  | 0.2128 | 0.0073 | [7 empty] | 0.33 | 0.3302 |  |  |  |  | 0.3021 | 0.21 | 0.28 | 0.0047 | 0.292 | 3.6855 | 2.28 | 0.44 | 2026-05-03 07:44
18173 | 7181 | LMF | 24-02-2026 11:25 | [14 empty] | 0.098 | 0.652 | 0.01 | 0.0337 | 0.014 | 0.152 | 0.051 | 0.066 | 0.014 | 0.046 | 0.007 |  | 0.003 | 0.0014 | 0.0003 | 0.0007 | 0 | 0 | 0 | 0.0013 |  | 0.1435 | 0.0076 | [7 empty] | 0.23 | 0.2371 |  |  |  |  | 0.2909 | 0.21 | 0.27 | 0.0051 | 0.283 | 3.6133 | 2.3 | 0.43 | 2026-05-03 07:44
18173 | 7181 | LMF | 24-02-2026 11:45 | [14 empty] | 0.15 | 0.821 | 0.0101 | 0.0021 | 0.032 | 0.145 | 0.052 | 0.065 | 0.013 | 0.021 | 0.007 |  | 0.003 | 0.0008 | 0.0003 | 0.0009 | 0 | 0 | 0 | 0.0001 |  | 0.2042 | 0.0073 | [7 empty] | 0.31 | 0.3198 |  |  |  |  | 0.2829 | 0.2 | 0.26 | 0.0047 | 0.275 | 3.5317 | 2.23 | 0.45 | 2026-05-03 07:44
18173 | 7181 | LMF | 24-02-2026 12:02 | [14 empty] | 0.162 | 0.851 | 0.0105 | 0.0019 | 0.032 | 0.151 | 0.053 | 0.065 | 0.013 | 0.045 | 0.007 |  | 0.003 | 0.0012 | 0.002 | 0.001 | 0 | 0 | 0 | 0.0006 |  | 0.2181 | 0.0074 | [7 empty] | 0.33 | 0.3373 |  |  |  |  | 0.2919 | 0.21 | 0.27 | 0.0052 | 0.282 | 3.633 | 2.32 | 0.43 | 2026-05-03 07:44
18174 | 7181 | LMF | 24-02-2026 12:33 | [14 empty] | 0.073 | 0.531 | 0.011 | 0.0264 | 0.023 | 0.133 | 0.054 | 0.053 | 0.014 | 0.06 | 0.007 |  | 0.002 | 0.0004 | 0.0004 | 0.0009 | 0 | 0 | 0 | 0.0006 |  | 0.1117 | 0.0069 | [7 empty] | 0.19 | 0.1917 |  |  |  |  | 0.2623 | 0.19 | 0.24 | 0.0033 | 0.254 | 3.3068 | 2.51 | 0.4 | 2026-05-03 07:44
18174 | 7181 | LMF | 24-02-2026 12:46 | [14 empty] | 0.143 | 0.831 | 0.0119 | 0.0011 | 0.038 | 0.132 | 0.055 | 0.054 | 0.011 | 0.031 | 0.007 |  | 0.002 | 0.0005 | 0.0004 | 0.0012 | 0 | 0 | 0 | 0 |  | 0.197 | 0.0069 | [7 empty] | 0.31 | 0.3138 |  |  |  |  | 0.2606 | 0.19 | 0.24 | 0.0037 | 0.252 | 3.3311 | 2.44 | 0.41 | 2026-05-03 07:44
18174 | 7181 | LMF | 24-02-2026 13:00 | [14 empty] | 0.151 | 0.84 | 0.0115 | 0.0006 | 0.038 | 0.137 | 0.056 | 0.054 | 0.011 | 0.044 | 0.007 |  | 0.003 | 0.0006 | 0.001 | 0.0012 | 0 | 0 | 0 | 0.0001 |  | 0.2059 | 0.0069 | [7 empty] | 0.32 | 0.3241 |  |  |  |  | 0.2672 | 0.19 | 0.25 | 0.0048 | 0.258 | 3.4095 | 2.54 | 0.39 | 2026-05-03 07:44
18175 | 7105 | LMF | 24-02-2026 14:38 | [14 empty] | 0.06 | 0.262 | 0.0097 | 0.0256 | 0.021 | 0.127 | 0.049 | 0.054 | 0.019 | 0.066 | 0.008 |  | 0.001 | 0.0013 | 0.0008 | 0.0011 | 0.0026 | 0 | 0.0003 | 0.0023 |  | 0.0864 | 0.0043 | [7 empty] | 0.13 | 0.133 |  |  |  |  | 0.2594 | 0.19 | 0.23 | 0.0034 | 0.249 | 3.177 | 2.35 | 0.43 | 2026-05-03 07:44
18175 | 7105 | LMF | 24-02-2026 15:24 | [14 empty] | 0.154 | 0.414 | 0.0092 | 0 | 0.038 | 0.127 | 0.051 | 0.055 | 0.017 | 0.06 | 0.008 | 25.125 | 0 | 0.0002 | 0.0007 | 0.0013 | 0 | 0.0024 | 0.0002 | 0.0014 |  | 0.1879 | 0.0038 | [7 empty] | 0.25 | 0.255 | 0.54 |  | 0.00014 |  | 0.2599 | 0.19 | 0.23 | 0.0015 | 0.25 | 3.1991 | 2.31 | 0.43 | 2026-05-03 07:44
18175 | 7105 | LMF | 24-02-2026 16:09 | [14 empty] | 0.188 | 0.414 | 0.0093 | 0 | 0.038 | 0.127 | 0.051 | 0.055 | 0.017 | 0.043 | 0.008 | 22.52632 | 0.001 | 0.0004 | 0.0005 | 0.0012 | 0.0002 | 0.0019 | 0.0001 | 0.0015 |  | 0.2215 | 0.0038 | [7 empty] | 0.28 | 0.2892 | 0.63 |  | 8e-05 |  | 0.2595 | 0.19 | 0.23 | 0.0026 | 0.25 | 3.2003 | 2.31 | 0.43 | 2026-05-03 07:44
18175 | 7105 | LMF | 24-02-2026 17:09 | [14 empty] | 0.196 | 0.414 | 0.0092 | 0 | 0.039 | 0.128 | 0.052 | 0.055 | 0.017 | 0.042 | 0.008 | 15.07143 | 0.001 | 0.0005 | 0.0027 | 0.0012 | 0.0004 | 0.0028 | 0.0001 | 0.0016 |  | 0.2297 | 0.0038 | [7 empty] | 0.29 | 0.2978 | 0.43 |  | 0.00012 |  | 0.2636 | 0.19 | 0.24 | 0.0027 | 0.252 | 3.2196 | 2.33 | 0.43 | 2026-05-03 07:44
18175 | 7105 | LMF | 24-02-2026 18:01 | [14 empty] | 0.196 | 0.417 | 0.0094 | 0 | 0.04 | 0.128 | 0.052 | 0.056 | 0.017 | 0.038 | 0.007 | 10.8 | 0.001 | 0.0005 | 0.0016 | 0.0012 | 0.0012 | 0.0035 | 0.0001 | 0.0019 |  | 0.2299 | 0.0038 | [7 empty] | 0.29 | 0.2984 | 0.34 |  | 0.00013 |  | 0.2634 | 0.19 | 0.24 | 0.0027 | 0.253 | 3.2269 | 2.29 | 0.44 | 2026-05-03 07:44
18175 | 7105 | LMF | 24-02-2026 19:01 | [14 empty] | 0.202 | 0.419 | 0.0095 | 0 | 0.042 | 0.135 | 0.053 | 0.053 | 0.017 | 0.047 | 0.008 | 14.625 | 0.001 | 0.0015 | 0.0019 | 0.0014 | 0.0012 | 0.0032 | 0.0002 | 0.003 |  | 0.2369 | 0.0042 | [7 empty] | 0.3 | 0.3055 | 0.44 |  | 0.00015 |  | 0.2694 | 0.2 | 0.24 | 0.0039 | 0.258 | 3.3416 | 2.55 | 0.39 | 2026-05-03 07:44
18176 | 7105 | LMF | 24-02-2026 16:00 | [14 empty] | 0.051 | 0.253 | 0.0078 | 0.0199 | 0.029 | 0.131 | 0.051 | 0.062 | 0.022 | 0.076 | 0.008 | 94.375 | 0 | 0.0004 | 0.0008 | 0.0011 | 0.0008 | 0.0008 | 0.0001 | 0.0024 |  | 0.0767 | 0.0039 | [7 empty] | 0.12 | 0.1254 | 1.38 |  | 6e-05 |  | 0.2758 | 0.19 | 0.24 | 0.0015 | 0.266 | 3.2499 | 2.11 | 0.47 | 2026-05-03 07:44
18176 | 7105 | LMF | 24-02-2026 16:22 | [14 empty] | 0.159 | 0.403 | 0.0083 | 0 | 0.046 | 0.129 | 0.052 | 0.062 | 0.021 | 0.047 | 0.008 | 25.83333 | 0.001 | 0.0003 | 0.0007 | 0.0015 | 0.0006 | 0.0018 | 0.0001 | 0.0019 |  | 0.1928 | 0.004 | [7 empty] | 0.25 | 0.2614 | 0.83 |  | 8e-05 |  | 0.274 | 0.19 | 0.24 | 0.0028 | 0.264 | 3.2514 | 2.08 | 0.48 | 2026-05-03 07:44
18176 | 7105 | LMF | 24-02-2026 16:40 | [14 empty] | 0.183 | 0.402 | 0.0083 | 0 | 0.044 | 0.132 | 0.052 | 0.062 | 0.021 | 0.055 | 0.008 | 23.73913 | 0.001 | 0.0005 | 0.0007 | 0.0014 | 0.0008 | 0.0023 | 0.0001 | 0.0021 |  | 0.2168 | 0.0039 | [7 empty] | 0.28 | 0.285 | 0.61 |  | 0.00013 |  | 0.2769 | 0.19 | 0.25 | 0.0029 | 0.267 | 3.2987 | 2.13 | 0.47 | 2026-05-03 07:44
18176 | 7105 | LMF | 24-02-2026 19:19 | [14 empty] | 0.184 | 0.403 | 0.0081 | 0 | 0.043 | 0.131 | 0.053 | 0.061 | 0.021 | 0.051 | 0.008 | 23.22727 | 0.001 | 0.0003 | 0.0004 | 0.0014 | 0.0002 | 0.0022 | 0.0001 | 0.0017 |  | 0.2178 | 0.0041 | [7 empty] | 0.28 | 0.2861 | 0.64 |  | 0.00011 |  | 0.2756 | 0.19 | 0.25 | 0.0027 | 0.266 | 3.2759 | 2.15 | 0.47 | 2026-05-03 07:44
18176 | 7105 | LMF | 24-02-2026 19:40 | [14 empty] | 0.192 | 0.404 | 0.0085 | 0 | 0.043 | 0.136 | 0.054 | 0.062 | 0.021 | 0.049 | 0.008 | 25.84211 | 0.001 | 0.0011 | 0.0039 | 0.0015 | 0.0005 | 0.0019 | 0.0002 | 0.0028 |  | 0.2267 | 0.0039 | [7 empty] | 0.29 | 0.2949 | 0.79 |  | 9e-05 |  | 0.2863 | 0.2 | 0.25 | 0.0036 | 0.273 | 3.3701 | 2.19 | 0.46 | 2026-05-03 07:44
18177 | 7105 | LMF | 24-02-2026 17:57 | [14 empty] | 0.045 | 0.252 | 0.0086 | 0.0389 | 0.021 | 0.142 | 0.048 | 0.07 | 0.024 | 0.057 | 0.009 | 63.22222 | 0 | 0.001 | 0.0006 | 0.0007 | 0.0012 | 0.0009 | 0.0003 | 0.0031 |  | 0.0721 | 0.0045 | [7 empty] | 0.12 | 0.1191 | 0.78 |  | 5e-05 |  | 0.2944 | 0.21 | 0.26 | 0.0017 | 0.284 | 3.4518 | 2.03 | 0.49 | 2026-05-03 07:44
18177 | 7105 | LMF | 24-02-2026 18:19 | [14 empty] | 0.146 | 0.399 | 0.009 | 0.0007 | 0.032 | 0.142 | 0.049 | 0.07 | 0.022 | 0.044 | 0.008 | 13.6875 | 0 | 0.0009 | 0.0006 | 0.0007 | 0.0019 | 0.0032 | 0.0001 | 0.0024 |  | 0.1797 | 0.0045 | [7 empty] | 0.24 | 0.2462 | 0.22 |  | 0.00014 |  | 0.2928 | 0.21 | 0.26 | 0.0016 | 0.283 | 3.476 | 2.03 | 0.49 | 2026-05-03 07:44
18177 | 7105 | LMF | 24-02-2026 18:59 | [14 empty] | 0.184 | 0.399 | 0.0091 | 0 | 0.026 | 0.143 | 0.049 | 0.07 | 0.023 | 0.021 | 0.008 | 6.05714 | 0 | 0.001 | 0.0004 | 0.0007 | 0.0016 | 0.0035 | 0.0001 | 0.0027 |  | 0.2176 | 0.0045 | [7 empty] | 0.28 | 0.2834 | 0.2 |  | 7e-05 |  | 0.2947 | 0.21 | 0.26 | 0.0017 | 0.285 | 3.4838 | 2.04 | 0.49 | 2026-05-03 07:44
18177 | 7105 | LMF | 24-02-2026 20:04 | [14 empty] | 0.186 | 0.397 | 0.0091 | 0 | 0.025 | 0.139 | 0.05 | 0.07 | 0.023 | 0.039 | 0.009 | 10.75 | 0 | 0.0006 | 0.0005 | 0.0007 | 0 | 0.0036 | 0.0001 | 0.0022 |  | 0.2193 | 0.0044 | [7 empty] | 0.28 | 0.2849 | 0.19 |  | 0.00014 |  | 0.292 | 0.21 | 0.26 | 0.0013 | 0.282 | 3.4195 | 1.99 | 0.5 | 2026-05-03 07:44
18177 | 7105 | LMF | 24-02-2026 20:29 | [14 empty] | 0.194 | 0.398 | 0.0092 | 0 | 0.028 | 0.143 | 0.05 | 0.069 | 0.022 | 0.044 | 0.008 | 10.80488 | 0 | 0.0006 | 0.0024 | 0.0008 | 0.0002 | 0.0041 | 0.0001 | 0.0022 |  | 0.2276 | 0.0044 | [7 empty] | 0.29 | 0.2935 | 0.2 |  | 0.00018 |  | 0.2958 | 0.21 | 0.26 | 0.0014 | 0.284 | 3.4868 | 2.07 | 0.48 | 2026-05-03 07:44
18178 | 7105 | LMF | 24-02-2026 20:12 | [14 empty] | 0.048 | 0.189 | 0.0061 | 0.0406 | 0.017 | 0.165 | 0.042 | 0.084 | 0.025 | 0.045 | 0.01 | 450 | 0 | 0.0004 | 0.0005 | 0.0004 | 0.0008 | 0.0001 | 0.0002 | 0.0031 |  | 0.0724 | 0.0043 | [7 empty] | 0.11 | 0.1124 | 4 |  |  |  | 0.327 | 0.24 | 0.29 | 0.0008 | 0.316 | 3.7844 | 1.96 | 0.51 | 2026-05-03 07:44
18178 | 7105 | LMF | 24-02-2026 20:39 | [14 empty] | 0.181 | 0.407 | 0.0069 | 0 | 0.033 | 0.159 | 0.044 | 0.084 | 0.023 | 0.016 | 0.01 | 6.56 | 0 | 0.0001 | 0.0004 | 0.0008 | 0 | 0.0025 | 0.0001 | 0.0018 |  | 0.216 | 0.0042 | [7 empty] | 0.28 | 0.284 | 0.32 |  | 4e-05 |  | 0.3212 | 0.24 | 0.29 | 0.0009 | 0.31 | 3.7362 | 1.89 | 0.53 | 2026-05-03 07:44
18178 | 7105 | LMF | 24-02-2026 21:14 | [14 empty] | 0.18 | 0.407 | 0.0068 | 0 | 0.034 | 0.16 | 0.044 | 0.083 | 0.023 | 0.035 | 0.01 | 12.88889 | 0 | 0.0005 | 0.0025 | 0.0008 | 0.0012 | 0.0027 | 0.0001 | 0.0022 |  | 0.2151 | 0.0041 | [7 empty] | 0.28 | 0.2831 | 0.3 |  | 9e-05 |  | 0.3232 | 0.24 | 0.29 | 0.0013 | 0.31 | 3.7474 | 1.93 | 0.52 | 2026-05-03 07:44
18179 | 7105 | LMF | 24-02-2026 21:16 | [14 empty] | 0.09 | 0.24 | 0.0082 | 0.0062 | 0.034 | 0.164 | 0.074 | 0.069 | 0.028 | 0.04 | 0.01 | 23.76471 | 0 | 0.0011 | 0.0008 | 0.0008 | 0.0015 | 0.0017 | 0.0002 | 0.0035 |  | 0.119 | 0.0045 | [7 empty] | 0.17 | 0.1716 | 0.47 |  | 7e-05 |  | 0.3465 | 0.24 | 0.31 | 0.0019 | 0.335 | 3.8284 | 2.38 | 0.42 | 2026-05-03 07:44
18179 | 7105 | LMF | 24-02-2026 21:33 | [14 empty] | 0.164 | 0.389 | 0.0087 | 0 | 0.041 | 0.162 | 0.074 | 0.068 | 0.026 | 0.043 | 0.01 | 20.33333 | 0.001 | 0.0007 | 0.0008 | 0.001 | 0.0001 | 0.0021 | 0.0002 | 0.0023 |  | 0.2006 | 0.0046 | [7 empty] | 0.26 | 0.2713 | 0.48 |  | 9e-05 |  | 0.3421 | 0.24 | 0.3 | 0.0027 | 0.33 | 3.8163 | 2.38 | 0.42 | 2026-05-03 07:44
18179 | 7105 | LMF | 24-02-2026 21:50 | [14 empty] | 0.166 | 0.387 | 0.0084 | 0 | 0.042 | 0.156 | 0.073 | 0.069 | 0.026 | 0.032 | 0.009 | 16.78947 | 0 | 0.0004 | 0.0008 | 0.0008 | 0.0002 | 0.0019 | 0.0001 | 0.0017 |  | 0.2016 | 0.0043 | [7 empty] | 0.27 | 0.2722 | 0.42 |  | 6e-05 |  | 0.335 | 0.23 | 0.3 | 0.0012 | 0.324 | 3.7235 | 2.26 | 0.44 | 2026-05-03 07:44
18179 | 7105 | LMF | 24-02-2026 22:04 | [14 empty] | 0.177 | 0.389 | 0.0086 | 0 | 0.04 | 0.159 | 0.074 | 0.068 | 0.026 | 0.025 | 0.009 | 31.375 | 0.001 | 0.0005 | 0.0005 | 0.0008 | 0.0013 | 0.0008 | 0.0001 | 0.002 |  | 0.2129 | 0.0044 | [7 empty] | 0.28 | 0.2839 | 1 |  | 2e-05 |  | 0.3378 | 0.23 | 0.3 | 0.0023 | 0.327 | 3.7688 | 2.34 | 0.43 | 2026-05-03 07:44
18179 | 7105 | LMF | 24-02-2026 22:15 | [14 empty] | 0.185 | 0.39 | 0.0083 | 0 | 0.041 | 0.161 | 0.074 | 0.069 | 0.025 | 0.038 | 0.009 | 47.375 | 0.001 | 0.0004 | 0.0022 | 0.0008 | 0 | 0.0008 | 0.0001 | 0.0018 |  | 0.221 | 0.004 | [7 empty] | 0.29 | 0.2922 | 1 |  | 3e-05 |  | 0.3416 | 0.24 | 0.3 | 0.0022 | 0.329 | 3.7972 | 2.33 | 0.43 | 2026-05-03 07:44
18180 | 7105 | LMF | 24-02-2026 22:38 | [14 empty] | 0.049 | 0.26 | 0.0074 | 0.0387 | 0.029 | 0.17 | 0.069 | 0.068 | 0.03 | 0.057 | 0.009 | 94.5 | 0 | 0.0002 | 0.0009 | 0.0007 | 0 | 0.0006 | 0.0001 | 0.0016 |  | 0.0785 | 0.004 | [7 empty] | 0.13 | 0.1328 | 1.17 |  | 3e-05 |  | 0.3476 | 0.24 | 0.31 | 0.0009 | 0.337 | 3.885 | 2.5 | 0.4 | 2026-05-03 07:44
18180 | 7105 | LMF | 24-02-2026 22:58 | [14 empty] | 0.173 | 0.397 | 0.0079 | 0.0111 | 0.039 | 0.166 | 0.07 | 0.068 | 0.029 | 0.061 | 0.009 | 67.22222 | 0 | 0.0003 | 0.0008 | 0.0009 | 0.0005 | 0.0009 | 0.0001 | 0.0011 |  | 0.2095 | 0.0041 | [7 empty] | 0.27 | 0.281 | 1 |  | 5e-05 |  | 0.3438 | 0.24 | 0.3 | 0.0012 | 0.333 | 3.8521 | 2.44 | 0.41 | 2026-05-03 07:44
18180 | 7105 | LMF | 24-02-2026 23:12 | [14 empty] | 0.188 | 0.398 | 0.0078 | 0.0017 | 0.042 | 0.164 | 0.07 | 0.07 | 0.028 | 0.05 | 0.009 | 248.5 | 0 | 0 | 0.0021 | 0.0009 | 0 | 0.0002 | 0.0001 | 0.0006 |  | 0.2245 | 0.0041 | [7 empty] | 0.29 | 0.2966 | 4.5 |  | 1e-05 |  | 0.344 | 0.23 | 0.3 | 0.0009 | 0.332 | 3.832 | 2.34 | 0.43 | 2026-05-03 07:44
18181 | CM151 | LMF | 25-02-2026 00:28 | [14 empty] | 0.076 | 0.852 | 0.0098 | 0.0367 | 0.107 | 0.169 | 0.071 | 0.066 | 0.015 | 0.066 | 0.008 |  | 0.002 | 0.0007 | 0.0005 | 0.0011 | 0 | 0 | 0 | 0 |  | 0.1365 | 0.0074 | [7 empty] | 0.25 | 0.2691 |  |  |  |  | 0.3303 | 0.23 | 0.31 | 0.0038 | 0.321 | 4.0247 | 2.56 | 0.39 | 2026-05-03 07:44
18181 | CM151 | LMF | 25-02-2026 01:06 | [14 empty] | 0.123 | 1.081 | 0.0103 | 0.0039 | 0.186 | 0.174 | 0.073 | 0.066 | 0.014 | 0.036 | 0.008 |  | 0.003 | 0.001 | 0.001 | 0.0016 | 0 | 0 | 0 | 0 |  | 0.1979 | 0.0076 | [7 empty] | 0.34 | 0.3682 |  |  |  |  | 0.3372 | 0.23 | 0.31 | 0.0056 | 0.327 | 4.224 | 2.64 | 0.38 | 2026-05-03 07:44
18181 | CM151 | LMF | 25-02-2026 01:42 | [14 empty] | 0.129 | 1.071 | 0.0106 | 0.0029 | 0.182 | 0.168 | 0.073 | 0.102 | 0.014 | 0.021 | 0.008 |  | 0.003 | 0.001 | 0.0165 | 0.0015 | 0 | 0 | 0 | 0 |  | 0.2036 | 0.0078 | [7 empty] | 0.34 | 0.3739 |  |  |  |  | 0.3827 | 0.23 | 0.34 | 0.0055 | 0.357 | 4.2304 | 1.65 | 0.61 | 2026-05-03 07:44
18181 | CM151 | LMF | 25-02-2026 02:07 | [14 empty] | 0.147 | 1.072 | 0.0105 | 0.0016 | 0.184 | 0.169 | 0.073 | 0.102 | 0.014 | 0.042 | 0.008 |  | 0.003 | 0.0012 | 0.0006 | 0.0016 | 0 | 0 | 0 | 0 |  | 0.2218 | 0.0078 | [7 empty] | 0.36 | 0.3925 |  |  |  |  | 0.368 | 0.23 | 0.34 | 0.0058 | 0.358 | 4.2462 | 1.66 | 0.6 | 2026-05-03 07:44
18182 | CM151 | LMF | 25-02-2026 01:29 | [14 empty] | 0.075 | 0.867 | 0.0093 | 0.024 | 0.128 | 0.182 | 0.053 | 0.069 | 0.015 | 0.028 | 0.007 |  | 0.002 | 0.0011 | 0.0011 | 0.0011 | 0 | 0 | 0 | 0.0001 |  | 0.1367 | 0.0077 | [7 empty] | 0.25 | 0.2716 |  |  |  |  | 0.3285 | 0.24 | 0.3 | 0.0042 | 0.319 | 4.2133 | 2.64 | 0.38 | 2026-05-03 07:44
18182 | CM151 | LMF | 25-02-2026 02:06 | [14 empty] | 0.129 | 1.078 | 0.0101 | 0.003 | 0.188 | 0.186 | 0.055 | 0.103 | 0.013 | 0.042 | 0.007 |  | 0.003 | 0.0013 | 0.0008 | 0.0017 | 0 | 0 | 0 | 0 |  | 0.2041 | 0.0078 | [7 empty] | 0.34 | 0.3734 |  |  |  |  | 0.3668 | 0.24 | 0.34 | 0.006 | 0.357 | 4.4536 | 1.81 | 0.55 | 2026-05-03 07:44
18182 | CM151 | LMF | 25-02-2026 02:49 | [14 empty] | 0.142 | 1.093 | 0.0101 | 0.0021 | 0.189 | 0.191 | 0.056 | 0.102 | 0.014 | 0.04 | 0.008 |  | 0.003 | 0.0019 | 0.0007 | 0.0017 | 0 | 0 | 0 | 0.0006 |  | 0.2182 | 0.0079 | [7 empty] | 0.36 | 0.3898 |  |  |  |  | 0.3729 | 0.25 | 0.35 | 0.0066 | 0.363 | 4.5172 | 1.87 | 0.53 | 2026-05-03 07:44
18182 | CM151 | LMF | 25-02-2026 03:12 | [14 empty] | 0.146 | 1.09 | 0.0103 | 0.0018 | 0.188 | 0.189 | 0.056 | 0.103 | 0.014 | 0.041 | 0.008 |  | 0.003 | 0.0018 | 0.0027 | 0.0017 | 0 | 0 | 0 | 0.0004 |  | 0.222 | 0.0079 | [7 empty] | 0.36 | 0.393 |  |  |  |  | 0.3742 | 0.25 | 0.35 | 0.0065 | 0.362 | 4.4961 | 1.83 | 0.54 | 2026-05-03 07:44
18183 | CM151 | LMF | 25-02-2026 03:21 | [14 empty] | 0.083 | 0.93 | 0.0089 | 0.0256 | 0.139 | 0.186 | 0.051 | 0.074 | 0.012 | 0.045 | 0.008 |  | 0.002 | 0.0012 | 0.0005 | 0.0015 | 0 | 0 | 0 | 0.0003 |  | 0.1482 | 0.0076 | [7 empty] | 0.27 | 0.2916 |  |  |  |  | 0.3334 | 0.25 | 0.31 | 0.0047 | 0.323 | 4.286 | 2.51 | 0.4 | 2026-05-03 07:44
18183 | CM151 | LMF | 25-02-2026 03:52 | [14 empty] | 0.156 | 1.11 | 0.0092 | 0.0073 | 0.19 | 0.186 | 0.052 | 0.101 | 0.011 | 0.046 | 0.008 |  | 0.003 | 0.0013 | 0.0006 | 0.0018 | 0 | 0 | 0 | 0 |  | 0.2325 | 0.0076 | [7 empty] | 0.37 | 0.405 |  |  |  |  | 0.3608 | 0.25 | 0.34 | 0.0061 | 0.35 | 4.4338 | 1.84 | 0.54 | 2026-05-03 07:44
18183 | CM151 | LMF | 25-02-2026 04:35 | [14 empty] | 0.161 | 1.119 | 0.0096 | 0.0058 | 0.19 | 0.186 | 0.053 | 0.101 | 0.011 | 0.049 | 0.009 |  | 0.003 | 0.0016 | 0.0037 | 0.0019 | 0 | 0 | 0 | 0.0001 |  | 0.2379 | 0.0078 | [7 empty] | 0.38 | 0.4117 |  |  |  |  | 0.3656 | 0.26 | 0.34 | 0.0065 | 0.351 | 4.441 | 1.84 | 0.54 | 2026-05-03 07:44
18184 | CM151 | LMF | 25-02-2026 04:39 | [14 empty] | 0.078 | 0.928 | 0.0104 | 0.0227 | 0.148 | 0.188 | 0.051 | 0.069 | 0.012 | 0.033 | 0.008 |  | 0.003 | 0.0017 | 0.0004 | 0.0014 | 0 | 0 | 0 | 0.0007 |  | 0.1435 | 0.0079 | [7 empty] | 0.26 | 0.2877 |  |  |  |  | 0.3296 | 0.25 | 0.31 | 0.0061 | 0.32 | 4.3378 | 2.72 | 0.37 | 2026-05-03 07:44
18184 | CM151 | LMF | 25-02-2026 05:00 | [14 empty] | 0.155 | 1.086 | 0.0108 | 0.0003 | 0.19 | 0.182 | 0.052 | 0.103 | 0.011 | 0.026 | 0.008 |  | 0.003 | 0.0019 | 0.0005 | 0.0022 | 0 | 0 | 0 | 0.0004 |  | 0.2301 | 0.0079 | [7 empty] | 0.37 | 0.3999 |  |  |  |  | 0.3584 | 0.24 | 0.34 | 0.0071 | 0.348 | 4.4129 | 1.77 | 0.57 | 2026-05-03 07:44
18184 | CM151 | LMF | 25-02-2026 05:44 | [14 empty] | 0.156 | 1.089 | 0.0109 | 0.0002 | 0.186 | 0.182 | 0.052 | 0.103 | 0.011 | 0.039 | 0.008 |  | 0.003 | 0.0017 | 0.0027 | 0.0021 | 0 | 0 | 0 | 0.0001 |  | 0.2311 | 0.0078 | [7 empty] | 0.37 | 0.4007 |  |  |  |  | 0.3604 | 0.24 | 0.34 | 0.0068 | 0.348 | 4.4085 | 1.77 | 0.57 | 2026-05-03 07:44
18185 | CM151 | LMF | 25-02-2026 05:50 | [14 empty] | 0.081 | 0.949 | 0.0111 | 0.0183 | 0.133 | 0.164 | 0.068 | 0.059 | 0.016 | 0.038 | 0.007 |  | 0.003 | 0.0023 | 0.0003 | 0.0012 | 0 | 0 | 0 | 0.0012 |  | 0.1468 | 0.0079 | [7 empty] | 0.27 | 0.2936 |  |  |  |  | 0.3156 | 0.22 | 0.29 | 0.0065 | 0.307 | 3.9911 | 2.78 | 0.36 | 2026-05-03 07:44
18185 | CM151 | LMF | 25-02-2026 06:11 | [14 empty] | 0.143 | 1.087 | 0.0107 | 0.0012 | 0.193 | 0.148 | 0.067 | 0.103 | 0.013 | 0.027 | 0.007 |  | 0.003 | 0.0004 | 0.0007 | 0.0015 | 0 | 0 | 0 | 0 |  | 0.2174 | 0.0073 | [7 empty] | 0.36 | 0.3897 |  |  |  |  | 0.3405 | 0.21 | 0.32 | 0.0049 | 0.331 | 3.9495 | 1.44 | 0.7 | 2026-05-03 07:44
18185 | CM151 | LMF | 25-02-2026 06:55 | [14 empty] | 0.147 | 1.113 | 0.011 | 0.0007 | 0.195 | 0.153 | 0.068 | 0.103 | 0.014 | 0.032 | 0.007 |  | 0.003 | 0.0008 | 0.0025 | 0.0017 | 0 | 0 | 0 | 0 |  | 0.2232 | 0.0074 | [7 empty] | 0.37 | 0.3991 |  |  |  |  | 0.3496 | 0.21 | 0.32 | 0.0055 | 0.338 | 4.0349 | 1.49 | 0.67 | 2026-05-03 07:44
18186 | CM151 | LMF | 25-02-2026 07:17 | [14 empty] | 0.09 | 0.98 | 0.0127 | 0.0278 | 0.126 | 0.169 | 0.11 | 0.068 | 0.023 | 0.039 | 0.007 |  | 0.003 | 0.0009 | 0.0002 | 0.0012 | 0 | 0 | 0 | 0 |  | 0.1601 | 0.0078 | [7 empty] | 0.3 | 0.3174 |  |  |  |  | 0.3785 | 0.23 | 0.35 | 0.0051 | 0.37 | 4.1539 | 2.49 | 0.4 | 2026-05-03 07:44
18186 | CM151 | LMF | 25-02-2026 07:39 | [14 empty] | 0.151 | 1.099 | 0.013 | 0.0007 | 0.184 | 0.174 | 0.112 | 0.104 | 0.022 | 0.052 | 0.007 |  | 0.003 | 0.0012 | 0.0012 | 0.0016 | 0 | 0 | 0.0003 | 0 |  | 0.2314 | 0.0077 | [7 empty] | 0.38 | 0.4108 |  |  |  |  | 0.4227 | 0.23 | 0.39 | 0.0058 | 0.412 | 4.4072 | 1.67 | 0.6 | 2026-05-03 07:44
18186 | CM151 | LMF | 25-02-2026 08:08 | [14 empty] | 0.158 | 1.099 | 0.0131 | 0.0006 | 0.183 | 0.175 | 0.112 | 0.104 | 0.022 | 0.043 | 0.007 |  | 0.003 | 0.0014 | 0.0029 | 0.0017 | 0 | 0 | 0.0004 | 0 |  | 0.2389 | 0.0078 | [7 empty] | 0.39 | 0.4176 |  |  |  |  | 0.4258 | 0.23 | 0.39 | 0.0061 | 0.413 | 4.4205 | 1.68 | 0.59 | 2026-05-03 07:44
18187 | CM151 | LMF | 25-02-2026 08:51 | [14 empty] | 0.079 | 0.904 | 0.0103 | 0.0234 | 0.152 | 0.161 | 0.072 | 0.072 | 0.017 | 0.049 | 0.009 |  | 0.003 | 0.0013 | 0.0025 | 0.0017 | 0 | 0 | 0.0003 | 0.0006 |  | 0.1451 | 0.0079 | [7 empty] | 0.26 | 0.2889 |  |  |  |  | 0.3353 | 0.23 | 0.31 | 0.006 | 0.322 | 4.0009 | 2.24 | 0.45 | 2026-05-03 07:44
18187 | CM151 | LMF | 25-02-2026 09:08 | [14 empty] | 0.143 | 1.098 | 0.0105 | 0.0022 | 0.195 | 0.16 | 0.072 | 0.105 | 0.015 | 0.034 | 0.009 |  | 0.003 | 0.0006 | 0.0007 | 0.0019 | 0 | 0 | 0.0002 | 0 |  | 0.2201 | 0.0076 | [7 empty] | 0.36 | 0.3942 |  |  |  |  | 0.3635 | 0.23 | 0.34 | 0.0055 | 0.352 | 4.1404 | 1.52 | 0.66 | 2026-05-03 07:44
18187 | CM151 | LMF | 25-02-2026 09:21 | [14 empty] | 0.149 | 1.11 | 0.011 | 0.0022 | 0.199 | 0.163 | 0.073 | 0.106 | 0.016 | 0.036 | 0.008 |  | 0.003 | 0.0012 | 0.0031 | 0.002 | 0 | 0 | 0.0002 | 0 |  | 0.2271 | 0.0077 | [7 empty] | 0.37 | 0.4035 |  |  |  |  | 0.3719 | 0.23 | 0.34 | 0.0062 | 0.358 | 4.2014 | 1.54 | 0.65 | 2026-05-03 07:44
18187 | CM151 | LMF | 25-02-2026 10:57 | [14 empty] | 0.148 | 1.112 | 0.0108 | 0.0009 | 0.192 | 0.162 | 0.074 | 0.105 | 0.016 | 0.041 | 0.008 |  | 0.003 | 0.0011 | 0.0036 | 0.002 | 0 | 0 | 0.0001 | 0 |  | 0.2254 | 0.0076 | [7 empty] | 0.37 | 0.4017 |  |  |  |  | 0.3712 | 0.23 | 0.34 | 0.0061 | 0.357 | 4.1715 | 1.54 | 0.65 | 2026-05-03 07:44
18188 | CM151 | LMF | 25-02-2026 10:10 | [14 empty] | 0.078 | 0.892 | 0.0097 | 0.0311 | 0.138 | 0.167 | 0.053 | 0.068 | 0.013 | 0.052 | 0.008 |  | 0.003 | 0.0014 | 0.0002 | 0.0015 | 0 | 0 | 0.0003 | 0.0011 |  | 0.142 | 0.0077 | [7 empty] | 0.26 | 0.2792 |  |  |  |  | 0.3113 | 0.23 | 0.29 | 0.0059 | 0.301 | 4.0245 | 2.46 | 0.41 | 2026-05-03 07:44
18188 | CM151 | LMF | 25-02-2026 10:41 | [14 empty] | 0.143 | 1.04 | 0.01 | 0.0096 | 0.188 | 0.16 | 0.054 | 0.105 | 0.012 | 0.066 | 0.008 |  | 0.003 | 0.0009 | 0.0031 | 0.0018 | 0 | 0 | 0.0002 | 0 |  | 0.2158 | 0.0076 | [7 empty] | 0.35 | 0.3791 |  |  |  |  | 0.3442 | 0.22 | 0.32 | 0.0057 | 0.331 | 4.0995 | 1.52 | 0.66 | 2026-05-03 07:44
18188 | CM151 | LMF | 25-02-2026 11:38 | [14 empty] | 0.157 | 1.033 | 0.01 | 0.0057 | 0.185 | 0.162 | 0.055 | 0.104 | 0.012 | 0.051 | 0.008 |  | 0.003 | 0.0012 | 0.0007 | 0.0019 | 0 | 0 | 0.0001 | 0.0002 |  | 0.229 | 0.0078 | [7 empty] | 0.36 | 0.3918 |  |  |  |  | 0.3437 | 0.23 | 0.32 | 0.0061 | 0.333 | 4.1235 | 1.56 | 0.64 | 2026-05-03 07:44
18188 | CM151 | LMF | 25-02-2026 12:09 | [14 empty] | 0.159 | 1.041 | 0.0102 | 0.0044 | 0.19 | 0.165 | 0.055 | 0.105 | 0.012 | 0.047 | 0.008 |  | 0.003 | 0.0014 | 0.0028 | 0.0019 | 0 | 0 | 0.0001 | 0.0001 |  | 0.2317 | 0.0077 | [7 empty] | 0.36 | 0.3961 |  |  |  |  | 0.3498 | 0.23 | 0.33 | 0.0063 | 0.337 | 4.1786 | 1.57 | 0.64 | 2026-05-03 07:44
18189 | CM151 | LMF | 25-02-2026 12:11 | [14 empty] | 0.076 | 0.376 | 0.0085 | 0.0379 | 0.01 | 0.175 | 0.066 | 0.077 | 0.018 | 0.037 | 0.008 |  | 0.001 | 0.0005 | 0.0008 | 0.0007 | 0 | 0 | 0 | 0.0007 |  | 0.1098 | 0.0074 | [7 empty] | 0.17 | 0.1741 |  |  |  |  | 0.3451 | 0.24 | 0.32 | 0.0022 | 0.336 | 3.9643 | 2.27 | 0.44 | 2026-05-03 07:44
18189 | CM151 | LMF | 25-02-2026 12:36 | [14 empty] | 0.114 | 0.796 | 0.0097 | 0.0003 | 0.112 | 0.171 | 0.068 | 0.098 | 0.014 | 0.012 | 0.007 |  | 0.001 | 0.0004 | 0.0009 | 0.0008 | 0 | 0 | 0 | 0 |  | 0.1722 | 0.0073 | [7 empty] | 0.28 | 0.2999 |  |  |  |  | 0.3601 | 0.23 | 0.34 | 0.0022 | 0.351 | 4.1369 | 1.74 | 0.57 | 2026-05-03 07:44
18189 | CM151 | LMF | 25-02-2026 12:51 | [14 empty] | 0.144 | 1.017 | 0.0103 | 0 | 0.175 | 0.181 | 0.07 | 0.102 | 0.013 | 0.028 | 0.008 |  | 0.002 | 0.0013 | 0.0013 | 0.0013 | 0 | 0 | 0 | 0 |  | 0.216 | 0.0076 | [7 empty] | 0.35 | 0.3785 |  |  |  |  | 0.3765 | 0.24 | 0.35 | 0.0046 | 0.366 | 4.388 | 1.77 | 0.56 | 2026-05-03 07:44
18189 | CM151 | LMF | 25-02-2026 13:10 | [14 empty] | 0.149 | 1.035 | 0.0106 | 0 | 0.177 | 0.18 | 0.07 | 0.103 | 0.013 | 0.03 | 0.008 |  | 0.002 | 0.0014 | 0.003 | 0.0014 | 0 | 0 | 0 | 0 |  | 0.2219 | 0.0076 | [7 empty] | 0.36 | 0.3869 |  |  |  |  | 0.3782 | 0.24 | 0.35 | 0.0048 | 0.366 | 4.3853 | 1.75 | 0.57 | 2026-05-03 07:44
18190 | CM151 | LMF | 25-02-2026 13:12 | [14 empty] | 0.08 | 0.88 | 0.0092 | 0.0241 | 0.12 | 0.148 | 0.049 | 0.067 | 0.015 | 0.037 | 0.007 |  | 0.003 | 0.0008 | 0.0004 | 0.0013 | 0 | 0 | 0.0001 | 0 |  | 0.1408 | 0.0076 | [7 empty] | 0.25 | 0.2743 |  |  |  |  | 0.2881 | 0.21 | 0.26 | 0.0051 | 0.279 | 3.696 | 2.21 | 0.45 | 2026-05-03 07:44
18190 | CM151 | LMF | 25-02-2026 13:39 | [14 empty] | 0.146 | 1.063 | 0.0099 | 0.0089 | 0.201 | 0.156 | 0.051 | 0.102 | 0.014 | 0.063 | 0.007 |  | 0.003 | 0.0018 | 0.0011 | 0.0019 | 0 | 0 | 0.0001 | 0.0005 |  | 0.2196 | 0.0078 | [7 empty] | 0.35 | 0.3875 |  |  |  |  | 0.3336 | 0.22 | 0.31 | 0.0067 | 0.323 | 4.0478 | 1.53 | 0.65 | 2026-05-03 07:44
18190 | CM151 | LMF | 25-02-2026 14:16 | [14 empty] | 0.148 | 1.064 | 0.01 | 0.0057 | 0.195 | 0.155 | 0.052 | 0.102 | 0.014 | 0.051 | 0.007 |  | 0.003 | 0.0017 | 0.0008 | 0.0018 | 0 | 0 | 0.0001 | 0.0003 |  | 0.2215 | 0.008 | [7 empty] | 0.36 | 0.3888 |  |  |  |  | 0.3332 | 0.21 | 0.31 | 0.0065 | 0.323 | 4.0262 | 1.52 | 0.66 | 2026-05-03 07:44
18191 | CM151 | LMF | 25-02-2026 14:25 | [14 empty] | 0.085 | 0.932 | 0.0095 | 0.0194 | 0.143 | 0.169 | 0.045 | 0.069 | 0.013 | 0.064 | 0.008 |  | 0.003 | 0.0013 | 0.0007 | 0.0015 | 0 | 0 | 0.0001 | 0.0003 |  | 0.1499 | 0.0079 | [7 empty] | 0.27 | 0.2923 |  |  |  |  | 0.3063 | 0.23 | 0.28 | 0.0058 | 0.296 | 4.0503 | 2.45 | 0.41 | 2026-05-03 07:44
18191 | CM151 | LMF | 25-02-2026 14:48 | [14 empty] | 0.16 | 1.09 | 0.0098 | 0.0105 | 0.187 | 0.169 | 0.046 | 0.103 | 0.011 | 0.056 | 0.008 |  | 0.003 | 0.0012 | 0.0012 | 0.0018 | 0 | 0 | 0.0001 | 0 |  | 0.2347 | 0.0079 | [7 empty] | 0.37 | 0.4029 |  |  |  |  | 0.3398 | 0.23 | 0.32 | 0.006 | 0.329 | 4.2085 | 1.64 | 0.61 | 2026-05-03 07:44
18191 | CM151 | LMF | 25-02-2026 15:03 | [14 empty] | 0.148 | 1.087 | 0.0099 | 0.0106 | 0.188 | 0.168 | 0.046 | 0.103 | 0.012 | 0.055 | 0.008 |  | 0.003 | 0.0012 | 0.0008 | 0.0018 | 0 | 0 | 0 | 0.0001 |  | 0.2221 | 0.0079 | [7 empty] | 0.36 | 0.3907 |  |  |  |  | 0.3394 | 0.23 | 0.32 | 0.006 | 0.329 | 4.1973 | 1.63 | 0.61 | 2026-05-03 07:44
18191 | CM151 | LMF | 25-02-2026 15:34 | [14 empty] | 0.152 | 1.109 | 0.0099 | 0.0073 | 0.187 | 0.174 | 0.046 | 0.102 | 0.011 | 0.047 | 0.008 |  | 0.004 | 0.0016 | 0.0027 | 0.0019 | 0 | 0 | 0 | 0.0004 |  | 0.2275 | 0.0078 | [7 empty] | 0.37 | 0.3986 |  |  |  |  | 0.3458 | 0.24 | 0.32 | 0.0075 | 0.333 | 4.2769 | 1.71 | 0.59 | 2026-05-03 07:44
18192 | CM151 | LMF | 25-02-2026 15:48 | [14 empty] | 0.087 | 0.927 | 0.0088 | 0.0151 | 0.133 | 0.164 | 0.043 | 0.056 | 0.01 | 0.052 | 0.007 |  | 0.003 | 0.0011 | 0.0004 | 0.0013 | 0 | 0 | 0 | 0.0002 |  | 0.15 | 0.0076 | [7 empty] | 0.27 | 0.2896 |  |  |  |  | 0.2815 | 0.22 | 0.26 | 0.0054 | 0.273 | 3.9156 | 2.93 | 0.34 | 2026-05-03 07:44
18192 | CM151 | LMF | 25-02-2026 16:21 | [14 empty] | 0.152 | 1.063 | 0.0097 | 0.0039 | 0.206 | 0.168 | 0.045 | 0.104 | 0.01 | 0.064 | 0.007 |  | 0.003 | 0.0019 | 0.0011 | 0.0021 | 0 | 0 | 0.0001 | 0.0011 |  | 0.2259 | 0.0082 | [7 empty] | 0.36 | 0.3932 |  |  |  |  | 0.3377 | 0.23 | 0.32 | 0.007 | 0.327 | 4.2222 | 1.62 | 0.62 | 2026-05-03 07:44
18192 | CM151 | LMF | 25-02-2026 16:43 | [14 empty] | 0.15 | 1.059 | 0.0097 | 0.0009 | 0.204 | 0.16 | 0.044 | 0.104 | 0.01 | 0.033 | 0.007 |  | 0.003 | 0.0012 | 0.0028 | 0.0021 | 0 | 0 | 0.0001 | 0.0006 |  | 0.2232 | 0.0079 | [7 empty] | 0.36 | 0.3896 |  |  |  |  | 0.3302 | 0.22 | 0.31 | 0.0063 | 0.318 | 4.1048 | 1.54 | 0.65 | 2026-05-03 07:44
18193 | 7100 | LMF | 25-02-2026 17:07 | [14 empty] | 0.036 | 0.087 | 0.0121 | 0.0173 | 0.028 | 0.13 | 0.039 | 0.056 | 0.024 | 0.057 | 0.008 | 14.15 | 0 | 0.0005 | 0.0003 | 0.0009 | 0.0007 | 0.004 | 0.0004 | 0.0034 |  | 0.0543 | 0.0046 | [7 empty] | 0.08 | 0.0802 | 0.23 |  | 0.00023 |  | 0.2585 | 0.19 | 0.23 | 0.0014 | 0.249 | 3.2728 | 2.32 | 0.43 | 2026-05-03 07:44
18193 | 7100 | LMF | 25-02-2026 17:23 | [14 empty] | 0.058 | 0.311 | 0.0126 | 0.0028 | 0.033 | 0.132 | 0.04 | 0.056 | 0.022 | 0.012 | 0.008 | 2.26415 | 0 | 0.0007 | 0.0002 | 0.001 | 0.0011 | 0.0053 | 0.0003 | 0.0026 |  | 0.0872 | 0.0046 | [7 empty] | 0.13 | 0.1403 | 0.19 |  | 6e-05 |  | 0.2594 | 0.19 | 0.23 | 0.0017 | 0.25 | 3.324 | 2.36 | 0.42 | 2026-05-03 07:44
18193 | 7100 | LMF | 25-02-2026 18:26 | [14 empty] | 0.067 | 0.324 | 0.0128 | 0.0045 | 0.018 | 0.13 | 0.041 | 0.055 | 0.022 | 0.002 | 0.008 | 0.29508 | 0 | 0.0007 | 0.0001 | 0.0007 | 0.0009 | 0.0061 | 0.0002 | 0.0024 |  | 0.0957 | 0.0046 | [7 empty] | 0.15 | 0.149 | 0.11 |  | 1e-05 |  | 0.2567 | 0.19 | 0.23 | 0.0014 | 0.248 | 3.2694 | 2.36 | 0.42 | 2026-05-03 07:44
18193 | 7100 | LMF | 25-02-2026 18:58 | [14 empty] | 0.067 | 0.324 | 0.0126 | 0.0042 | 0.017 | 0.13 | 0.041 | 0.056 | 0.022 | 0.021 | 0.008 | 2.91781 | 0 | 0.0006 | 0.0002 | 0.0007 | 0.0012 | 0.0073 | 0.0003 | 0.0023 |  | 0.0962 | 0.0046 | [7 empty] | 0.15 | 0.1488 | 0.1 |  | 0.00016 |  | 0.258 | 0.19 | 0.23 | 0.0013 | 0.249 | 3.2665 | 2.32 | 0.43 | 2026-05-03 07:44
18193 | 7100 | LMF | 25-02-2026 20:10 | [14 empty] | 0.059 | 0.186 | 0.0125 | 0.0219 | 0.005 | 0.156 | 0.053 | 0.157 | 0.046 | 0.015 | 0.008 | 1.87654 | 0 | 0.0006 | 0.0004 | 0.0006 | 0.0023 | 0.0081 | 0.0004 | 0.0025 |  | 0.0866 | 0.0046 | [7 empty] | 0.13 | 0.1316 | 0.07 |  | 0.00012 |  | 0.4217 | 0.22 | 0.37 | 0.0012 | 0.412 | 3.9454 | 0.99 | 1.01 | 2026-05-03 07:44
18193 | 7100 | LMF | 25-02-2026 20:27 | [14 empty] | 0.078 | 0.368 | 0.0134 | 0.0055 | 0.018 | 0.159 | 0.054 | 0.156 | 0.044 | 0.018 | 0.008 | 1.92391 | 0 | 0.0015 | 0.0008 | 0.0008 | 0.0038 | 0.0092 | 0.0004 | 0.0025 |  | 0.1152 | 0.0047 | [7 empty] | 0.18 | 0.1829 | 0.09 |  | 0.00016 |  | 0.4233 | 0.22 | 0.37 | 0.0023 | 0.413 | 4.0201 | 1.02 | 0.98 | 2026-05-03 07:44
18193 | 7100 | LMF | 25-02-2026 20:42 | [14 empty] | 0.082 | 0.366 | 0.0129 | 0.004 | 0.019 | 0.157 | 0.054 | 0.154 | 0.043 | 0.03 | 0.008 | 3.55422 | 0 | 0.0008 | 0.0039 | 0.0009 | 0.0025 | 0.0083 | 0.0003 | 0.0019 |  | 0.1184 | 0.0044 | [7 empty] | 0.18 | 0.1863 | 0.11 |  | 0.00024 |  | 0.4212 | 0.22 | 0.37 | 0.0017 | 0.408 | 3.9796 | 1.02 | 0.98 | 2026-05-03 07:44
18194 | 7100 | LMF | 25-02-2026 18:40 | [14 empty] | 0.071 | 0.09 | 0.0102 | 0.0305 | 0.018 | 0.151 | 0.062 | 0.147 | 0.043 | 0.095 | 0.007 | 17.18182 | 0 | 0.0007 | 0.0006 | 0.0009 | 0.0024 | 0.0055 | 0.0003 | 0.0032 |  | 0.0936 | 0.0046 | [7 empty] | 0.13 | 0.1299 | 0.16 |  | 0.00052 |  | 0.4124 | 0.21 | 0.36 | 0.0016 | 0.403 | 3.8386 | 1.03 | 0.97 | 2026-05-03 07:44
18194 | 7100 | LMF | 25-02-2026 20:01 | [14 empty] | 0.087 | 0.339 | 0.0107 | 0.0144 | 0.013 | 0.152 | 0.064 | 0.146 | 0.041 | 0.033 | 0.007 | 5.45902 | 0.001 | 0.0009 | 0.0012 | 0.0007 | 0.0025 | 0.0061 | 0.0002 | 0.0022 |  | 0.1215 | 0.0043 | [7 empty] | 0.18 | 0.1868 | 0.11 |  | 0.0002 |  | 0.4124 | 0.21 | 0.36 | 0.0026 | 0.403 | 3.8542 | 1.04 | 0.96 | 2026-05-03 07:44
18194 | 7100 | LMF | 25-02-2026 20:17 | [14 empty] | 0.08 | 0.355 | 0.0109 | 0.0106 | 0.012 | 0.161 | 0.066 | 0.147 | 0.041 | 0.034 | 0.007 | 4.83099 | 0.001 | 0.0018 | 0.0002 | 0.0008 | 0.0036 | 0.0071 | 0.0003 | 0.0029 |  | 0.1163 | 0.0044 | [7 empty] | 0.18 | 0.1832 | 0.11 |  | 0.00024 |  | 0.4237 | 0.22 | 0.37 | 0.0036 | 0.415 | 3.9902 | 1.1 | 0.91 | 2026-05-03 07:44
18194 | 7100 | LMF | 25-02-2026 20:59 | [14 empty] | 0.079 | 0.356 | 0.0107 | 0.0048 | 0.015 | 0.155 | 0.065 | 0.147 | 0.041 | 0.026 | 0.007 | 4.47368 | 0.001 | 0.0017 | 0.0003 | 0.0008 | 0.0036 | 0.0057 | 0.0003 | 0.0026 |  | 0.1151 | 0.0045 | [7 empty] | 0.18 | 0.1824 | 0.14 |  | 0.00015 |  | 0.4169 | 0.21 | 0.37 | 0.0035 | 0.408 | 3.9051 | 1.05 | 0.95 | 2026-05-03 07:44
18194 | 7100 | LMF | 25-02-2026 21:28 | [14 empty] | 0.083 | 0.354 | 0.0105 | 0.0037 | 0.017 | 0.155 | 0.066 | 0.142 | 0.04 | 0.038 | 0.007 | 8.72727 | 0.002 | 0.0016 | 0.0015 | 0.0008 | 0.0032 | 0.0044 | 0.0003 | 0.0027 |  | 0.1191 | 0.0042 | [7 empty] | 0.18 | 0.1862 | 0.18 |  | 0.00017 |  | 0.413 | 0.21 | 0.36 | 0.0044 | 0.403 | 3.8923 | 1.09 | 0.92 | 2026-05-03 07:44
18195 | 7100 | LMF | 25-02-2026 21:09 | [14 empty] | 0.068 | 0.217 | 0.0134 | 0.0126 | 0.023 | 0.16 | 0.051 | 0.145 | 0.043 | 0.047 | 0.008 | 7.53226 | 0 | 0.0017 | 0.0003 | 0.001 | 0.0032 | 0.0062 | 0.0004 | 0.0034 |  | 0.0975 | 0.005 | [7 empty] | 0.14 | 0.1471 | 0.16 |  | 0.00029 |  | 0.4094 | 0.23 | 0.36 | 0.0027 | 0.399 | 4.0096 | 1.1 | 0.91 | 2026-05-03 07:44
18195 | 7100 | LMF | 25-02-2026 21:59 | [14 empty] | 0.071 | 0.338 | 0.0132 | 0.0105 | 0.018 | 0.158 | 0.052 | 0.145 | 0.042 | 0.032 | 0.008 | 4.80303 | 0.001 | 0.0019 | 0.0002 | 0.0009 | 0.003 | 0.0066 | 0.0003 | 0.0034 |  | 0.1058 | 0.0048 | [7 empty] | 0.17 | 0.1695 | 0.14 |  | 0.00021 |  | 0.4066 | 0.22 | 0.36 | 0.0038 | 0.397 | 3.9709 | 1.09 | 0.92 | 2026-05-03 07:44
18195 | 7100 | LMF | 25-02-2026 22:13 | [14 empty] | 0.087 | 0.342 | 0.0131 | 0.0099 | 0.014 | 0.156 | 0.053 | 0.145 | 0.042 | 0.033 | 0.008 | 5.40984 | 0.001 | 0.0016 | 0.0025 | 0.0008 | 0.0029 | 0.0061 | 0.0003 | 0.003 |  | 0.1218 | 0.0046 | [7 empty] | 0.18 | 0.1856 | 0.13 |  | 0.0002 |  | 0.408 | 0.22 | 0.35 | 0.0034 | 0.396 | 3.9359 | 1.08 | 0.93 | 2026-05-03 07:44
18196 | 7100 | LMF | 25-02-2026 21:57 | [14 empty] | 0.051 | 0.079 | 0.012 | 0.0405 | 0.013 | 0.144 | 0.079 | 0.181 | 0.048 | 0.05 | 0.007 | 11.29545 | 0 | 0.0012 | 0.0009 | 0.0008 | 0.0026 | 0.0044 | 0.0003 | 0.0036 |  | 0.0742 | 0.0043 | [7 empty] | 0.11 | 0.1134 | 0.18 |  | 0.00022 |  | 0.4614 | 0.2 | 0.4 | 0.002 | 0.452 | 3.8668 | 0.8 | 1.26 | 2026-05-03 07:44
18196 | 7100 | LMF | 25-02-2026 22:43 | [14 empty] | 0.062 | 0.343 | 0.013 | 0.0046 | 0.028 | 0.138 | 0.083 | 0.18 | 0.045 | 0.012 | 0.007 | 4.44444 | 0.001 | 0.0008 | 0.0003 | 0.0008 | 0.0023 | 0.0027 | 0.0002 | 0.0015 |  | 0.0982 | 0.004 | [7 empty] | 0.17 | 0.1708 | 0.3 |  | 3e-05 |  | 0.4545 | 0.19 | 0.4 | 0.0026 | 0.446 | 3.8152 | 0.77 | 1.3 | 2026-05-03 07:44
18196 | 7100 | LMF | 25-02-2026 23:02 | [14 empty] | 0.083 | 0.344 | 0.0131 | 0.0027 | 0.034 | 0.141 | 0.083 | 0.179 | 0.045 | 0.02 | 0.007 | 8.29167 | 0.001 | 0.0012 | 0.0003 | 0.0009 | 0.0024 | 0.0024 | 0.0003 | 0.002 |  | 0.1201 | 0.0042 | [7 empty] | 0.19 | 0.1931 | 0.38 |  | 5e-05 |  | 0.457 | 0.2 | 0.4 | 0.0031 | 0.448 | 3.869 | 0.79 | 1.27 | 2026-05-03 07:44
18196 | 7100 | LMF | 25-02-2026 23:13 | [14 empty] | 0.087 | 0.34 | 0.013 | 0.0023 | 0.039 | 0.14 | 0.082 | 0.179 | 0.045 | 0.035 | 0.007 | 10.90625 | 0.001 | 0.0012 | 0.0021 | 0.001 | 0.0026 | 0.0032 | 0.0003 | 0.0019 |  | 0.124 | 0.004 | [7 empty] | 0.19 | 0.1971 | 0.31 |  | 0.00011 |  | 0.4566 | 0.2 | 0.4 | 0.0032 | 0.446 | 3.8592 | 0.78 | 1.28 | 2026-05-03 07:44
18197 | 7100 | LMF | 25-02-2026 23:08 | [14 empty] | 0.041 | 0.078 | 0.0124 | 0.0297 | 0.021 | 0.097 | 0.056 | 0.066 | 0.023 | 0.057 | 0.006 | 30.05263 | 0 | 0.0012 | 0.0006 | 0.001 | 0.0021 | 0.0019 | 0.0003 | 0.0037 |  | 0.0574 | 0.0039 | [7 empty] | 0.08 | 0.0841 | 0.53 |  | 0.00011 |  | 0.2504 | 0.15 | 0.22 | 0.0022 | 0.242 | 2.7228 | 1.47 | 0.68 | 2026-05-03 07:44
18197 | 7100 | LMF | 25-02-2026 23:37 | [14 empty] | 0.061 | 0.305 | 0.0127 | 0.0096 | 0.02 | 0.096 | 0.056 | 0.065 | 0.021 | 0.019 | 0.006 | 5.67647 | 0 | 0.0006 | 0.0002 | 0.0008 | 0.0009 | 0.0034 | 0.0002 | 0.0018 |  | 0.088 | 0.0036 | [7 empty] | 0.14 | 0.1414 | 0.24 |  | 7e-05 |  | 0.2452 | 0.14 | 0.22 | 0.0014 | 0.238 | 2.7053 | 1.48 | 0.68 | 2026-05-03 07:44
18197 | 7100 | LMF | 26-02-2026 00:02 | [14 empty] | 0.089 | 0.342 | 0.0128 | 0.0071 | 0.019 | 0.094 | 0.057 | 0.067 | 0.021 | 0.03 | 0.006 | 9.09091 | 0 | 0.0011 | 0.0031 | 0.0009 | 0.0014 | 0.0033 | 0.0003 | 0.0023 |  | 0.1183 | 0.0038 | [7 empty] | 0.17 | 0.1755 | 0.27 |  | 0.0001 |  | 0.2495 | 0.14 | 0.22 | 0.002 | 0.239 | 2.674 | 1.4 | 0.71 | 2026-05-03 07:44
18198 | 7100 | LMF | 26-02-2026 00:25 | [14 empty] | 0.038 | 0.08 | 0.0131 | 0.0284 | 0.022 | 0.107 | 0.051 | 0.077 | 0.027 | 0.063 | 0.006 | 24.30769 | 0 | 0.0005 | 0.0005 | 0.001 | 0.001 | 0.0026 | 0.0004 | 0.0024 |  | 0.0557 | 0.004 | [7 empty] | 0.08 | 0.0828 | 0.38 |  | 0.00016 |  | 0.2707 | 0.16 | 0.24 | 0.0015 | 0.262 | 2.9499 | 1.39 | 0.72 | 2026-05-03 07:44
18198 | 7100 | LMF | 26-02-2026 00:38 | [14 empty] | 0.081 | 0.297 | 0.0135 | 0.0059 | 0.027 | 0.108 | 0.053 | 0.076 | 0.026 | 0.025 | 0.007 | 5 | 0 | 0.0006 | 0.0003 | 0.0008 | 0.0011 | 0.0049 | 0.0003 | 0.0021 |  | 0.1093 | 0.0041 | [7 empty] | 0.16 | 0.1631 | 0.16 |  | 0.00012 |  | 0.2714 | 0.16 | 0.24 | 0.0014 | 0.263 | 2.9829 | 1.42 | 0.7 | 2026-05-03 07:44
18198 | 7100 | LMF | 26-02-2026 00:50 | [14 empty] | 0.091 | 0.347 | 0.0138 | 0.0055 | 0.027 | 0.11 | 0.054 | 0.078 | 0.026 | 0.039 | 0.007 | 10.28947 | 0 | 0.0014 | 0.002 | 0.0009 | 0.002 | 0.0038 | 0.0003 | 0.0026 |  | 0.122 | 0.0044 | [7 empty] | 0.18 | 0.1819 | 0.24 |  | 0.00015 |  | 0.2783 | 0.16 | 0.24 | 0.0023 | 0.268 | 3.0312 | 1.41 | 0.71 | 2026-05-03 07:44
18199 | 7100 | LMF | 26-02-2026 01:37 | [14 empty] | 0.057 | 0.097 | 0.0118 | 0.0289 | 0.016 | 0.118 | 0.041 | 0.061 | 0.026 | 0.056 | 0.008 | 20.66667 | 0 | 0.0008 | 0.0007 | 0.0007 | 0.0008 | 0.0027 | 0.0002 | 0.0025 |  | 0.0741 | 0.0045 | [7 empty] | 0.1 | 0.1012 | 0.26 |  | 0.00015 |  | 0.2562 | 0.19 | 0.22 | 0.0015 | 0.246 | 3.0592 | 1.93 | 0.52 | 2026-05-03 07:44
18199 | 7100 | LMF | 26-02-2026 01:48 | [14 empty] | 0.071 | 0.331 | 0.0123 | 0.004 | 0.03 | 0.114 | 0.043 | 0.061 | 0.024 | 0.017 | 0.008 | 3.65957 | 0 | 0.0003 | 0.0003 | 0.0007 | 0.0002 | 0.0047 | 0.0003 | 0.0005 |  | 0.1005 | 0.0042 | [7 empty] | 0.15 | 0.1562 | 0.15 |  | 8e-05 |  | 0.2516 | 0.18 | 0.22 | 0.001 | 0.242 | 3.0189 | 1.87 | 0.54 | 2026-05-03 07:44
18199 | 7100 | LMF | 26-02-2026 01:58 | [14 empty] | 0.086 | 0.331 | 0.0123 | 0.0038 | 0.031 | 0.114 | 0.043 | 0.062 | 0.024 | 0.035 | 0.008 | 6.78431 | 0 | 0.0002 | 0.0022 | 0.0007 | 0 | 0.0051 | 0.0004 | 0.0004 |  | 0.1161 | 0.0042 | [7 empty] | 0.17 | 0.1715 | 0.14 |  | 0.00018 |  | 0.2546 | 0.18 | 0.22 | 0.0009 | 0.243 | 3.0235 | 1.84 | 0.54 | 2026-05-03 07:44
18200 | 7181 | LMF | 26-02-2026 02:59 | [14 empty] | 0.04 | 0.074 | 0.0065 | 0.0336 | 0.012 | 0.115 | 0.037 | 0.052 | 0.017 | 0.031 | 0.007 |  | 0 | 0 | 0.0019 | 0.0003 | 0 | 0 | 0 | 0 |  | 0.0537 | 0.0068 | [7 empty] | 0.07 | 0.0763 |  |  |  |  | 0.2305 | 0.17 | 0.2 | 0.0003 | 0.221 | 2.8793 | 2.21 | 0.45 | 2026-05-03 07:44
18200 | 7181 | LMF | 26-02-2026 03:35 | [14 empty] | 0.1 | 0.739 | 0.0081 | 0.0063 | 0.023 | 0.127 | 0.042 | 0.052 | 0.013 | 0.034 | 0.008 |  | 0.002 | 0.0008 | 0.0011 | 0.0008 | 0 | 0 | 0 | 0 |  | 0.1481 | 0.0069 | [7 empty] | 0.25 | 0.2503 |  |  |  |  | 0.2434 | 0.19 | 0.22 | 0.0036 | 0.234 | 3.1391 | 2.44 | 0.41 | 2026-05-03 07:44
18200 | 7181 | LMF | 26-02-2026 04:13 | [14 empty] | 0.122 | 0.804 | 0.0085 | 0.0044 | 0.019 | 0.132 | 0.043 | 0.052 | 0.012 | 0.033 | 0.008 |  | 0.002 | 0.0013 | 0.0002 | 0.0008 | 0 | 0 | 0 | 0 |  | 0.1735 | 0.0072 | [7 empty] | 0.28 | 0.2829 |  |  |  |  | 0.2475 | 0.19 | 0.23 | 0.0041 | 0.239 | 3.2262 | 2.54 | 0.39 | 2026-05-03 07:44
18200 | 7181 | LMF | 26-02-2026 06:39 | [14 empty] | 0.148 | 0.816 | 0.0084 | 0.0029 | 0.014 | 0.13 | 0.044 | 0.052 | 0.012 | 0.029 | 0.008 |  | 0.002 | 0.0012 | 0.0006 | 0.0007 | 0 | 0 | 0 | 0.0001 |  | 0.1998 | 0.0069 | [7 empty] | 0.31 | 0.3101 |  |  |  |  | 0.2469 | 0.19 | 0.23 | 0.0039 | 0.238 | 3.1848 | 2.5 | 0.4 | 2026-05-03 07:44
18200 | 7181 | LMF | 26-02-2026 07:00 | [14 empty] | 0.162 | 0.825 | 0.0082 | 0.0022 | 0.016 | 0.127 | 0.044 | 0.052 | 0.012 | 0.038 | 0.007 |  | 0.002 | 0.0008 | 0.0019 | 0.0007 | 0 | 0 | 0 | 0 |  | 0.2142 | 0.0069 | [7 empty] | 0.32 | 0.3256 |  |  |  |  | 0.245 | 0.19 | 0.22 | 0.0035 | 0.235 | 3.1322 | 2.44 | 0.41 | 2026-05-03 07:44
18201 | 7181 | LMF | 26-02-2026 04:32 | [14 empty] | 0.096 | 0.605 | 0.0078 | 0.0246 | 0.014 | 0.129 | 0.041 | 0.057 | 0.023 | 0.061 | 0.007 |  | 0.002 | 0.0009 | 0.0004 | 0.0007 | 0 | 0 | 0 | 0.0002 |  | 0.1379 | 0.0065 | [7 empty] | 0.22 | 0.2247 |  |  |  |  | 0.2582 | 0.19 | 0.23 | 0.0036 | 0.25 | 3.1674 | 2.26 | 0.44 | 2026-05-03 07:44
18201 | 7181 | LMF | 26-02-2026 05:01 | [14 empty] | 0.126 | 0.767 | 0.0083 | 0.0063 | 0.012 | 0.128 | 0.042 | 0.056 | 0.022 | 0.019 | 0.007 |  | 0.003 | 0.0017 | 0.0003 | 0.0008 | 0 | 0 | 0 | 0.0009 |  | 0.176 | 0.0067 | [7 empty] | 0.28 | 0.2816 |  |  |  |  | 0.2563 | 0.19 | 0.23 | 0.0055 | 0.248 | 3.1552 | 2.29 | 0.44 | 2026-05-03 07:44
18201 | 7181 | LMF | 26-02-2026 05:19 | [14 empty] | 0.137 | 0.807 | 0.0084 | 0.0067 | 0.011 | 0.122 | 0.042 | 0.057 | 0.021 | 0.023 | 0.007 |  | 0.003 | 0.0012 | 0.0004 | 0.0006 | 0 | 0 | 0 | 0 |  | 0.1886 | 0.0067 | [7 empty] | 0.3 | 0.2985 |  |  |  |  | 0.25 | 0.18 | 0.22 | 0.0048 | 0.242 | 3.0544 | 2.14 | 0.47 | 2026-05-03 07:44
18201 | 7181 | LMF | 26-02-2026 07:20 | [14 empty] | 0.158 | 0.826 | 0.0094 | 0.0101 | 0.011 | 0.124 | 0.044 | 0.057 | 0.021 | 0.027 | 0.007 |  | 0.003 | 0.0011 | 0.0009 | 0.0007 | 0 | 0 | 0 | 0 |  | 0.2107 | 0.0078 | [7 empty] | 0.32 | 0.3231 |  |  |  |  | 0.2546 | 0.18 | 0.23 | 0.0048 | 0.246 | 3.1078 | 2.18 | 0.46 | 2026-05-03 07:44
18201 | 7181 | LMF | 26-02-2026 07:53 | [14 empty] | 0.157 | 0.821 | 0.0093 | 0.0088 | 0.014 | 0.123 | 0.044 | 0.057 | 0.021 | 0.043 | 0.007 |  | 0.003 | 0.0009 | 0.0023 | 0.0005 | 0 | 0 | 0 | 0 |  | 0.2095 | 0.0076 | [7 empty] | 0.32 | 0.3217 |  |  |  |  | 0.2548 | 0.18 | 0.22 | 0.0044 | 0.245 | 3.0931 | 2.16 | 0.46 | 2026-05-03 07:44
18202 | 7181 | LMF | 26-02-2026 06:40 | [14 empty] | 0.094 | 0.625 | 0.0081 | 0.022 | 0.022 | 0.147 | 0.063 | 0.071 | 0.017 | 0.07 | 0.007 |  | 0.002 | 0.001 | 0.0005 | 0.001 | 0 | 0 | 0.0001 | 0.0007 |  | 0.1395 | 0.0071 | [7 empty] | 0.23 | 0.2328 |  |  |  |  | 0.3065 | 0.2 | 0.28 | 0.004 | 0.298 | 3.5448 | 2.07 | 0.48 | 2026-05-03 07:44
18202 | 7181 | LMF | 26-02-2026 07:04 | [14 empty] | 0.164 | 0.8 | 0.0088 | 0.0079 | 0.022 | 0.141 | 0.064 | 0.07 | 0.015 | 0.033 | 0.007 |  | 0.003 | 0.0012 | 0.0013 | 0.0009 | 0 | 0 | 0 | 0 |  | 0.2175 | 0.0074 | [7 empty] | 0.33 | 0.3315 |  |  |  |  | 0.2992 | 0.2 | 0.28 | 0.0051 | 0.29 | 3.4597 | 2.01 | 0.5 | 2026-05-03 07:44
18202 | 7181 | LMF | 26-02-2026 07:55 | [14 empty] | 0.16 | 0.815 | 0.0096 | 0.0093 | 0.02 | 0.141 | 0.064 | 0.07 | 0.015 | 0.037 | 0.007 |  | 0.003 | 0.0012 | 0.0003 | 0.001 | 0 | 0 | 0 | 0 |  | 0.2141 | 0.0084 | [7 empty] | 0.33 | 0.3296 |  |  |  |  | 0.2985 | 0.2 | 0.28 | 0.0052 | 0.29 | 3.4692 | 2.01 | 0.5 | 2026-05-03 07:44
18202 | 7181 | LMF | 26-02-2026 08:22 | [14 empty] | 0.151 | 0.815 | 0.0093 | 0.0085 | 0.019 | 0.138 | 0.064 | 0.069 | 0.014 | 0.04 | 0.007 |  | 0.002 | 0.0003 | 0.0028 | 0.0008 | 0 | 0 | 0 | 0 |  | 0.2048 | 0.0081 | [7 empty] | 0.32 | 0.3198 |  |  |  |  | 0.2952 | 0.19 | 0.27 | 0.0031 | 0.285 | 3.4115 | 2 | 0.5 | 2026-05-03 07:44
18203 | 7181 | LMF | 26-02-2026 08:07 | [14 empty] | 0.097 | 0.669 | 0.0095 | 0.0278 | 0.027 | 0.146 | 0.057 | 0.064 | 0.015 | 0.1 | 0.007 |  | 0.001 | 0.0003 | 0.0011 | 0.0008 | 0 | 0 | 0 | 0 |  | 0.1437 | 0.0079 | [7 empty] | 0.24 | 0.2416 |  |  |  |  | 0.2906 | 0.2 | 0.27 | 0.0021 | 0.282 | 3.5327 | 2.28 | 0.44 | 2026-05-03 07:44
18203 | 7181 | LMF | 26-02-2026 08:31 | [14 empty] | 0.143 | 0.829 | 0.0098 | 0.0088 | 0.036 | 0.145 | 0.058 | 0.063 | 0.013 | 0.047 | 0.007 |  | 0.002 | 0.0005 | 0.0002 | 0.001 | 0 | 0 | 0 | 0 |  | 0.1979 | 0.008 | [7 empty] | 0.31 | 0.3157 |  |  |  |  | 0.2871 | 0.2 | 0.27 | 0.0035 | 0.279 | 3.5344 | 2.3 | 0.43 | 2026-05-03 07:44
18203 | 7181 | LMF | 26-02-2026 09:03 | [14 empty] | 0.159 | 0.853 | 0.0102 | 0.0079 | 0.034 | 0.149 | 0.059 | 0.064 | 0.013 | 0.05 | 0.007 |  | 0.002 | 0.0009 | 0.0015 | 0.001 | 0 | 0 | 0.0001 | 0 |  | 0.2158 | 0.0082 | [7 empty] | 0.33 | 0.3359 |  |  |  |  | 0.2947 | 0.21 | 0.27 | 0.0039 | 0.285 | 3.6051 | 2.33 | 0.43 | 2026-05-03 07:44
18204 | 7181 | LMF | 26-02-2026 09:06 | [14 empty] | 0.088 | 0.674 | 0.0098 | 0.0194 | 0.025 | 0.147 | 0.059 | 0.063 | 0.012 | 0.046 | 0.007 |  | 0.002 | 0.0003 | 0.0005 | 0.0007 | 0 | 0 | 0.0005 | 0 |  | 0.1374 | 0.0082 | [7 empty] | 0.23 | 0.233 |  |  |  |  | 0.2897 | 0.2 | 0.27 | 0.003 | 0.281 | 3.5499 | 2.33 | 0.43 | 2026-05-03 07:44
18204 | 7181 | LMF | 26-02-2026 09:24 | [14 empty] | 0.14 | 0.831 | 0.0104 | 0.0079 | 0.025 | 0.146 | 0.06 | 0.063 | 0.011 | 0.022 | 0.007 |  | 0.002 | 0.0005 | 0.0003 | 0.0007 | 0 | 0 | 0.0002 | 0 |  | 0.1957 | 0.0084 | [7 empty] | 0.31 | 0.3112 |  |  |  |  | 0.2879 | 0.2 | 0.27 | 0.0032 | 0.28 | 3.5464 | 2.32 | 0.43 | 2026-05-03 07:44
18204 | 7181 | LMF | 26-02-2026 09:37 | [14 empty] | 0.151 | 0.828 | 0.0105 | 0.0078 | 0.024 | 0.147 | 0.06 | 0.063 | 0.011 | 0.035 | 0.007 |  | 0.002 | 0.0006 | 0.0002 | 0.0007 | 0 | 0 | 0.0002 | 0 |  | 0.2065 | 0.0082 | [7 empty] | 0.32 | 0.3216 |  |  |  |  | 0.2889 | 0.2 | 0.27 | 0.0033 | 0.281 | 3.5621 | 2.33 | 0.43 | 2026-05-03 07:44
18204 | 7181 | LMF | 26-02-2026 09:49 | [14 empty] | 0.154 | 0.829 | 0.0104 | 0.0076 | 0.024 | 0.148 | 0.06 | 0.063 | 0.012 | 0.043 | 0.007 |  | 0.002 | 0.0006 | 0.0023 | 0.0007 | 0 | 0 | 0.0002 | 0 |  | 0.2097 | 0.0082 | [7 empty] | 0.32 | 0.325 |  |  |  |  | 0.2929 | 0.2 | 0.27 | 0.0033 | 0.283 | 3.5758 | 2.35 | 0.43 | 2026-05-03 07:44
18205 | 7181 | LMF | 26-02-2026 10:31 | [14 empty] | 0.097 | 0.689 | 0.009 | 0.0246 | 0.022 | 0.146 | 0.054 | 0.06 | 0.015 | 0.062 | 0.008 |  | 0.001 | 0.0007 | 0.0008 | 0.0007 | 0 | 0 | 0.0002 | 0.0006 |  | 0.1453 | 0.0084 | [7 empty] | 0.24 | 0.2432 |  |  |  |  | 0.2845 | 0.21 | 0.26 | 0.0024 | 0.275 | 3.5024 | 2.43 | 0.41 | 2026-05-03 07:44
18205 | 7181 | LMF | 26-02-2026 10:46 | [14 empty] | 0.152 | 0.826 | 0.0092 | 0.011 | 0.028 | 0.146 | 0.055 | 0.06 | 0.014 | 0.053 | 0.008 |  | 0.002 | 0.0007 | 0.0003 | 0.0008 | 0 | 0 | 0.0003 | 0 |  | 0.2079 | 0.0084 | [7 empty] | 0.32 | 0.3222 |  |  |  |  | 0.2845 | 0.21 | 0.26 | 0.0035 | 0.275 | 3.5157 | 2.43 | 0.41 | 2026-05-03 07:44
18205 | 7181 | LMF | 26-02-2026 11:01 | [14 empty] | 0.167 | 0.88 | 0.0095 | 0.0098 | 0.029 | 0.15 | 0.056 | 0.06 | 0.013 | 0.055 | 0.008 |  | 0.002 | 0.0011 | 0.0014 | 0.0009 | 0 | 0 | 0.0001 | 0.0005 |  | 0.2248 | 0.0085 | [7 empty] | 0.34 | 0.3467 |  |  |  |  | 0.2891 | 0.21 | 0.27 | 0.004 | 0.279 | 3.5868 | 2.5 | 0.4 | 2026-05-03 07:44
18206 | 7181 | LMF | 26-02-2026 11:48 | [14 empty] | 0.092 | 0.694 | 0.0094 | 0.03 | 0.017 | 0.154 | 0.051 | 0.067 | 0.016 | 0.077 | 0.007 |  | 0.002 | 0.0009 | 0.0007 | 0.0008 | 0 | 0 | 0.0002 | 0.0003 |  | 0.1409 | 0.0086 | [7 empty] | 0.24 | 0.2391 |  |  |  |  | 0.2973 | 0.21 | 0.27 | 0.0037 | 0.288 | 3.6419 | 2.3 | 0.44 | 2026-05-03 07:44
18206 | 7181 | LMF | 26-02-2026 12:04 | [14 empty] | 0.14 | 0.828 | 0.0099 | 0.017 | 0.018 | 0.15 | 0.052 | 0.067 | 0.015 | 0.044 | 0.007 |  | 0.002 | 0.001 | 0.0003 | 0.0008 | 0 | 0 | 0.0001 | 0 |  | 0.1949 | 0.0086 | [7 empty] | 0.31 | 0.3092 |  |  |  |  | 0.2924 | 0.21 | 0.27 | 0.0038 | 0.284 | 3.5906 | 2.24 | 0.45 | 2026-05-03 07:44
18206 | 7181 | LMF | 26-02-2026 12:20 | [14 empty] | 0.155 | 0.828 | 0.0098 | 0.014 | 0.017 | 0.154 | 0.052 | 0.068 | 0.015 | 0.043 | 0.007 |  | 0.002 | 0.0009 | 0.0025 | 0.0008 | 0 | 0 | 0.0002 | 0 |  | 0.2106 | 0.0085 | [7 empty] | 0.32 | 0.3244 |  |  |  |  | 0.2998 | 0.21 | 0.27 | 0.0037 | 0.289 | 3.6517 | 2.26 | 0.44 | 2026-05-03 07:44
18207 | 7181 | LMF | 26-02-2026 12:56 | [14 empty] | 0.093 | 0.666 | 0.0095 | 0.0337 | 0.019 | 0.165 | 0.054 | 0.07 | 0.016 | 0.056 | 0.007 |  | 0.002 | 0.0015 | 0.0003 | 0.0007 | 0 | 0 | 0.0001 | 0.001 |  | 0.1408 | 0.0087 | [7 empty] | 0.23 | 0.2372 |  |  |  |  | 0.3135 | 0.22 | 0.29 | 0.0042 | 0.305 | 3.8212 | 2.36 | 0.42 | 2026-05-03 07:44
18207 | 7181 | LMF | 26-02-2026 12:56 | [14 empty] | 0.093 | 0.666 | 0.0095 | 0.0337 | 0.019 | 0.165 | 0.054 | 0.07 | 0.016 | 0.056 | 0.007 |  | 0.002 | 0.0015 | 0.0003 | 0.0007 | 0 | 0 | 0.0001 | 0.001 |  | 0.1408 | 0.0087 | [7 empty] | 0.23 | 0.2372 |  |  |  |  | 0.3135 | 0.22 | 0.29 | 0.0042 | 0.305 | 3.8212 | 2.36 | 0.42 | 2026-05-03 07:44
18207 | 7181 | LMF | 26-02-2026 13:14 | [14 empty] | 0.15 | 0.839 | 0.0099 | 0.0092 | 0.026 | 0.162 | 0.055 | 0.07 | 0.014 | 0.04 | 0.007 |  | 0.002 | 0.0011 | 0.0003 | 0.0007 | 0 | 0 | 0.0001 | 0 |  | 0.2065 | 0.0087 | [7 empty] | 0.32 | 0.3238 |  |  |  |  | 0.3095 | 0.22 | 0.29 | 0.0038 | 0.301 | 3.7958 | 2.31 | 0.43 | 2026-05-03 07:44
18207 | 7181 | LMF | 26-02-2026 13:28 | [14 empty] | 0.158 | 0.837 | 0.0099 | 0.0082 | 0.025 | 0.162 | 0.055 | 0.071 | 0.014 | 0.042 | 0.007 |  | 0.002 | 0.0012 | 0.0021 | 0.0008 | 0 | 0 | 0.0001 | 0.0001 |  | 0.2144 | 0.0086 | [7 empty] | 0.33 | 0.3314 |  |  |  |  | 0.3124 | 0.22 | 0.29 | 0.004 | 0.302 | 3.797 | 2.28 | 0.44 | 2026-05-03 07:44
18208 | 7181 | LMF | 26-02-2026 14:27 | [14 empty] | 0.086 | 0.705 | 0.0103 | 0.0189 | 0.02 | 0.141 | 0.045 | 0.075 | 0.017 | 0.039 | 0.007 |  | 0.002 | 0.0015 | 0.0004 | 0.0008 | 0 | 0 | 0.0001 | 0.0006 |  | 0.1343 | 0.0088 | [7 empty] | 0.23 | 0.234 |  |  |  |  | 0.2864 | 0.2 | 0.26 | 0.0043 | 0.278 | 3.4721 | 1.88 | 0.53 | 2026-05-03 07:44
18208 | 7181 | LMF | 26-02-2026 14:42 | [14 empty] | 0.14 | 0.833 | 0.0104 | 0.0085 | 0.018 | 0.138 | 0.046 | 0.074 | 0.015 | 0.023 | 0.007 |  | 0.002 | 0.0012 | 0.0003 | 0.0007 | 0 | 0 | 0.0001 | 0 |  | 0.1944 | 0.0086 | [7 empty] | 0.31 | 0.3086 |  |  |  |  | 0.2813 | 0.19 | 0.26 | 0.0039 | 0.273 | 3.4209 | 1.86 | 0.54 | 2026-05-03 07:44
18208 | 7181 | LMF | 26-02-2026 14:54 | [14 empty] | 0.153 | 0.833 | 0.0101 | 0.0074 | 0.018 | 0.138 | 0.046 | 0.074 | 0.015 | 0.034 | 0.007 |  | 0.002 | 0.0008 | 0.0028 | 0.0007 | 0 | 0 | 0.0002 | 0 |  | 0.2079 | 0.0083 | [7 empty] | 0.32 | 0.3215 |  |  |  |  | 0.2838 | 0.19 | 0.26 | 0.0035 | 0.273 | 3.4152 | 1.86 | 0.54 | 2026-05-03 07:44
18209 | CM302 | LMF | 26-02-2026 16:14 | [14 empty] | 0.076 | 0.943 | 0.0095 | 0.0298 | 0.122 | 0.126 | 0.049 | 0.076 | 0.016 | 0.052 | 0.007 |  | 0.003 | 0.0011 | 0.0005 | 0.0013 | 0 | 0 | 0.0002 | 0 |  | 0.1396 | 0.0086 | [7 empty] | 0.26 | 0.2806 |  |  |  |  | 0.2762 | 0.18 | 0.25 | 0.0054 | 0.267 | 3.3703 | 1.66 | 0.6 | 2026-05-03 07:44
18209 | CM302 | LMF | 26-02-2026 16:51 | [14 empty] | 0.157 | 1.1 | 0.0099 | 0.0031 | 0.197 | 0.128 | 0.05 | 0.108 | 0.015 | 0.036 | 0.007 |  | 0.003 | 0.0015 | 0.0005 | 0.002 | 0 | 0 | 0.0003 | 0 |  | 0.2321 | 0.0088 | [7 empty] | 0.37 | 0.4026 |  |  |  |  | 0.3112 | 0.18 | 0.29 | 0.0065 | 0.301 | 3.6158 | 1.19 | 0.84 | 2026-05-03 07:44
18209 | CM302 | LMF | 26-02-2026 17:59 | [14 empty] | 0.178 | 1.126 | 0.0099 | 0.0026 | 0.186 | 0.126 | 0.051 | 0.109 | 0.015 | 0.034 | 0.007 |  | 0.003 | 0.0012 | 0.0004 | 0.0019 | 0 | 0 | 0.0002 | 0 |  | 0.2535 | 0.0087 | [7 empty] | 0.4 | 0.4261 |  |  |  |  | 0.3105 | 0.18 | 0.29 | 0.0061 | 0.301 | 3.569 | 1.16 | 0.87 | 2026-05-03 07:44
18209 | CM302 | LMF | 26-02-2026 18:38 | [14 empty] | 0.199 | 1.132 | 0.0101 | 0.0026 | 0.186 | 0.126 | 0.052 | 0.109 | 0.015 | 0.032 | 0.007 |  | 0.003 | 0.0016 | 0.0004 | 0.0019 | 0 | 0 | 0.0003 | 0 |  | 0.2753 | 0.0088 | [7 empty] | 0.42 | 0.4484 |  |  |  |  | 0.3117 | 0.18 | 0.29 | 0.0065 | 0.302 | 3.5743 | 1.16 | 0.87 | 2026-05-03 07:44
18209 | CM302 | LMF | 26-02-2026 20:00 | [14 empty] | 0.201 | 1.132 | 0.0101 | 0.0025 | 0.185 | 0.127 | 0.052 | 0.109 | 0.016 | 0.036 | 0.007 |  | 0.003 | 0.0017 | 0.0021 | 0.0019 | 0 | 0 | 0.0003 | 0 |  | 0.2774 | 0.0089 | [7 empty] | 0.42 | 0.4504 |  |  |  |  | 0.3156 | 0.18 | 0.29 | 0.0066 | 0.304 | 3.5885 | 1.17 | 0.86 | 2026-05-03 07:44
18210 | CM302 | LMF | 26-02-2026 17:30 | [14 empty] | 0.081 | 0.992 | 0.0118 | 0.02 | 0.12 | 0.129 | 0.061 | 0.069 | 0.017 | 0.055 | 0.007 |  | 0.003 | 0.0014 | 0.0012 | 0.0011 | 0 | 0 | 0.0001 | 0.0003 |  | 0.1472 | 0.0085 | [7 empty] | 0.28 | 0.2958 |  |  |  |  | 0.2857 | 0.19 | 0.26 | 0.0055 | 0.276 | 3.4513 | 1.87 | 0.53 | 2026-05-03 07:44
18210 | CM302 | LMF | 26-02-2026 17:56 | [14 empty] | 0.15 | 0.985 | 0.012 | 0.0032 | 0.192 | 0.126 | 0.061 | 0.104 | 0.017 | 0.017 | 0.007 |  | 0.003 | 0.0015 | 0.0008 | 0.0017 | 0 | 0 | 0.0002 | 0 |  | 0.2192 | 0.0085 | [7 empty] | 0.35 | 0.3777 |  |  |  |  | 0.3179 | 0.18 | 0.29 | 0.0062 | 0.308 | 3.6101 | 1.21 | 0.83 | 2026-05-03 07:44
18210 | CM302 | LMF | 26-02-2026 18:32 | [14 empty] | 0.162 | 1.092 | 0.0123 | 0.0027 | 0.188 | 0.127 | 0.062 | 0.104 | 0.016 | 0.031 | 0.007 |  | 0.004 | 0.0016 | 0.0007 | 0.0018 | 0 | 0 | 0.0003 | 0 |  | 0.237 | 0.0085 | [7 empty] | 0.38 | 0.4071 |  |  |  |  | 0.3191 | 0.18 | 0.29 | 0.0074 | 0.309 | 3.6268 | 1.22 | 0.82 | 2026-05-03 07:44
18210 | CM302 | LMF | 26-02-2026 19:00 | [14 empty] | 0.189 | 1.112 | 0.0124 | 0.0025 | 0.195 | 0.128 | 0.062 | 0.104 | 0.016 | 0.036 | 0.007 |  | 0.004 | 0.0015 | 0.0007 | 0.0019 | 0 | 0 | 0.0004 | 0 |  | 0.2658 | 0.0086 | [7 empty] | 0.41 | 0.4386 |  |  |  |  | 0.3204 | 0.18 | 0.29 | 0.0074 | 0.31 | 3.6556 | 1.23 | 0.81 | 2026-05-03 07:44
18210 | CM302 | LMF | 26-02-2026 20:54 | [14 empty] | 0.202 | 1.11 | 0.0116 | 0 | 0.196 | 0.127 | 0.063 | 0.103 | 0.015 | 0.037 | 0.007 |  | 0.004 | 0.0017 | 0.0037 | 0.0019 | 0 | 0 | 0.0001 | 0.0001 |  | 0.2771 | 0.0074 | [7 empty] | 0.42 | 0.4513 |  |  |  |  | 0.3206 | 0.18 | 0.29 | 0.0076 | 0.308 | 3.6256 | 1.23 | 0.81 | 2026-05-03 07:44
18211 | CM302 | LMF | 26-02-2026 20:30 | [14 empty] | 0.085 | 0.901 | 0.0103 | 0.0287 | 0.099 | 0.112 | 0.058 | 0.082 | 0.021 | 0.008 | 0.007 |  | 0.002 | 0.0012 | 0.0002 | 0.0007 | 0 | 0 | 0.0001 | 0 |  | 0.1453 | 0.0075 | [7 empty] | 0.26 | 0.2809 |  |  |  |  | 0.2814 | 0.17 | 0.25 | 0.0039 | 0.273 | 3.1335 | 1.37 | 0.73 | 2026-05-03 07:44
18211 | CM302 | LMF | 26-02-2026 20:56 | [14 empty] | 0.16 | 1.101 | 0.0108 | 0.0018 | 0.156 | 0.118 | 0.059 | 0.099 | 0.019 | 0.036 | 0.008 |  | 0.003 | 0.0009 | 0.0008 | 0.0013 | 0 | 0 | 0.0001 | 0 |  | 0.2328 | 0.0073 | [7 empty] | 0.37 | 0.4002 |  |  |  |  | 0.3049 | 0.18 | 0.28 | 0.0052 | 0.295 | 3.3834 | 1.19 | 0.84 | 2026-05-03 07:44
18211 | CM302 | LMF | 26-02-2026 21:15 | [14 empty] | 0.173 | 1.095 | 0.0109 | 0 | 0.166 | 0.113 | 0.059 | 0.103 | 0.02 | 0.023 | 0.007 |  | 0.003 | 0.0013 | 0.0006 | 0.0013 | 0 | 0 | 0.0001 | 0 |  | 0.2457 | 0.0074 | [7 empty] | 0.39 | 0.414 |  |  |  |  | 0.3044 | 0.17 | 0.28 | 0.0056 | 0.295 | 3.3243 | 1.1 | 0.91 | 2026-05-03 07:44
18211 | CM302 | LMF | 26-02-2026 21:28 | [14 empty] | 0.189 | 1.104 | 0.0107 | 0 | 0.179 | 0.115 | 0.059 | 0.101 | 0.02 | 0.038 | 0.007 |  | 0.003 | 0.0016 | 0.0008 | 0.0014 | 0 | 0 | 0.0001 | 0 |  | 0.2627 | 0.0073 | [7 empty] | 0.4 | 0.4336 |  |  |  |  | 0.3046 | 0.17 | 0.28 | 0.006 | 0.295 | 3.3692 | 1.14 | 0.88 | 2026-05-03 07:44
18211 | CM302 | LMF | 26-02-2026 21:39 | [14 empty] | 0.198 | 1.12 | 0.0108 | 0 | 0.182 | 0.116 | 0.059 | 0.102 | 0.02 | 0.047 | 0.007 |  | 0.003 | 0.0018 | 0.0026 | 0.0015 | 0 | 0 | 0.0001 | 0.0003 |  | 0.2726 | 0.0075 | [7 empty] | 0.42 | 0.4459 |  |  |  |  | 0.3086 | 0.17 | 0.28 | 0.0063 | 0.297 | 3.3955 | 1.14 | 0.88 | 2026-05-03 07:44
18212 | CM302 | LMF | 26-02-2026 21:19 | [14 empty] | 0.07 | 0.939 | 0.0096 | 0.0237 | 0.123 | 0.127 | 0.049 | 0.075 | 0.017 | 0.022 | 0.007 |  | 0.003 | 0.0022 | 0.0003 | 0.001 | 0 | 0 | 0.0001 | 0.0009 |  | 0.1331 | 0.0073 | [7 empty] | 0.25 | 0.2743 |  |  |  |  | 0.276 | 0.18 | 0.25 | 0.0062 | 0.268 | 3.3883 | 1.69 | 0.59 | 2026-05-03 07:44
18212 | CM302 | LMF | 26-02-2026 21:37 | [14 empty] | 0.167 | 1.072 | 0.0102 | 0.0018 | 0.187 | 0.123 | 0.05 | 0.1 | 0.015 | 0.03 | 0.007 |  | 0.003 | 0.002 | 0.0006 | 0.0016 | 0 | 0 | 0.0001 | 0.0003 |  | 0.2389 | 0.0074 | [7 empty] | 0.37 | 0.4052 |  |  |  |  | 0.297 | 0.18 | 0.27 | 0.0066 | 0.288 | 3.4974 | 1.23 | 0.81 | 2026-05-03 07:44
18212 | CM302 | LMF | 26-02-2026 22:06 | [14 empty] | 0.183 | 1.105 | 0.0104 | 0 | 0.192 | 0.123 | 0.05 | 0.105 | 0.015 | 0.033 | 0.007 |  | 0.003 | 0.0018 | 0.0007 | 0.0018 | 0 | 0 | 0.0001 | 0 |  | 0.2569 | 0.0073 | [7 empty] | 0.4 | 0.428 |  |  |  |  | 0.3024 | 0.18 | 0.28 | 0.0066 | 0.293 | 3.5232 | 1.17 | 0.85 | 2026-05-03 07:44
18212 | CM302 | LMF | 26-02-2026 22:49 | [14 empty] | 0.192 | 1.116 | 0.0105 | 0 | 0.194 | 0.124 | 0.051 | 0.106 | 0.015 | 0.035 | 0.007 |  | 0.003 | 0.0022 | 0.0035 | 0.002 | 0 | 0 | 0.0001 | 0.0006 |  | 0.2666 | 0.0075 | [7 empty] | 0.41 | 0.4395 |  |  |  |  | 0.3084 | 0.18 | 0.28 | 0.0072 | 0.296 | 3.549 | 1.17 | 0.85 | 2026-05-03 07:44
18213 | CM302 | LMF | 26-02-2026 23:05 | [14 empty] | 0.078 | 0.853 | 0.0072 | 0.0247 | 0.14 | 0.123 | 0.036 | 0.064 | 0.016 | 0.037 | 0.007 |  | 0.002 | 0.0013 | 0.0004 | 0.0014 | 0 | 0 | 0.0002 | 0.0004 |  | 0.1366 | 0.0076 | [7 empty] | 0.24 | 0.2668 |  |  |  |  | 0.2479 | 0.18 | 0.22 | 0.0047 | 0.239 | 3.2575 | 1.92 | 0.52 | 2026-05-03 07:44
18213 | CM302 | LMF | 26-02-2026 23:27 | [14 empty] | 0.162 | 1.08 | 0.0077 | 0.0023 | 0.178 | 0.121 | 0.037 | 0.103 | 0.014 | 0.045 | 0.007 |  | 0.003 | 0.0013 | 0.0009 | 0.0018 | 0 | 0 | 0.0002 | 0 |  | 0.2338 | 0.0075 | [7 empty] | 0.37 | 0.3974 |  |  |  |  | 0.2847 | 0.17 | 0.26 | 0.0061 | 0.275 | 3.4023 | 1.17 | 0.85 | 2026-05-03 07:44
18213 | CM302 | LMF | 26-02-2026 23:27 | [14 empty] | 0.162 | 1.08 | 0.0077 | 0.0023 | 0.178 | 0.121 | 0.037 | 0.103 | 0.014 | 0.045 | 0.007 |  | 0.003 | 0.0013 | 0.0009 | 0.0018 | 0 | 0 | 0.0002 | 0 |  | 0.2338 | 0.0075 | [7 empty] | 0.37 | 0.3974 |  |  |  |  | 0.2847 | 0.17 | 0.26 | 0.0061 | 0.275 | 3.4023 | 1.17 | 0.85 | 2026-05-03 07:44
18213 | CM302 | LMF | 26-02-2026 23:39 | [14 empty] | 0.194 | 1.116 | 0.0079 | 0 | 0.178 | 0.121 | 0.037 | 0.104 | 0.014 | 0.031 | 0.007 |  | 0.003 | 0.0012 | 0.0006 | 0.0018 | 0 | 0 | 0.0001 | 0 |  | 0.2671 | 0.0075 | [7 empty] | 0.41 | 0.4355 |  |  |  |  | 0.2853 | 0.17 | 0.26 | 0.006 | 0.276 | 3.4092 | 1.16 | 0.86 | 2026-05-03 07:44
18213 | CM302 | LMF | 27-02-2026 00:02 | [14 empty] | 0.2 | 1.119 | 0.0081 | 0 | 0.179 | 0.123 | 0.038 | 0.104 | 0.014 | 0.039 | 0.007 |  | 0.003 | 0.0017 | 0.0024 | 0.0019 | 0 | 0 | 0.0003 | 0 |  | 0.2744 | 0.0076 | [7 empty] | 0.41 | 0.4424 |  |  |  |  | 0.2907 | 0.18 | 0.27 | 0.0066 | 0.279 | 3.4482 | 1.18 | 0.85 | 2026-05-03 07:44
18214 | CM302 | LMF | 27-02-2026 01:01 | [14 empty] | 0.077 | 0.823 | 0.0102 | 0.0337 | 0.164 | 0.095 | 0.045 | 0.051 | 0.03 | 0.048 | 0.007 |  | 0.003 | 0.0016 | 0.0005 | 0.0015 | 0 | 0 | 0.0002 | 0.0011 |  | 0.1348 | 0.0077 | [7 empty] | 0.24 | 0.2668 |  |  |  |  | 0.2303 | 0.15 | 0.19 | 0.0061 | 0.221 | 2.8013 | 1.86 | 0.54 | 2026-05-03 07:44
18214 | CM302 | LMF | 27-02-2026 01:12 | [14 empty] | 0.176 | 1.083 | 0.0108 | 0.0021 | 0.184 | 0.096 | 0.047 | 0.051 | 0.028 | 0.024 | 0.007 |  | 0.004 | 0.0019 | 0.0007 | 0.0017 | 0 | 0 | 0.0002 | 0.0005 |  | 0.2475 | 0.0076 | [7 empty] | 0.38 | 0.4127 |  |  |  |  | 0.2319 | 0.15 | 0.19 | 0.0076 | 0.222 | 2.8633 | 1.88 | 0.53 | 2026-05-03 07:44
18214 | CM302 | LMF | 27-02-2026 01:21 | [14 empty] | 0.191 | 1.104 | 0.011 | 0 | 0.178 | 0.096 | 0.048 | 0.051 | 0.027 | 0.033 | 0.007 |  | 0.004 | 0.002 | 0.0006 | 0.0018 | 0 | 0 | 0.0004 | 0.0003 |  | 0.2644 | 0.0077 | [7 empty] | 0.4 | 0.4303 |  |  |  |  | 0.2321 | 0.15 | 0.2 | 0.0078 | 0.222 | 2.8597 | 1.88 | 0.53 | 2026-05-03 07:44
18214 | CM302 | LMF | 27-02-2026 01:28 | [14 empty] | 0.198 | 1.119 | 0.0109 | 0 | 0.179 | 0.098 | 0.048 | 0.052 | 0.027 | 0.034 | 0.007 |  | 0.004 | 0.0024 | 0.003 | 0.0019 | 0 | 0 | 0.0002 | 0.0013 |  | 0.2713 | 0.0077 | [7 empty] | 0.41 | 0.4402 |  |  |  |  | 0.237 | 0.15 | 0.2 | 0.0083 | 0.225 | 2.901 | 1.88 | 0.53 | 2026-05-03 07:44
18214 | CM302 | LMF | 27-02-2026 02:37 | [14 empty] | 0.2 | 1.123 | 0.0111 | 0 | 0.173 | 0.097 | 0.049 | 0.051 | 0.027 | 0.032 | 0.007 |  | 0.004 | 0.0024 | 0.0041 | 0.0019 | 0 | 0 | 0.0002 | 0.0011 |  | 0.2733 | 0.0077 | [7 empty] | 0.41 | 0.4418 |  |  |  |  | 0.2374 | 0.15 | 0.2 | 0.0083 | 0.224 | 2.8736 | 1.9 | 0.53 | 2026-05-03 07:44
18215 | CM302 | LMF | 27-02-2026 02:35 | [14 empty] | 0.083 | 0.756 | 0.0091 | 0.017 | 0.131 | 0.107 | 0.046 | 0.055 | 0.021 | 0.027 | 0.008 |  | 0.003 | 0.0021 | 0.0004 | 0.0014 | 0 | 0 | 0.0002 | 0.0017 |  | 0.1364 | 0.0076 | [7 empty] | 0.23 | 0.2556 |  |  |  |  | 0.2389 | 0.17 | 0.21 | 0.0065 | 0.229 | 2.9744 | 1.95 | 0.51 | 2026-05-03 07:44
18215 | CM302 | LMF | 27-02-2026 03:00 | [14 empty] | 0.181 | 1.054 | 0.01 | 0.0001 | 0.184 | 0.109 | 0.048 | 0.098 | 0.019 | 0.039 | 0.008 |  | 0.004 | 0.0023 | 0.0009 | 0.0018 | 0 | 0 | 0.0002 | 0.0011 |  | 0.252 | 0.0076 | [7 empty] | 0.38 | 0.4154 |  |  |  |  | 0.2847 | 0.17 | 0.26 | 0.0081 | 0.274 | 3.2365 | 1.11 | 0.9 | 2026-05-03 07:44
18215 | CM302 | LMF | 27-02-2026 03:12 | [14 empty] | 0.193 | 1.112 | 0.01 | 0 | 0.183 | 0.109 | 0.048 | 0.097 | 0.019 | 0.032 | 0.008 |  | 0.004 | 0.0025 | 0.0006 | 0.002 | 0 | 0 | 0.0002 | 0.0011 |  | 0.2668 | 0.0076 | [7 empty] | 0.41 | 0.4368 |  |  |  |  | 0.2838 | 0.17 | 0.25 | 0.0085 | 0.273 | 3.2324 | 1.12 | 0.89 | 2026-05-03 07:44
18215 | CM302 | LMF | 27-02-2026 03:32 | [14 empty] | 0.207 | 1.114 | 0.01 | 0 | 0.183 | 0.108 | 0.049 | 0.098 | 0.019 | 0.039 | 0.008 |  | 0.004 | 0.0022 | 0.0025 | 0.0019 | 0 | 0 | 0 | 0.0009 |  | 0.28 | 0.0076 | [7 empty] | 0.42 | 0.4513 |  |  |  |  | 0.2861 | 0.17 | 0.26 | 0.0081 | 0.274 | 3.2181 | 1.1 | 0.91 | 2026-05-03 07:44
18216 | CM302 | LMF | 27-02-2026 03:48 | [14 empty] | 0.076 | 0.809 | 0.0088 | 0.0167 | 0.128 | 0.094 | 0.045 | 0.089 | 0.02 | 0.023 | 0.006 |  | 0.003 | 0.0008 | 0.0004 | 0.0011 | 0 | 0 | 0 | 0 |  | 0.1308 | 0.0073 | [7 empty] | 0.24 | 0.258 |  |  |  |  | 0.2559 | 0.15 | 0.23 | 0.0049 | 0.248 | 2.8239 | 1.06 | 0.95 | 2026-05-03 07:44
18216 | CM302 | LMF | 27-02-2026 04:07 | [14 empty] | 0.167 | 1.066 | 0.0095 | 0.0004 | 0.188 | 0.095 | 0.046 | 0.089 | 0.018 | 0.031 | 0.007 |  | 0.003 | 0.0011 | 0.001 | 0.0015 | 0 | 0 | 0.0001 | 0 |  | 0.2371 | 0.0075 | [7 empty] | 0.37 | 0.4017 |  |  |  |  | 0.2573 | 0.15 | 0.23 | 0.0056 | 0.248 | 2.9451 | 1.07 | 0.94 | 2026-05-03 07:44
18216 | CM302 | LMF | 27-02-2026 04:26 | [14 empty] | 0.184 | 1.114 | 0.0095 | 0 | 0.19 | 0.095 | 0.046 | 0.087 | 0.018 | 0.032 | 0.006 |  | 0.003 | 0.001 | 0.0009 | 0.0017 | 0 | 0 | 0 | 0 |  | 0.256 | 0.0073 | [7 empty] | 0.4 | 0.4269 |  |  |  |  | 0.255 | 0.15 | 0.23 | 0.0057 | 0.246 | 2.9417 | 1.09 | 0.92 | 2026-05-03 07:44
18216 | CM302 | LMF | 27-02-2026 04:54 | [14 empty] | 0.193 | 1.112 | 0.0096 | 0 | 0.189 | 0.094 | 0.047 | 0.088 | 0.018 | 0.035 | 0.007 |  | 0.003 | 0.0013 | 0.0033 | 0.0017 | 0 | 0 | 0 | 0 |  | 0.2649 | 0.0074 | [7 empty] | 0.4 | 0.4356 |  |  |  |  | 0.2585 | 0.15 | 0.23 | 0.006 | 0.247 | 2.9273 | 1.07 | 0.94 | 2026-05-03 07:44
18218 | 7612 | LMF | 2026-03-03 14:55 | [14 empty] | 0.028 | 0.057 | 0.0139 | 0.0493 | 0.008 | 0.113 | 0.047 | 0.063 | 0.032 | 0.024 | 0.006 | 3.63636 | 0 | 0.0011 | 0.0009 | 0.0024 | 0.0017 | 0.0066 | 0.0002 | 0.0038 |  | 0.0433 | 0.0039 | [7 empty] | 0.07 | 0.0663 | 0.36 |  | 0.00016 |  | 0.265 | 0.16 | 0.22 | 0.0035 | 0.255 | 3.0056 | 1.79 | 0.56 | 2026-05-03 07:44
18218 | 7612 | LMF | 2026-03-03 15:27 | [14 empty] | 0.025 | 0.066 | 0.0144 | 0.0097 | 0.008 | 0.115 | 0.048 | 0.063 | 0.032 | 0.015 | 0.006 | 2.11594 | 0 | 0.0013 | 0.0003 | 0.0017 | 0.0013 | 0.0069 | 0.0002 | 0.0039 |  | 0.0409 | 0.0039 | [7 empty] | 0.06 | 0.0652 | 0.25 |  | 0.0001 |  | 0.2666 | 0.16 | 0.23 | 0.003 | 0.258 | 3.051 | 1.83 | 0.55 | 2026-05-03 07:44
18218 | 7612 | LMF | 2026-03-03 16:09 | [14 empty] | 0.038 | 0.689 | 0.0156 | 0.0061 | 0.024 | 0.118 | 0.051 | 0.064 | 0.027 | 0.03 | 0.006 | 4.35294 | 0.002 | 0.0242 | 0.0006 | 0.0027 | 0.0049 | 0.0068 | 0.0003 | 0.002 |  | 0.0863 | 0.0039 | [7 empty] | 0.18 | 0.185 | 0.4 |  | 0.0002 |  | 0.2703 | 0.17 | 0.23 | 0.0289 | 0.26 | 3.1551 | 1.84 | 0.54 | 2026-05-03 07:44
18218 | 7612 | LMF | 2026-03-03 16:22 | [14 empty] | 0.044 | 0.819 | 0.0159 | 0.0046 | 0.027 | 0.119 | 0.052 | 0.064 | 0.025 | 0.032 | 0.006 | 4.89231 | 0.003 | 0.0276 | 0.0006 | 0.0028 | 0.0052 | 0.0065 | 0.0002 | 0.0015 |  | 0.0984 | 0.0039 | [7 empty] | 0.21 | 0.2131 | 0.43 |  | 0.00021 |  | 0.2702 | 0.17 | 0.24 | 0.0334 | 0.26 | 3.1827 | 1.86 | 0.54 | 2026-05-03 07:44
18218 | 7612 | LMF | 2026-03-03 16:43 | [14 empty] | 0.045 | 0.817 | 0.0158 | 0.0034 | 0.028 | 0.115 | 0.052 | 0.064 | 0.025 | 0.036 | 0.006 | 5.83871 | 0.002 | 0.0275 | 0.0006 | 0.0028 | 0.0049 | 0.0062 | 0.0002 | 0.0011 |  | 0.0991 | 0.0039 | [7 empty] | 0.21 | 0.2136 | 0.45 |  | 0.00022 |  | 0.2661 | 0.17 | 0.23 | 0.0323 | 0.256 | 3.112 | 1.8 | 0.56 | 2026-05-03 07:44
18218 | 7612 | LMF | 2026-03-03 17:10 | [14 empty] | 0.049 | 0.889 | 0.0162 | 0.0019 | 0.038 | 0.117 | 0.052 | 0.063 | 0.025 | 0.02 | 0.006 | 3.12698 | 0.003 | 0.0286 | 0.0006 | 0.0032 | 0.0054 | 0.0063 | 0.0002 | 0.0015 |  | 0.1072 | 0.004 | [7 empty] | 0.23 | 0.2316 | 0.51 |  | 0.00012 |  | 0.2676 | 0.17 | 0.23 | 0.0348 | 0.257 | 3.1671 | 1.86 | 0.54 | 2026-05-03 07:44
18218 | 7612 | LMF | 2026-03-03 17:26 | [14 empty] | 0.05 | 0.968 | 0.0161 | 0.0017 | 0.043 | 0.118 | 0.053 | 0.065 | 0.024 | 0.028 | 0.007 | 4.1791 | 0.003 | 0.0283 | 0.0009 | 0.0033 | 0.0056 | 0.0067 | 0.0002 | 0.0011 |  | 0.1124 | 0.0039 | [7 empty] | 0.24 | 0.2467 | 0.49 |  | 0.00019 |  | 0.2712 | 0.17 | 0.24 | 0.0346 | 0.26 | 3.1965 | 1.82 | 0.55 | 2026-05-03 07:44
18218 | 7612 | LMF | 2026-03-03 18:34 | [14 empty] | 0.053 | 1.047 | 0.0165 | 0.0013 | 0.047 | 0.124 | 0.053 | 0.064 | 0.024 | 0.02 | 0.006 | 3.47368 | 0.004 | 0.0293 | 0.0003 | 0.0037 | 0.0053 | 0.0057 | 0.0002 | 0.0014 |  | 0.1198 | 0.0041 | [7 empty] | 0.26 | 0.264 | 0.65 |  | 0.00011 |  | 0.2758 | 0.18 | 0.24 | 0.037 | 0.265 | 3.311 | 1.94 | 0.52 | 2026-05-03 07:44
18218 | 7612 | LMF | 2026-03-03 20:16 | [14 empty] | 0.06 | 1.121 | 0.0167 | 0.0014 | 0.045 | 0.121 | 0.054 | 0.064 | 0.023 | 0.032 | 0.007 | 5.46552 | 0.007 | 0.0293 | 0.0003 | 0.0593 | 0.0064 | 0.0058 | 0.0003 | 0.0013 |  | 0.1311 | 0.004 | [7 empty] | 0.28 | 0.2835 | 10.22 |  | 0.00018 |  | 0.3288 | 0.17 | 0.24 | 0.0956 | 0.262 | 3.2612 | 1.89 | 0.53 | 2026-05-03 07:44
18218 | 7612 | LMF | 2026-03-03 20:33 | [14 empty] | 0.063 | 1.124 | 0.0169 | 0.0014 | 0.05 | 0.123 | 0.054 | 0.064 | 0.024 | 0.038 | 0.007 | 6.03175 | 0.007 | 0.0299 | 0.0024 | 0.058 | 0.0064 | 0.0063 | 0.0003 | 0.0015 |  | 0.1346 | 0.0042 | [7 empty] | 0.28 | 0.2882 | 9.21 |  | 0.00024 |  | 0.3328 | 0.18 | 0.24 | 0.0949 | 0.265 | 3.3071 | 1.92 | 0.52 | 2026-05-03 07:44
18219 | 7612 | LMF | 2026-03-03 18:13 | [14 empty] | 0.024 | 0.096 | 0.0158 | 0.0477 | 0.017 | 0.109 | 0.056 | 0.071 | 0.031 | 0.055 | 0.007 | 9.18333 | 0.001 | 0.0018 | 0.0002 | 0.003 | 0.0027 | 0.006 | 0.0003 | 0.0042 |  | 0.0425 | 0.0039 | [7 empty] | 0.07 | 0.0725 | 0.5 |  | 0.00033 |  | 0.2774 | 0.16 | 0.24 | 0.0058 | 0.267 | 3.0132 | 1.54 | 0.65 | 2026-05-03 07:44
18219 | 7612 | LMF | 2026-03-03 18:29 | [14 empty] | 0.022 | 0.102 | 0.0157 | 0.0115 | 0.039 | 0.11 | 0.057 | 0.072 | 0.03 | 0.022 | 0.007 | 3.92857 | 0.001 | 0.0015 | 0.0004 | 0.0034 | 0.0017 | 0.0056 | 0.0002 | 0.0035 |  | 0.0411 | 0.0039 | [7 empty] | 0.07 | 0.0753 | 0.61 |  | 0.00012 |  | 0.2798 | 0.16 | 0.24 | 0.0059 | 0.269 | 3.0668 | 1.53 | 0.65 | 2026-05-03 07:44
18219 | 7612 | LMF | 2026-03-03 18:45 | [14 empty] | 0.022 | 0.101 | 0.0155 | 0.0058 | 0.045 | 0.104 | 0.056 | 0.072 | 0.03 | 0.02 | 0.006 | 3.64815 | 0.001 | 0.0009 | 0.0003 | 0.0036 | 0.0009 | 0.0054 | 0.0002 | 0.0029 |  | 0.0409 | 0.0036 | [7 empty] | 0.07 | 0.0755 | 0.67 |  | 0.00011 |  | 0.2727 | 0.16 | 0.23 | 0.0055 | 0.262 | 2.9609 | 1.44 | 0.69 | 2026-05-03 07:44
18219 | 7612 | LMF | 2026-03-03 19:05 | [14 empty] | 0.037 | 0.848 | 0.0172 | 0.004 | 0.056 | 0.11 | 0.059 | 0.072 | 0.024 | 0.026 | 0.007 | 3.74286 | 0.003 | 0.0251 | 0.0003 | 0.0045 | 0.005 | 0.007 | 0.0003 | 0.0015 |  | 0.0943 | 0.0039 | [7 empty] | 0.21 | 0.2171 | 0.64 |  | 0.00018 |  | 0.277 | 0.16 | 0.24 | 0.0326 | 0.265 | 3.1195 | 1.53 | 0.65 | 2026-05-03 07:44
18219 | 7612 | LMF | 2026-03-03 19:25 | [14 empty] | 0.041 | 1.003 | 0.0178 | 0.0035 | 0.056 | 0.112 | 0.06 | 0.072 | 0.023 | 0.035 | 0.007 | 5.01429 | 0.004 | 0.0255 | 0.0004 | 0.0044 | 0.0055 | 0.007 | 0.0003 | 0.0015 |  | 0.1063 | 0.0041 | [7 empty] | 0.24 | 0.2472 | 0.63 |  | 0.00025 |  | 0.279 | 0.16 | 0.24 | 0.0339 | 0.267 | 3.1665 | 1.56 | 0.64 | 2026-05-03 07:44
18219 | 7612 | LMF | 2026-03-03 20:53 | [14 empty] | 0.051 | 1.006 | 0.0176 | 0.0035 | 0.054 | 0.11 | 0.06 | 0.071 | 0.023 | 0.033 | 0.006 | 4.45205 | 0.004 | 0.0271 | 0.0003 | 0.0043 | 0.0052 | 0.0073 | 0.0003 | 0.0013 |  | 0.1162 | 0.0039 | [7 empty] | 0.25 | 0.2572 | 0.59 |  | 0.00024 |  | 0.2756 | 0.16 | 0.24 | 0.0354 | 0.264 | 3.1213 | 1.55 | 0.65 | 2026-05-03 07:44
18219 | 7612 | LMF | 2026-03-03 21:08 | [14 empty] | 0.055 | 1.042 | 0.0179 | 0.0031 | 0.059 | 0.113 | 0.061 | 0.072 | 0.023 | 0.039 | 0.007 | 5.74627 | 0.008 | 0.0281 | 0.0002 | 0.0657 | 0.0055 | 0.0067 | 0.0003 | 0.0017 |  | 0.1228 | 0.004 | [7 empty] | 0.26 | 0.2693 | 9.81 |  | 0.00026 |  | 0.3422 | 0.17 | 0.25 | 0.1018 | 0.269 | 3.1917 | 1.57 | 0.64 | 2026-05-03 07:44
18219 | 7612 | LMF | 2026-03-03 21:34 | [14 empty] | 0.061 | 1.043 | 0.0177 | 0.0026 | 0.066 | 0.112 | 0.061 | 0.072 | 0.023 | 0.036 | 0.007 | 6.66667 | 0.008 | 0.0276 | 0.0022 | 0.0576 | 0.0059 | 0.0054 | 0.0003 | 0.0015 |  | 0.129 | 0.0038 | [7 empty] | 0.27 | 0.2765 | 10.67 |  | 0.00019 |  | 0.3353 | 0.17 | 0.25 | 0.0932 | 0.268 | 3.1808 | 1.56 | 0.64 | 2026-05-03 07:44
18219 | 7612 | LMF | 2026-03-03 22:15 | [14 empty] | 0.06 | 1.037 | 0.0175 | 0.0026 | 0.065 | 0.111 | 0.06 | 0.07 | 0.023 | 0.035 | 0.007 | 5.41538 | 0.008 | 0.0277 | 0.0026 | 0.0573 | 0.005 | 0.0065 | 0.0003 | 0.0013 |  | 0.1276 | 0.0039 | [7 empty] | 0.26 | 0.274 | 8.82 |  | 0.00023 |  | 0.3312 | 0.16 | 0.24 | 0.093 | 0.264 | 3.1514 | 1.59 | 0.63 | 2026-05-03 07:44
18220 | 7612 | LMF | 2026-03-03 20:11 | [14 empty] | 0.048 | 0.104 | 0.0129 | 0.0414 | 0.006 | 0.124 | 0.051 | 0.067 | 0.032 | 0.043 | 0.008 | 12 | 0 | 0.0016 | 0.0002 | 0.0027 | 0.0021 | 0.0036 | 0.0003 | 0.0041 |  | 0.0669 | 0.0045 | [7 empty] | 0.09 | 0.0957 | 0.75 |  | 0.00016 |  | 0.2856 | 0.19 | 0.24 | 0.0043 | 0.274 | 3.1966 | 1.85 | 0.54 | 2026-05-03 07:44
18220 | 7612 | LMF | 2026-03-03 21:03 | [14 empty] | 0.068 | 0.906 | 0.0146 | 0.0137 | 0.013 | 0.127 | 0.054 | 0.066 | 0.026 | 0.033 | 0.008 | 5.92727 | 0.003 | 0.0237 | 0.0003 | 0.0029 | 0.0057 | 0.0055 | 0.0003 | 0.002 |  | 0.1274 | 0.0045 | [7 empty] | 0.25 | 0.2507 | 0.53 |  | 0.00018 |  | 0.2847 | 0.19 | 0.25 | 0.0296 | 0.273 | 3.288 | 1.92 | 0.52 | 2026-05-03 07:44
18220 | 7612 | LMF | 2026-03-03 21:22 | [14 empty] | 0.068 | 1.047 | 0.0145 | 0.0067 | 0.016 | 0.125 | 0.055 | 0.066 | 0.024 | 0.031 | 0.008 | 5.30508 | 0.003 | 0.025 | 0.0004 | 0.003 | 0.0049 | 0.0059 | 0.0002 | 0.0009 |  | 0.1339 | 0.0044 | [7 empty] | 0.27 | 0.2743 | 0.51 |  | 0.00018 |  | 0.2817 | 0.19 | 0.25 | 0.031 | 0.27 | 3.2572 | 1.89 | 0.53 | 2026-05-03 07:44
18220 | 7612 | LMF | 2026-03-03 22:15 | [14 empty] | 0.068 | 1.019 | 0.0145 | 0.0046 | 0.02 | 0.12 | 0.053 | 0.067 | 0.025 | 0.035 | 0.007 | 4.26506 | 0.006 | 0.027 | 0.0019 | 0.0613 | 0.0052 | 0.0083 | 0.0003 | 0.0001 |  | 0.1332 | 0.0042 | [7 empty] | 0.27 | 0.2704 | 7.39 |  | 0.00029 |  | 0.3359 | 0.18 | 0.24 | 0.0943 | 0.265 | 3.1767 | 1.79 | 0.56 | 2026-05-03 07:44
18221 | 7612 | LMF | 2026-03-03 22:18 | [14 empty] | 0.036 | 0.082 | 0.012 | 0.0532 | 0.021 | 0.087 | 0.053 | 0.05 | 0.03 | 0.044 | 0.006 | 8.07407 | 0 | 0.0016 | 0.0003 | 0.0081 | 0.0015 | 0.0054 | 0.0003 | 0.0044 |  | 0.0521 | 0.0037 | [7 empty] | 0.08 | 0.0789 | 1.5 |  | 0.00024 |  | 0.235 | 0.14 | 0.19 | 0.0097 | 0.22 | 2.4688 | 1.74 | 0.57 | 2026-05-03 07:44
18221 | 7612 | LMF | 2026-03-03 22:38 | [14 empty] | 0.052 | 0.941 | 0.0141 | 0.0213 | 0.024 | 0.092 | 0.058 | 0.051 | 0.023 | 0.036 | 0.006 | 6.29825 | 0.003 | 0.0296 | 0.0004 | 0.0057 | 0.0048 | 0.0057 | 0.0003 | 0.002 |  | 0.1116 | 0.0038 | [7 empty] | 0.24 | 0.2392 | 1 |  | 0.0002 |  | 0.2367 | 0.14 | 0.2 | 0.0383 | 0.224 | 2.617 | 1.8 | 0.55 | 2026-05-03 07:44
18221 | 7612 | LMF | 2026-03-03 23:01 | [14 empty] | 0.056 | 1.036 | 0.0144 | 0.0061 | 0.035 | 0.092 | 0.059 | 0.051 | 0.022 | 0.031 | 0.006 | 4.90476 | 0.003 | 0.0303 | 0.0006 | 0.0051 | 0.0056 | 0.0063 | 0.0002 | 0.002 |  | 0.1201 | 0.0039 | [7 empty] | 0.26 | 0.2608 | 0.81 |  | 0.00019 |  | 0.2361 | 0.14 | 0.2 | 0.0384 | 0.224 | 2.6383 | 1.8 | 0.55 | 2026-05-03 07:44
18221 | 7612 | LMF | 2026-03-03 23:16 | [14 empty] | 0.061 | 1.05 | 0.0143 | 0.0054 | 0.037 | 0.091 | 0.059 | 0.051 | 0.023 | 0.041 | 0.006 | 5.73611 | 0.007 | 0.0305 | 0.0015 | 0.0661 | 0.005 | 0.0072 | 0.0002 | 0.0017 |  | 0.1263 | 0.0038 | [7 empty] | 0.26 | 0.2694 | 9.18 |  | 0.0003 |  | 0.2982 | 0.14 | 0.2 | 0.1036 | 0.224 | 2.6201 | 1.78 | 0.56 | 2026-05-03 07:44
18222 | 7612 | LMF | 2026-03-03 22:59 | [14 empty] | 0.026 | 0.069 | 0.0117 | 0.0358 | 0.003 | 0.106 | 0.047 | 0.106 | 0.037 | 0.022 | 0.009 | 5.02326 | 0 | 0.0014 | 0.0002 | 0.0012 | 0.0025 | 0.0043 | 0.0002 | 0.004 |  | 0.0424 | 0.0044 | [7 empty] | 0.07 | 0.0689 | 0.28 |  | 9e-05 |  | 0.3064 | 0.17 | 0.26 | 0.0026 | 0.296 | 2.9626 | 1 | 1 | 2026-05-03 07:44
18222 | 7612 | LMF | 2026-03-03 23:27 | [14 empty] | 0.042 | 0.879 | 0.0138 | 0.0106 | 0.01 | 0.113 | 0.051 | 0.105 | 0.03 | 0.012 | 0.009 | 1.98305 | 0.003 | 0.0253 | 0.0004 | 0.0016 | 0.0053 | 0.0059 | 0.0002 | 0.0025 |  | 0.0995 | 0.0046 | [7 empty] | 0.22 | 0.2215 | 0.27 |  | 7e-05 |  | 0.31 | 0.18 | 0.27 | 0.0299 | 0.299 | 3.1352 | 1.08 | 0.93 | 2026-05-03 07:44
18222 | 7612 | LMF | 2026-03-03 23:51 | [14 empty] | 0.045 | 1.007 | 0.0137 | 0.005 | 0.017 | 0.107 | 0.05 | 0.104 | 0.029 | 0.02 | 0.008 | 2.81429 | 0.002 | 0.0245 | 0.0004 | 0.0029 | 0.005 | 0.007 | 0.0002 | 0.0008 |  | 0.1086 | 0.0045 | [7 empty] | 0.24 | 0.2459 | 0.41 |  | 0.00014 |  | 0.3021 | 0.17 | 0.26 | 0.0294 | 0.29 | 3.032 | 1.03 | 0.97 | 2026-05-03 07:44
18222 | 7612 | LMF | 2026-04-03 00:07 | [14 empty] | 0.051 | 1.042 | 0.0139 | 0.0041 | 0.022 | 0.111 | 0.051 | 0.105 | 0.029 | 0.03 | 0.009 | 4.71875 | 0.006 | 0.0279 | 0.0027 | 0.0562 | 0.0053 | 0.0064 | 0.0002 | 0.0014 |  | 0.1172 | 0.0045 | [7 empty] | 0.26 | 0.2599 | 8.78 |  | 0.00019 |  | 0.3642 | 0.18 | 0.27 | 0.0901 | 0.296 | 3.1183 | 1.06 | 0.95 | 2026-05-03 07:44
18222 | 7612 | LMF | 2026-04-03 00:31 | [14 empty] | 0.057 | 1.019 | 0.0139 | 0.0036 | 0.024 | 0.107 | 0.05 | 0.105 | 0.029 | 0.034 | 0.008 | 3.98837 | 0.006 | 0.0272 | 0.002 | 0.0574 | 0.0035 | 0.0086 | 0.0002 | 0.0004 |  | 0.1219 | 0.0044 | [7 empty] | 0.26 | 0.2619 | 6.67 |  | 0.00029 |  | 0.3592 | 0.17 | 0.26 | 0.0906 | 0.291 | 3.0484 | 1.02 | 0.98 | 2026-05-03 07:44
18223 | 7612 | LMF | 2026-04-03 00:17 | [14 empty] | 0.033 | 0.056 | 0.0111 | 0.0569 | 0.005 | 0.102 | 0.031 | 0.066 | 0.034 | 0.041 | 0.007 | 16.875 | 0 | 0.0012 | 0.0003 | 0.0024 | 0.0003 | 0.0024 | 0.0003 | 0.0039 |  | 0.0475 | 0.0043 | [7 empty] | 0.07 | 0.0674 | 1 |  | 0.0001 |  | 0.2437 | 0.16 | 0.2 | 0.0036 | 0.233 | 2.7427 | 1.55 | 0.65 | 2026-05-03 07:44
18223 | 7612 | LMF | 2026-04-03 00:42 | [14 empty] | 0.048 | 0.916 | 0.0132 | 0.011 | 0.01 | 0.101 | 0.035 | 0.065 | 0.026 | 0.016 | 0.007 | 3.46809 | 0.002 | 0.0266 | 0.0002 | 0.002 | 0.0036 | 0.0047 | 0.0002 | 0.0008 |  | 0.105 | 0.0044 | [7 empty] | 0.22 | 0.2261 | 0.43 |  | 8e-05 |  | 0.2366 | 0.16 | 0.2 | 0.0306 | 0.227 | 2.7684 | 1.55 | 0.64 | 2026-05-03 07:44
18223 | 7612 | LMF | 2026-04-03 00:59 | [14 empty] | 0.051 | 1.049 | 0.0138 | 0.0056 | 0.02 | 0.107 | 0.037 | 0.066 | 0.026 | 0.04 | 0.008 | 7.19643 | 0.003 | 0.0289 | 0.0011 | 0.0035 | 0.0053 | 0.0056 | 0.0002 | 0.0017 |  | 0.1155 | 0.0045 | [7 empty] | 0.25 | 0.2539 | 0.63 |  | 0.00023 |  | 0.2485 | 0.17 | 0.21 | 0.0354 | 0.236 | 2.9098 | 1.62 | 0.62 | 2026-05-03 07:44
18223 | 7612 | LMF | 2026-04-03 01:13 | [14 empty] | 0.06 | 1.029 | 0.0137 | 0.0053 | 0.02 | 0.103 | 0.037 | 0.065 | 0.026 | 0.036 | 0.007 | 6.83019 | 0.006 | 0.029 | 0.0024 | 0.0613 | 0.0049 | 0.0053 | 0.0003 | 0.0009 |  | 0.124 | 0.0046 | [7 empty] | 0.26 | 0.2598 | 11.57 |  | 0.00019 |  | 0.3026 | 0.16 | 0.21 | 0.0963 | 0.231 | 2.831 | 1.58 | 0.63 | 2026-05-03 07:44
18224 | 7612 | LMF | 2026-04-03 01:31 | [14 empty] | 0.028 | 0.079 | 0.0121 | 0.0487 | 0.005 | 0.098 | 0.037 | 0.06 | 0.027 | 0.021 | 0.009 | 8.95652 | 0 | 0.001 | 0.0002 | 0.0023 | 0.001 | 0.0023 | 0.0002 | 0.0035 |  | 0.0427 | 0.004 | [7 empty] | 0.06 | 0.0653 | 1 |  | 5e-05 |  | 0.2337 | 0.17 | 0.2 | 0.0033 | 0.222 | 2.672 | 1.63 | 0.61 | 2026-05-03 07:44
18224 | 7612 | LMF | 2026-04-03 01:47 | [14 empty] | 0.047 | 0.964 | 0.0142 | 0.0139 | 0.015 | 0.106 | 0.042 | 0.062 | 0.02 | 0.02 | 0.009 | 4.12245 | 0.003 | 0.0286 | 0.0004 | 0.0026 | 0.0062 | 0.0049 | 0.0003 | 0.0022 |  | 0.1073 | 0.0043 | [7 empty] | 0.23 | 0.2343 | 0.53 |  | 0.0001 |  | 0.2427 | 0.18 | 0.21 | 0.0342 | 0.23 | 2.8844 | 1.71 | 0.58 | 2026-05-03 07:44
18224 | 7612 | LMF | 2026-04-03 02:05 | [14 empty] | 0.057 | 1.022 | 0.0144 | 0.0044 | 0.027 | 0.106 | 0.042 | 0.061 | 0.02 | 0.017 | 0.009 | 3.26923 | 0.007 | 0.0297 | 0.0004 | 0.0499 | 0.0065 | 0.0052 | 0.0002 | 0.0021 |  | 0.1204 | 0.0043 | [7 empty] | 0.25 | 0.2567 | 9.6 |  | 9e-05 |  | 0.2886 | 0.18 | 0.21 | 0.0866 | 0.229 | 2.9026 | 1.74 | 0.58 | 2026-05-03 07:44
18224 | 7612 | LMF | 2026-04-03 02:16 | [14 empty] | 0.06 | 1.023 | 0.0144 | 0.0036 | 0.03 | 0.106 | 0.043 | 0.061 | 0.021 | 0.032 | 0.009 | 6.21569 | 0.007 | 0.0303 | 0.0014 | 0.056 | 0.0069 | 0.0051 | 0.0002 | 0.0022 |  | 0.1237 | 0.0045 | [7 empty] | 0.26 | 0.2609 | 10.98 |  | 0.00016 |  | 0.2981 | 0.18 | 0.21 | 0.0933 | 0.231 | 2.909 | 1.74 | 0.58 | 2026-05-03 07:44
18225 | 7612 | LMF | 2026-04-03 02:40 | [14 empty] | 0.034 | 0.095 | 0.0133 | 0.0575 | 0.01 | 0.107 | 0.053 | 0.065 | 0.032 | 0.079 | 0.007 | 22.02778 | 0.001 | 0.0012 | 0.0095 | 0.0039 | 0.0011 | 0.0036 | 0.0003 | 0.0036 |  | 0.0519 | 0.0043 | [7 empty] | 0.08 | 0.0802 | 1.08 |  | 0.00029 |  | 0.278 | 0.16 | 0.23 | 0.0061 | 0.257 | 2.9026 | 1.65 | 0.61 | 2026-05-03 07:44
18225 | 7612 | LMF | 2026-04-03 02:59 | [14 empty] | 0.048 | 1.019 | 0.0153 | 0.0091 | 0.015 | 0.112 | 0.058 | 0.064 | 0.025 | 0.005 | 0.007 | 1 | 0.004 | 0.0291 | 0.0006 | 0.0016 | 0.0042 | 0.0054 | 0.0002 | 0.001 |  | 0.1121 | 0.0044 | [7 empty] | 0.25 | 0.2495 | 0.3 |  | 3e-05 |  | 0.2687 | 0.17 | 0.23 | 0.0347 | 0.259 | 3.0379 | 1.75 | 0.57 | 2026-05-03 07:44
18225 | 7612 | LMF | 2026-04-03 03:05 | [14 empty] | 0.049 | 1.014 | 0.0158 | 0.0095 | 0.015 | 0.109 | 0.058 | 0.066 | 0.025 | 0.005 | 0.007 | 1.02222 | 0.004 | 0.0292 | 0.0002 | 0.0017 | 0.0047 | 0.0045 | 0.0002 | 0.0011 |  | 0.1127 | 0.0044 | [7 empty] | 0.25 | 0.2496 | 0.38 |  | 2e-05 |  | 0.2673 | 0.17 | 0.23 | 0.0349 | 0.258 | 2.9981 | 1.65 | 0.61 | 2026-05-03 07:44
18225 | 7612 | LMF | 2026-04-03 03:12 | [14 empty] | 0.055 | 1.033 | 0.0155 | 0.0075 | 0.016 | 0.109 | 0.059 | 0.063 | 0.025 | 0.026 | 0.007 | 9.14286 | 0.008 | 0.0293 | 0.0009 | 0.0587 | 0.0041 | 0.0028 | 0.0002 | 0.0009 |  | 0.1201 | 0.0043 | [7 empty] | 0.26 | 0.2598 | 20.96 |  | 7e-05 |  | 0.3233 | 0.17 | 0.23 | 0.096 | 0.256 | 2.9868 | 1.73 | 0.58 | 2026-05-03 07:44
18225 | 7612 | LMF | 2026-04-03 03:23 | [14 empty] | 0.058 | 1.033 | 0.0154 | 0.0065 | 0.031 | 0.11 | 0.059 | 0.064 | 0.025 | 0.037 | 0.007 | 7.95652 | 0.008 | 0.03 | 0.002 | 0.0619 | 0.0043 | 0.0046 | 0.0002 | 0.0011 |  | 0.1237 | 0.0044 | [7 empty] | 0.26 | 0.2654 | 13.46 |  | 0.00017 |  | 0.3296 | 0.17 | 0.23 | 0.0999 | 0.258 | 3.0285 | 1.72 | 0.58 | 2026-05-03 07:44
18226 | 7171 | LMF | 2026-04-03 04:22 | [14 empty] | 0.075 | 0.563 | 0.0107 | 0.0444 | 0.014 | 0.159 | 0.06 | 0.074 | 0.016 | 0.052 | 0.007 |  | 0.001 | 0.0007 | 0.0002 | 0.0006 | 0 | 0 | 0 | 0 |  | 0.117 | 0.0074 | [7 empty] | 0.2 | 0.202 |  |  |  |  | 0.3171 | 0.22 | 0.29 | 0.0023 | 0.309 | 3.7626 | 2.15 | 0.47 | 2026-05-03 07:44
18226 | 7171 | LMF | 2026-04-03 04:42 | [14 empty] | 0.15 | 0.753 | 0.011 | 0.0113 | 0.022 | 0.165 | 0.062 | 0.074 | 0.014 | 0.04 | 0.008 |  | 0.002 | 0.0013 | 0.0002 | 0.0012 | 0 | 0 | 0 | 0.0001 |  | 0.2021 | 0.0073 | [7 empty] | 0.31 | 0.3108 |  |  |  |  | 0.324 | 0.23 | 0.3 | 0.0045 | 0.315 | 3.8712 | 2.23 | 0.45 | 2026-05-03 07:44
18226 | 7171 | LMF | 2026-04-03 06:20 | [14 empty] | 0.177 | 0.762 | 0.0116 | 0.0025 | 0.022 | 0.167 | 0.064 | 0.076 | 0.015 | 0.029 | 0.008 |  | 0.002 | 0.0015 | 0.0002 | 0.0011 | 0 | 0 | 0 | 0.0004 |  | 0.2299 | 0.0076 | [7 empty] | 0.34 | 0.3401 |  |  |  |  | 0.3309 | 0.23 | 0.31 | 0.0046 | 0.322 | 3.9167 | 2.2 | 0.46 | 2026-05-03 07:44
18226 | 7171 | LMF | 2026-04-03 07:04 | [14 empty] | 0.196 | 0.76 | 0.0116 | 0.0016 | 0.022 | 0.166 | 0.064 | 0.076 | 0.015 | 0.045 | 0.008 |  | 0.002 | 0.0013 | 0.0002 | 0.0012 | 0 | 0 | 0 | 0.0002 |  | 0.2487 | 0.0078 | [7 empty] | 0.36 | 0.3587 |  |  |  |  | 0.3301 | 0.23 | 0.31 | 0.0045 | 0.321 | 3.9028 | 2.18 | 0.46 | 2026-05-03 07:44
18226 | 7171 | LMF | 2026-04-03 08:18 | [14 empty] | 0.193 | 0.752 | 0.0113 | 0.0008 | 0.022 | 0.166 | 0.064 | 0.077 | 0.015 | 0.049 | 0.008 |  | 0.002 | 0.0013 | 0.0025 | 0.0011 | 0 | 0 | 0 | 0.0003 |  | 0.2453 | 0.0075 | [7 empty] | 0.35 | 0.3545 |  |  |  |  | 0.3334 | 0.23 | 0.31 | 0.0044 | 0.322 | 3.9007 | 2.16 | 0.46 | 2026-05-03 07:44
18226 | 7171 | LMF | 2026-04-03 09:12 | [14 empty] | 0.194 |  |  | 0.001 | [40 empty] | 2026-05-03 07:44
18227 | 7171 | LMF | 2026-04-03 05:53 | [14 empty] | 0.05 | 0.53 | 0.0156 | 0.0523 | 0.007 | 0.17 | 0.07 | 0.075 | 0.019 | 0.037 | 0.007 |  | 0.002 | 0.0012 | 0.0005 | 0.0009 | 0 | 0 | 0 | 0.0013 |  | 0.0915 | 0.0078 | [7 empty] | 0.17 | 0.1741 |  |  |  |  | 0.3428 | 0.23 | 0.32 | 0.0041 | 0.334 | 4.0087 | 2.27 | 0.44 | 2026-05-03 07:44
18227 | 7171 | LMF | 2026-04-03 06:18 | [14 empty] | 0.15 | 0.805 | 0.0164 | 0.0052 | 0.035 | 0.17 | 0.072 | 0.076 | 0.017 | 0.037 | 0.007 |  | 0.003 | 0.0015 | 0.0006 | 0.0017 | 0 | 0 | 0 | 0.0004 |  | 0.2062 | 0.0077 | [7 empty] | 0.32 | 0.3248 |  |  |  |  | 0.3447 | 0.23 | 0.32 | 0.0062 | 0.335 | 4.0677 | 2.24 | 0.45 | 2026-05-03 07:44
18227 | 7171 | LMF | 2026-04-03 06:40 | [14 empty] | 0.177 | 0.807 | 0.0165 | 0.0019 | 0.034 | 0.173 | 0.072 | 0.075 | 0.017 | 0.052 | 0.007 |  | 0.003 | 0.0015 | 0.0004 | 0.0016 | 0 | 0 | 0 | 0.0004 |  | 0.2334 | 0.0077 | [7 empty] | 0.35 | 0.3522 |  |  |  |  | 0.3463 | 0.23 | 0.32 | 0.0061 | 0.337 | 4.1083 | 2.31 | 0.43 | 2026-05-03 07:44
18227 | 7171 | LMF | 2026-04-03 08:56 | [14 empty] | 0.201 | 0.794 | 0.0162 | 0 | 0.037 | 0.166 | 0.072 | 0.075 | 0.017 | 0.04 | 0.007 |  | 0.002 | 0.0012 | 0.0007 | 0.0018 | 0 | 0 | 0 | 0.0002 |  | 0.2564 | 0.0076 | [7 empty] | 0.37 | 0.3738 |  |  |  |  | 0.3399 | 0.23 | 0.31 | 0.005 | 0.33 | 4.0087 | 2.21 | 0.45 | 2026-05-03 07:44
18227 | 7171 | LMF | 2026-04-03 09:11 | [14 empty] | 0.203 | 0.798 | 0.0164 | 0 | 0.04 | 0.17 | 0.072 | 0.076 | 0.017 | 0.046 | 0.007 |  | 0.003 | 0.0014 | 0.0027 | 0.002 | 0 | 0 | 0 | 0.0006 |  | 0.259 | 0.0078 | [7 empty] | 0.37 | 0.3774 |  |  |  |  | 0.3471 | 0.23 | 0.32 | 0.0064 | 0.335 | 4.0752 | 2.24 | 0.45 | 2026-05-03 07:44
18228 | 7171 | LMF | 2026-04-03 07:14 | [14 empty] | 0.074 | 0.545 | 0.0098 | 0.0409 | 0.019 | 0.165 | 0.057 | 0.089 | 0.015 | 0.056 | 0.009 |  | 0.003 | 0.0011 | 0.0003 | 0.0009 | 0 | 0 | 0 | 0.0012 |  | 0.1158 | 0.0075 | [7 empty] | 0.2 | 0.1999 |  |  |  |  | 0.3363 | 0.24 | 0.31 | 0.005 | 0.326 | 3.8788 | 1.85 | 0.54 | 2026-05-03 07:44
18228 | 7171 | LMF | 2026-04-03 07:44 | [14 empty] | 0.166 | 0.778 | 0.0104 | 0.0088 | 0.036 | 0.165 | 0.059 | 0.09 | 0.013 | 0.056 | 0.009 |  | 0.003 | 0.0014 | 0.0006 | 0.0016 | 0 | 0 | 0 | 0.0005 |  | 0.22 | 0.0077 | [7 empty] | 0.33 | 0.3337 |  |  |  |  | 0.3386 | 0.24 | 0.31 | 0.006 | 0.327 | 3.9192 | 1.83 | 0.55 | 2026-05-03 07:44
18228 | 7171 | LMF | 2026-04-03 09:17 | [14 empty] | 0.197 | 0.777 | 0.0105 | 0.0009 | 0.037 | 0.163 | 0.06 | 0.089 | 0.013 | 0.039 | 0.009 |  | 0.003 | 0.0012 | 0.0003 | 0.0016 | 0 | 0 | 0 | 0.0004 |  | 0.2509 | 0.0075 | [7 empty] | 0.36 | 0.3647 |  |  |  |  | 0.3363 | 0.24 | 0.31 | 0.0058 | 0.325 | 3.892 | 1.83 | 0.55 | 2026-05-03 07:44
18228 | 7171 | LMF | 2026-04-03 09:44 | [14 empty] | 0.21 | 0.776 | 0.0104 | 0.0004 | 0.038 | 0.163 | 0.06 | 0.088 | 0.013 | 0.039 | 0.009 |  | 0.003 | 0.001 | 0.0024 | 0.0016 | 0 | 0 | 0 | 0.0004 |  | 0.2638 | 0.0076 | [7 empty] | 0.37 | 0.3775 |  |  |  |  | 0.3372 | 0.24 | 0.31 | 0.0056 | 0.324 | 3.8886 | 1.85 | 0.54 | 2026-05-03 07:44
18229 | 7171 | LMF | 2026-04-03 09:34 | [14 empty] | 0.066 | 0.429 | 0.0118 | 0.0501 | 0.007 | 0.168 | 0.056 | 0.074 | 0.016 | 0.026 | 0.008 |  | 0.001 | 0.0008 | 0.0002 | 0.0007 | 0 | 0 | 0 | 0.0012 |  | 0.1013 | 0.008 | [7 empty] | 0.17 | 0.1694 |  |  |  |  | 0.3228 | 0.23 | 0.3 | 0.0025 | 0.314 | 3.8971 | 2.27 | 0.44 | 2026-05-03 07:44
18229 | 7171 | LMF | 2026-04-03 09:59 | [14 empty] | 0.166 | 0.829 | 0.0131 | 0.0162 | 0.015 | 0.172 | 0.06 | 0.073 | 0.013 | 0.041 | 0.008 |  | 0.003 | 0.0012 | 0.0003 | 0.0009 | 0 | 0 | 0 | 0.0005 |  | 0.2219 | 0.0081 | [7 empty] | 0.34 | 0.3382 |  |  |  |  | 0.327 | 0.23 | 0.31 | 0.0051 | 0.318 | 3.9893 | 2.36 | 0.42 | 2026-05-03 07:44
18229 | 7171 | LMF | 2026-04-03 10:15 | [14 empty] | 0.184 | 0.829 | 0.013 | 0.004 | 0.018 | 0.168 | 0.06 | 0.073 | 0.013 | 0.032 | 0.008 |  | 0.003 | 0.0011 | 0.0003 | 0.0009 | 0 | 0 | 0 | 0.0002 |  | 0.2398 | 0.008 | [7 empty] | 0.35 | 0.3565 |  |  |  |  | 0.3228 | 0.23 | 0.3 | 0.005 | 0.314 | 3.9361 | 2.3 | 0.43 | 2026-05-03 07:44
18229 | 7171 | LMF | 2026-04-03 10:31 | [14 empty] | 0.197 | 0.832 | 0.0132 | 0.0033 | 0.018 | 0.171 | 0.06 | 0.074 | 0.013 | 0.043 | 0.008 |  | 0.003 | 0.0013 | 0.0002 | 0.001 | 0 | 0 | 0 | 0.0005 |  | 0.2532 | 0.008 | [7 empty] | 0.37 | 0.3703 |  |  |  |  | 0.327 | 0.23 | 0.31 | 0.0053 | 0.318 | 3.9847 | 2.31 | 0.43 | 2026-05-03 07:44
18230 | MA501P | LMF | 2026-04-03 10:36 | [14 empty] | 0.083 | 0.548 | 0.0089 | 0.0451 | 0.028 | 0.176 | 0.077 | 0.092 | 0.017 | 0.08 | 0.009 |  | 0.002 | 0.0011 | 0.0008 | 0.001 | 0 | 0 | 0 | 0.0013 |  | 0.1269 | 0.0078 | [7 empty] | 0.21 | 0.2161 |  |  |  |  | 0.3726 | 0.25 | 0.35 | 0.0041 | 0.362 | 4.0627 | 1.91 | 0.52 | 2026-05-03 07:44
18230 | MA501P | LMF | 2026-04-03 11:02 | [14 empty] | 0.082 | 0.551 | 0.0087 | 0.0167 | 0.032 | 0.178 | 0.078 | 0.092 | 0.017 | 0.078 | 0.009 |  | 0.002 | 0.0007 | 0.0006 | 0.0009 | 0 | 0 | 0 | 0.0009 |  | 0.1263 | 0.0076 | [7 empty] | 0.21 | 0.2165 |  |  |  |  | 0.3752 | 0.25 | 0.35 | 0.0036 | 0.365 | 4.093 | 1.93 | 0.52 | 2026-05-03 07:44
18230 | MA501P | LMF | 2026-04-03 11:50 | [14 empty] | 0.125 | 1.066 | 0.0103 | 0.0009 | 0.238 | 0.295 | 0.305 | 0.168 | 0.013 | 0.045 | 0.009 |  | 0.045 | 0.0296 | 0.002 | 0.0022 | 0 | 0 | 0.0002 | 0.0002 |  | 0.2254 | 0.0081 | [7 empty] | 0.41 | 0.4458 |  |  |  |  | 0.7946 | 0.37 | 0.77 | 0.0768 | 0.781 | 5.9401 | 1.76 | 0.57 | 2026-05-03 07:44
18230 | MA501P | LMF | 2026-04-03 12:25 | [14 empty] | 0.133 | 1.072 | 0.0103 | 0 | 0.316 | 0.304 | 0.411 | 0.17 | 0.013 | 0.031 | 0.009 |  | 0.053 | 0.0326 | 0.0018 | 0.0023 | 0 | 0 | 0.0001 | 0 |  | 0.2424 | 0.0081 | [7 empty] | 0.44 | 0.4913 |  |  |  |  | 0.9114 | 0.38 | 0.89 | 0.0879 | 0.898 | 6.2302 | 1.79 | 0.56 | 2026-05-03 07:44
18230 | MA501P | LMF | 2026-04-03 13:23 | [14 empty] | 0.136 | 1.074 | 0.0105 | 0 | 0.316 | 0.323 | 0.418 | 0.171 | 0.013 | 0.038 | 0.009 |  | 0.053 | 0.0331 | 0.0011 | 0.0023 | 0 | 0 | 0.0001 | 0 |  | 0.2468 | 0.0082 | [7 empty] | 0.44 | 0.4973 |  |  |  |  | 0.9377 | 0.4 | 0.91 | 0.0884 | 0.925 | 6.3155 | 1.89 | 0.53 | 2026-05-03 07:44
18230 | MA501P | LMF | 2026-04-03 13:43 | [14 empty] | 0.157 | 1.083 | 0.0104 | 0 | 0.313 | 0.321 | 0.42 | 0.171 | 0.013 | 0.035 | 0.009 |  | 0.053 | 0.0333 | 0.0031 | 0.0024 | 0 | 0 | 0.0001 | 0 |  | 0.2682 | 0.0081 | [7 empty] | 0.47 | 0.5197 |  |  |  |  | 0.9398 | 0.39 | 0.91 | 0.0887 | 0.925 | 6.3058 | 1.88 | 0.53 | 2026-05-03 07:44
18231 | MA501P | LMF | 2026-04-03 12:05 | [14 empty] | 0.123 | 1.789 | 0.0117 | 0.034 | 0.359 | 0.208 | 0.361 | 0.079 | 0.005 | 0.05 | 0.008 |  | 0.006 | 0.0024 | 0.0004 | 0.0048 | 0 | 0 | 0.0003 | 0 |  | 0.2566 | 0.0086 | [7 empty] | 0.51 | 0.5746 |  |  |  |  | 0.6668 | 0.27 | 0.65 | 0.0132 | 0.653 | 5.3147 | 2.63 | 0.38 | 2026-05-03 07:44
18231 | MA501P | LMF | 2026-04-03 12:18 | [14 empty] | 0.124 | 1.799 | 0.0122 | 0.0172 | 0.349 | 0.21 | 0.362 | 0.079 | 0.005 | 0.033 | 0.008 |  | 0.006 | 0.0025 | 0.0005 | 0.0063 | 0 | 0 | 0.0003 | 0 |  | 0.258 | 0.0087 | [7 empty] | 0.52 | 0.5759 |  |  |  |  | 0.6715 | 0.27 | 0.65 | 0.0148 | 0.656 | 5.3322 | 2.66 | 0.38 | 2026-05-03 07:44
18231 | MA501P | LMF | 2026-04-03 13:46 | [14 empty] | 0.084 | 0.94 | 0.0115 | 0.0013 | 0.167 | 0.25 | 0.227 | 0.095 | 0.021 | 0.032 | 0.009 |  | 0.004 | 0.0019 | 0.0011 | 0.004 | 0 | 0 | 0.0001 | 0.0008 |  | 0.1643 | 0.0086 | [7 empty] | 0.31 | 0.3419 |  |  |  |  | 0.6071 | 0.32 | 0.57 | 0.0099 | 0.593 | 5.3207 | 2.63 | 0.38 | 2026-05-03 07:44
18231 | MA501P | LMF | 2026-04-03 14:11 | [14 empty] | 0.149 | 1.07 | 0.0119 | 0 | 0.337 | 0.335 | 0.337 | 0.162 | 0.02 | 0.028 | 0.009 |  | 0.046 | 0.0315 | 0.0015 | 0.0065 | 0 | 0 | 0.0002 | 0.0007 |  | 0.257 | 0.0087 | [7 empty] | 0.44 | 0.4972 |  |  |  |  | 0.8712 | 0.41 | 0.83 | 0.084 | 0.854 | 6.2933 | 2.07 | 0.48 | 2026-05-03 07:44
18231 | MA501P | LMF | 2026-04-03 14:31 | [14 empty] | 0.163 | 1.069 | 0.0121 | 0 | 0.341 | 0.333 | 0.41 | 0.162 | 0.02 | 0.029 | 0.009 |  | 0.056 | 0.0333 | 0.0013 | 0.0068 | 0 | 0 | 0.0003 | 0.0006 |  | 0.2761 | 0.0087 | [7 empty] | 0.47 | 0.5283 |  |  |  |  | 0.9425 | 0.4 | 0.91 | 0.0961 | 0.925 | 6.386 | 2.06 | 0.49 | 2026-05-03 07:44
18231 | MA501P | LMF | 2026-04-03 14:44 | [14 empty] | 0.16 | 1.073 | 0.0119 | 0 | 0.339 | 0.329 | 0.411 | 0.162 | 0.019 | 0.031 | 0.009 | 62.6 | 0.056 | 0.0323 | 0.0028 | 0.0068 | 0 | 0.0005 | 0.0002 | 0.0003 |  | 0.2725 | 0.0085 | [7 empty] | 0.47 | 0.5253 | 13.6 |  | 2e-05 |  | 0.9398 | 0.4 | 0.9 | 0.0951 | 0.921 | 6.3697 | 2.03 | 0.49 | 2026-05-03 07:44
18232 | MA501P | LMF | 2026-04-03 14:06 | [14 empty] | 0.089 | 1.045 | 0.011 | 0.0245 | 0.188 | 0.247 | 0.243 | 0.093 | 0.019 | 0.03 | 0.008 |  | 0.004 | 0.002 | 0.0003 | 0.0044 | 0 | 0 | 0.0002 | 0.0009 |  | 0.1762 | 0.0085 | [7 empty] | 0.34 | 0.3703 |  |  |  |  | 0.6155 | 0.31 | 0.58 | 0.0104 | 0.602 | 5.3325 | 2.66 | 0.38 | 2026-05-03 07:44
18232 | MA501P | LMF | 2026-04-03 15:21 | [14 empty] | 0.108 | 1.076 | 0.0116 | 0.0013 | 0.277 | 0.304 | 0.333 | 0.169 | 0.018 | 0.027 | 0.009 |  | 0.051 | 0.0323 | 0.0007 | 0.0041 | 0 | 0 | 0.0002 | 0 |  | 0.213 | 0.0085 | [7 empty] | 0.4 | 0.4454 |  |  |  |  | 0.838 | 0.37 | 0.81 | 0.0874 | 0.824 | 6.0974 | 1.8 | 0.56 | 2026-05-03 07:44
18232 | MA501P | LMF | 2026-04-03 15:42 | [14 empty] | 0.166 | 1.075 | 0.0118 | 0 | 0.339 | 0.32 | 0.454 | 0.17 | 0.018 | 0.034 | 0.009 |  | 0.055 | 0.0327 | 0.0011 | 0.0046 | 0 | 0 | 0.0002 | 0 |  | 0.2803 | 0.0087 | [7 empty] | 0.48 | 0.5398 |  |  |  |  | 0.9769 | 0.39 | 0.94 | 0.0923 | 0.962 | 6.4031 | 1.88 | 0.53 | 2026-05-03 07:44
18232 | MA501P | LMF | 2026-04-03 15:52 | [14 empty] | 0.167 | 1.085 | 0.0119 | 0 | 0.344 | 0.326 | 0.455 | 0.171 | 0.019 | 0.032 | 0.009 |  | 0.056 | 0.0334 | 0.003 | 0.0047 | 0 | 0 | 0.0002 | 0.0004 |  | 0.2825 | 0.0087 | [7 empty] | 0.49 | 0.5444 |  |  |  |  | 0.9876 | 0.39 | 0.95 | 0.0941 | 0.971 | 6.4339 | 1.91 | 0.52 | 2026-05-03 07:44
18232 | MA501P | LMF | 2026-04-03 15:52 | [14 empty] | 0.167 | 1.085 | 0.0119 | 0 | 0.344 | 0.326 | 0.455 | 0.171 | 0.019 | 0.032 | 0.009 |  | 0.056 | 0.0334 | 0.003 | 0.0047 | 0 | 0 | 0.0002 | 0.0004 |  | 0.2825 | 0.0087 | [7 empty] | 0.49 | 0.5444 |  |  |  |  | 0.9876 | 0.39 | 0.95 | 0.0941 | 0.971 | 6.4339 | 1.91 | 0.52 | 2026-05-03 07:44
18233 | MA501P | LMF | 2026-04-03 15:13 | [14 empty] | 0.076 | 0.423 | 0.0145 | 0.0857 | 0.027 | 0.25 | 0.334 | 0.1 | 0.037 | 0.041 | 0.009 |  | 0.002 | 0.0009 | 0.0004 | 0.0017 | 0 | 0 | 0.0001 | 0.0014 |  | 0.1321 | 0.0085 | [7 empty] | 0.24 | 0.2489 |  |  |  |  | 0.7321 | 0.32 | 0.68 | 0.0046 | 0.721 | 5.2995 | 2.5 | 0.4 | 2026-05-03 07:44
18233 | MA501P | LMF | 2026-04-03 16:00 | [14 empty] | 0.146 | 1.026 | 0.0159 | 0.0175 | 0.066 | 0.33 | 0.428 | 0.119 | 0.032 | 0.021 | 0.009 |  | 0.049 | 0.0019 | 0.0006 | 0.0024 | 0 | 0 | 0 | 0.0002 |  | 0.2464 | 0.0087 | [7 empty] | 0.45 | 0.4598 |  |  |  |  | 0.9206 | 0.4 | 0.88 | 0.0533 | 0.909 | 5.9925 | 2.77 | 0.36 | 2026-05-03 07:44
18233 | MA501P | LMF | 2026-04-03 16:22 | [14 empty] | 0.152 | 1.024 | 0.016 | 0.0059 | 0.297 | 0.332 | 0.425 | 0.155 | 0.032 | 0.026 | 0.009 |  | 0.054 | 0.0337 | 0.0022 | 0.0053 | 0 | 0 | 0.0001 | 0.0001 |  | 0.2616 | 0.0086 | [7 empty] | 0.46 | 0.5069 |  |  |  |  | 0.9606 | 0.4 | 0.91 | 0.093 | 0.944 | 6.3879 | 2.14 | 0.47 | 2026-05-03 07:44
18233 | MA501P | LMF | 2026-04-03 16:49 | [14 empty] | 0.155 | 1.031 | 0.0162 | 0.0018 | 0.315 | 0.338 | 0.427 | 0.155 | 0.032 | 0.029 | 0.009 |  | 0.054 | 0.0342 | 0.0037 | 0.0064 | 0 | 0 | 0.0001 | 0.0005 |  | 0.2659 | 0.0087 | [7 empty] | 0.46 | 0.5148 |  |  |  |  | 0.9712 | 0.41 | 0.92 | 0.0946 | 0.952 | 6.4348 | 2.18 | 0.46 | 2026-05-03 07:44
18233 | MA501P | LMF | 2026-04-03 16:49 | [14 empty] | 0.155 | 1.031 | 0.0162 | 0.0018 | 0.315 | 0.338 | 0.427 | 0.155 | 0.032 | 0.029 | 0.009 |  | 0.054 | 0.0342 | 0.0037 | 0.0064 | 0 | 0 | 0.0001 | 0.0005 |  | 0.2659 | 0.0087 | [7 empty] | 0.46 | 0.5148 |  |  |  |  | 0.9712 | 0.41 | 0.92 | 0.0946 | 0.952 | 6.4348 | 2.18 | 0.46 | 2026-05-03 07:44
18234 | MA501P | LMF | 2026-04-03 16:31 | [14 empty] | 0.1 | 0.861 | 0.0113 | 0.0432 | 0.081 | 0.281 | 0.33 | 0.136 | 0.045 | 0.035 | 0.009 |  | 0.004 | 0.0017 | 0.0004 | 0.0026 | 0 | 0 | 0.0001 | 0.0003 |  | 0.1825 | 0.0086 | [7 empty] | 0.35 | 0.3606 |  |  |  |  | 0.8044 | 0.35 | 0.75 | 0.0083 | 0.792 | 5.6197 | 2.07 | 0.48 | 2026-05-03 07:44
18234 | MA501P | LMF | 2026-04-03 17:01 | [14 empty] | 0.136 | 1.046 | 0.0121 | 0 | 0.327 | 0.34 | 0.415 | 0.172 | 0.043 | 0.022 | 0.01 |  | 0.05 | 0.0321 | 0.0014 | 0.0086 | 0 | 0 | 0.0002 | 0.0003 |  | 0.2487 | 0.0089 | [7 empty] | 0.45 | 0.5006 |  |  |  |  | 0.99 | 0.42 | 0.93 | 0.0907 | 0.97 | 6.4004 | 1.98 | 0.51 | 2026-05-03 07:44
18234 | MA501P | LMF | 2026-04-03 17:41 | [14 empty] | 0.149 | 1.043 | 0.0115 | 0 | 0.316 | 0.328 | 0.415 | 0.171 | 0.043 | 0.031 | 0.01 |  | 0.053 | 0.0309 | 0.0016 | 0.0085 | 0 | 0 | 0.0001 | 0 |  | 0.2604 | 0.0088 | [7 empty] | 0.46 | 0.511 |  |  |  |  | 0.9768 | 0.4 | 0.91 | 0.0924 | 0.957 | 6.3436 | 1.92 | 0.52 | 2026-05-03 07:44
18234 | MA501P | LMF | 2026-04-03 17:58 | [14 empty] | 0.152 | 1.048 | 0.0117 | 0 | 0.32 | 0.336 | 0.416 | 0.171 | 0.043 | 0.033 | 0.009 |  | 0.054 | 0.0315 | 0.0024 | 0.0087 | 0 | 0 | 0.0002 | 0 |  | 0.2648 | 0.0088 | [7 empty] | 0.46 | 0.5164 |  |  |  |  | 0.9867 | 0.41 | 0.92 | 0.0942 | 0.966 | 6.3739 | 1.96 | 0.51 | 2026-05-03 07:44
18235 | MA501P | LMF | 2026-04-03 17:53 | [14 empty] | 0.101 | 0.892 | 0.0114 | 0.0298 | 0.099 | 0.215 | 0.303 | 0.084 | 0.026 | 0.037 | 0.008 |  | 0.003 | 0.0013 | 0.0002 | 0.0031 | 0 | 0 | 0.0001 | 0 |  | 0.1787 | 0.0084 | [7 empty] | 0.34 | 0.3525 |  |  |  |  | 0.6392 | 0.28 | 0.6 | 0.0074 | 0.628 | 4.9419 | 2.56 | 0.39 | 2026-05-03 07:44
18235 | MA501P | LMF | 2026-04-03 18:27 | [14 empty] | 0.144 | 1.029 | 0.0118 | 0 | 0.283 | 0.285 | 0.399 | 0.164 | 0.025 | 0.017 | 0.008 |  | 0.04 | 0.025 | 0.0012 | 0.0081 | 0 | 0 | 0.0002 | 0 |  | 0.2485 | 0.0086 | [7 empty] | 0.44 | 0.4855 |  |  |  |  | 0.8905 | 0.35 | 0.85 | 0.0731 | 0.873 | 6.0835 | 1.74 | 0.58 | 2026-05-03 07:44
18235 | MA501P | LMF | 2026-04-03 18:46 | [14 empty] | 0.151 | 1.026 | 0.0121 | 0 | 0.328 | 0.314 | 0.404 | 0.163 | 0.025 | 0.032 | 0.008 |  | 0.049 | 0.0283 | 0.0011 | 0.0096 | 0 | 0 | 0.0001 | 0 |  | 0.2589 | 0.0085 | [7 empty] | 0.45 | 0.504 |  |  |  |  | 0.9249 | 0.38 | 0.88 | 0.0869 | 0.906 | 6.2987 | 1.93 | 0.52 | 2026-05-03 07:44
18235 | MA501P | LMF | 2026-04-03 19:05 | [14 empty] | 0.159 | 1.032 | 0.0121 | 0 | 0.331 | 0.32 | 0.413 | 0.163 | 0.025 | 0.038 | 0.008 |  | 0.053 | 0.032 | 0.0032 | 0.0098 | 0 | 0 | 0.0002 | 0 |  | 0.269 | 0.0086 | [7 empty] | 0.46 | 0.5166 |  |  |  |  | 0.9425 | 0.38 | 0.9 | 0.0948 | 0.921 | 6.3368 | 1.96 | 0.51 | 2026-05-03 07:44
18236 | MA501P | LMF | 2026-04-03 19:35 | [14 empty] | 0.105 | 0.852 | 0.0119 | 0.0573 | 0.091 | 0.258 | 0.339 | 0.104 | 0.033 | 0.024 | 0.01 |  | 0.003 | 0.0016 | 0.0002 | 0.0036 | 0 | 0 | 0.0001 | 0 |  | 0.1852 | 0.0088 | [7 empty] | 0.35 | 0.3614 |  |  |  |  | 0.7475 | 0.33 | 0.7 | 0.0082 | 0.734 | 5.4333 | 2.48 | 0.4 | 2026-05-03 07:44
18236 | MA501P | LMF | 2026-04-03 20:01 | [14 empty] | 0.148 | 1.014 | 0.0124 | 0.0102 | 0.277 | 0.305 | 0.42 | 0.166 | 0.031 | 0.032 | 0.009 |  | 0.038 | 0.0294 | 0.0011 | 0.0067 | 0 | 0 | 0.0001 | 0 |  | 0.2533 | 0.0089 | [7 empty] | 0.45 | 0.4924 |  |  |  |  | 0.9394 | 0.38 | 0.89 | 0.0741 | 0.922 | 6.2141 | 1.84 | 0.54 | 2026-05-03 07:44
18236 | MA501P | LMF | 2026-04-03 20:16 | [14 empty] | 0.163 | 1.032 | 0.0118 | 0.0005 | 0.327 | 0.311 | 0.417 | 0.165 | 0.031 | 0.026 | 0.009 |  | 0.052 | 0.0331 | 0.0015 | 0.0075 | 0 | 0 | 0.0001 | 0 |  | 0.2724 | 0.0089 | [7 empty] | 0.47 | 0.5212 |  |  |  |  | 0.9423 | 0.38 | 0.89 | 0.0926 | 0.924 | 6.2995 | 1.88 | 0.53 | 2026-05-03 07:44
18237 | MA501P | LMF | 2026-04-03 20:45 | [14 empty] | 0.106 | 0.839 | 0.0093 | 0.0433 | 0.142 | 0.268 | 0.322 | 0.122 | 0.032 | 0.055 | 0.009 |  | 0.002 | 0.0001 | 0.0005 | 0.0049 | 0 | 0 | 0.0001 | 0 |  | 0.187 | 0.0083 | [7 empty] | 0.34 | 0.3666 |  |  |  |  | 0.7585 | 0.34 | 0.71 | 0.007 | 0.744 | 5.5553 | 2.2 | 0.46 | 2026-05-03 07:44
18237 | MA501P | LMF | 2026-04-03 21:08 | [14 empty] | 0.146 | 1.005 | 0.0099 | 0.0127 | 0.29 | 0.308 | 0.394 | 0.162 | 0.031 | 0.052 | 0.009 |  | 0.046 | 0.0279 | 0.0018 | 0.0089 | 0 | 0 | 0 | 0 |  | 0.2504 | 0.0085 | [7 empty] | 0.44 | 0.4874 |  |  |  |  | 0.9147 | 0.38 | 0.86 | 0.0828 | 0.895 | 6.1704 | 1.9 | 0.53 | 2026-05-03 07:44
18237 | MA501P | LMF | 2026-04-03 21:21 | [14 empty] | 0.161 | 1.058 | 0.0101 | 0.0012 | 0.333 | 0.318 | 0.418 | 0.165 | 0.031 | 0.035 | 0.01 |  | 0.053 | 0.0344 | 0.0013 | 0.0108 | 0 | 0 | 0.0001 | 0 |  | 0.2724 | 0.0089 | [7 empty] | 0.47 | 0.5254 |  |  |  |  | 0.9541 | 0.4 | 0.9 | 0.0982 | 0.932 | 6.3092 | 1.93 | 0.52 | 2026-05-03 07:44
18238 | MA501P | LMF | 2026-04-03 21:52 | [14 empty] | 0.109 | 0.875 | 0.0118 | 0.0614 | 0.04 | 0.294 | 0.364 | 0.102 | 0.028 | 0.042 | 0.009 |  | 0.004 | 0.0013 | 0.0002 | 0.0015 | 0 | 0 | 0.0001 | 0 |  | 0.1914 | 0.0089 | [7 empty] | 0.36 | 0.3671 |  |  |  |  | 0.7987 | 0.36 | 0.76 | 0.0068 | 0.788 | 5.627 | 2.88 | 0.35 | 2026-05-03 07:44
18238 | MA501P | LMF | 2026-04-03 22:18 | [14 empty] | 0.142 | 1.049 | 0.0119 | 0.0034 | 0.288 | 0.31 | 0.428 | 0.162 | 0.026 | 0.021 | 0.009 |  | 0.053 | 0.0296 | 0.0013 | 0.0047 | 0 | 0 | 0.0001 | 0 |  | 0.2512 | 0.0088 | [7 empty] | 0.45 | 0.4977 |  |  |  |  | 0.9414 | 0.38 | 0.9 | 0.0873 | 0.926 | 6.2474 | 1.91 | 0.52 | 2026-05-03 07:44
18238 | MA501P | LMF | 2026-04-03 22:33 | [14 empty] | 0.156 | 1.048 | 0.0122 | 0 | 0.349 | 0.301 | 0.427 | 0.162 | 0.026 | 0.017 | 0.009 |  | 0.053 | 0.0297 | 0.0015 | 0.0063 | 0 | 0 | 0.0001 | 0 |  | 0.2667 | 0.0088 | [7 empty] | 0.46 | 0.521 |  |  |  |  | 0.933 | 0.37 | 0.89 | 0.089 | 0.916 | 6.3026 | 1.86 | 0.54 | 2026-05-03 07:44
18238 | MA501P | LMF | 2026-04-03 22:43 | [14 empty] | 0.163 | 1.081 | 0.0129 | 0 | 0.37 | 0.333 | 0.436 | 0.163 | 0.027 | 0.031 | 0.01 |  | 0.055 | 0.0379 | 0.0027 | 0.0071 | 0 | 0 | 0.0002 | 0.0002 |  | 0.2788 | 0.0091 | [7 empty] | 0.48 | 0.5415 |  |  |  |  | 0.9789 | 0.41 | 0.93 | 0.1 | 0.959 | 6.4735 | 2.04 | 0.49 | 2026-05-03 07:44
18239 | MA501P | LMF | 2026-04-03 23:14 | [14 empty] | 0.095 | 0.825 | 0.0106 | 0.0363 | 0.137 | 0.239 | 0.299 | 0.109 | 0.023 | 0.017 | 0.008 |  | 0.003 | 0.0015 | 0.0004 | 0.0043 | 0 | 0 | 0.0001 | 0 |  | 0.1719 | 0.0085 | [7 empty] | 0.32 | 0.3435 |  |  |  |  | 0.6828 | 0.3 | 0.65 | 0.0088 | 0.67 | 5.2776 | 2.19 | 0.46 | 2026-05-03 07:44
18239 | MA501P | LMF | 2026-04-03 23:51 | [14 empty] | 0.138 | 1.017 | 0.0111 | 0.0007 | 0.275 | 0.278 | 0.397 | 0.159 | 0.021 | 0.019 | 0.008 |  | 0.045 | 0.0273 | 0.0011 | 0.0083 | 0 | 0 | 0.0001 | 0 |  | 0.2408 | 0.0084 | [7 empty] | 0.43 | 0.4751 |  |  |  |  | 0.8729 | 0.34 | 0.83 | 0.0806 | 0.855 | 6.0069 | 1.75 | 0.57 | 2026-05-03 07:44
18239 | MA501P | LMF | 2026-05-03 00:17 | [14 empty] | 0.14 | 1.035 | 0.0112 | 0 | 0.296 | 0.302 | 0.404 | 0.163 | 0.021 | 0.033 | 0.008 |  | 0.05 | 0.0306 | 0.0013 | 0.0087 | 0 | 0 | 0.0001 | 0 |  | 0.2465 | 0.0086 | [7 empty] | 0.44 | 0.4878 |  |  |  |  | 0.9083 | 0.37 | 0.87 | 0.0893 | 0.89 | 6.1855 | 1.85 | 0.54 | 2026-05-03 07:44
18239 | MA501P | LMF | 2026-05-03 01:52 | [14 empty] | 0.146 | 1.029 | 0.0111 | 0 | 0.312 | 0.305 | 0.411 | 0.163 | 0.021 | 0.038 | 0.008 |  | 0.052 | 0.0325 | 0.0009 | 0.0089 | 0 | 0 | 0.0001 | 0 |  | 0.2535 | 0.0086 | [7 empty] | 0.45 | 0.4975 |  |  |  |  | 0.9182 | 0.37 | 0.88 | 0.0934 | 0.9 | 6.2301 | 1.87 | 0.53 | 2026-05-03 07:44
18239 | MA501P | LMF | 2026-05-03 02:26 | [14 empty] | 0.149 | 1.031 | 0.0109 | 0 | 0.314 | 0.307 | 0.412 | 0.164 | 0.021 | 0.034 | 0.008 |  | 0.052 | 0.0321 | 0.0013 | 0.0089 | 0 | 0 | 0.0001 | 0 |  | 0.2568 | 0.0086 | [7 empty] | 0.45 | 0.5015 |  |  |  |  | 0.9227 | 0.37 | 0.88 | 0.093 | 0.904 | 6.2414 | 1.87 | 0.53 | 2026-05-03 07:44
18239 | MA501P | LMF | 2026-05-03 02:53 | [14 empty] | 0.16 | 1.038 | 0.0114 | 0 | 0.32 | 0.321 | 0.413 | 0.165 | 0.021 | 0.03 | 0.009 |  | 0.052 | 0.0332 | 0.0029 | 0.0093 | 0 | 0 | 0.0001 | 0.0001 |  | 0.2691 | 0.0086 | [7 empty] | 0.46 | 0.516 |  |  |  |  | 0.9409 | 0.39 | 0.9 | 0.0945 | 0.92 | 6.3155 | 1.95 | 0.51 | 2026-05-03 07:44
18240 | MA501P | LMF | 2026-05-03 00:19 | [14 empty] | 0.1 | 0.821 | 0.0141 | 0.089 | 0.048 | 0.243 | 0.322 | 0.104 | 0.03 | 0.043 | 0.009 |  | 0.003 | 0.0017 | 0.0003 | 0.0021 | 0 | 0 | 0.0002 | 0.0003 |  | 0.1759 | 0.0088 | [7 empty] | 0.33 | 0.3389 |  |  |  |  | 0.7103 | 0.31 | 0.67 | 0.0068 | 0.699 | 5.256 | 2.34 | 0.43 | 2026-05-03 07:44
18240 | MA501P | LMF | 2026-05-03 01:12 | [14 empty] | 0.13 | 0.999 | 0.0138 | 0.0193 | 0.292 | 0.319 | 0.422 | 0.16 | 0.028 | 0.034 | 0.009 |  | 0.053 | 0.0265 | 0.0015 | 0.0054 | 0 | 0 | 0.0001 | 0.0001 |  | 0.2371 | 0.0086 | [7 empty] | 0.43 | 0.4777 |  |  |  |  | 0.9447 | 0.39 | 0.9 | 0.0849 | 0.929 | 6.308 | 1.99 | 0.5 | 2026-05-03 07:44
18240 | MA501P | LMF | 2026-05-03 01:41 | [14 empty] | 0.15 | 1.046 | 0.0145 | 0.0009 | 0.327 | 0.32 | 0.424 | 0.16 | 0.028 | 0.03 | 0.009 |  | 0.053 | 0.0338 | 0.0019 | 0.0066 | 0 | 0 | 0.0002 | 0 |  | 0.2612 | 0.0089 | [7 empty] | 0.46 | 0.5118 |  |  |  |  | 0.9495 | 0.39 | 0.9 | 0.0934 | 0.932 | 6.377 | 2 | 0.5 | 2026-05-03 07:44
18240 | MA501P | LMF | 2026-05-03 03:39 | [14 empty] | 0.155 | 1.051 | 0.0146 | 0 | 0.322 | 0.323 | 0.426 | 0.159 | 0.027 | 0.026 | 0.009 |  | 0.053 | 0.0338 | 0.0036 | 0.007 | 0 | 0 | 0.0002 | 0 |  | 0.2665 | 0.0089 | [7 empty] | 0.46 | 0.5172 |  |  |  |  | 0.9552 | 0.4 | 0.91 | 0.0938 | 0.935 | 6.3822 | 2.03 | 0.49 | 2026-05-03 07:44
18241 | MA501P | LMF | 2026-05-03 03:42 | [14 empty] | 0.098 | 0.823 | 0.0137 | 0.0708 | 0.087 | 0.256 | 0.298 | 0.123 | 0.041 | 0.047 | 0.012 |  | 0.003 | 0.0016 | 0.0004 | 0.0026 | 0 | 0 | 0.0002 | 0 |  | 0.1758 | 0.0088 | [7 empty] | 0.33 | 0.3433 |  |  |  |  | 0.733 | 0.35 | 0.68 | 0.0072 | 0.718 | 5.4266 | 2.08 | 0.48 | 2026-05-03 07:44
18241 | MA501P | LMF | 2026-05-03 04:25 | [14 empty] | 0.142 | 1.056 | 0.0149 | 0.0139 | 0.269 | 0.293 | 0.395 | 0.165 | 0.041 | 0.044 | 0.012 |  | 0.048 | 0.0266 | 0.0016 | 0.0059 | 0 | 0 | 0.0002 | 0 |  | 0.2495 | 0.0093 | [7 empty] | 0.45 | 0.4902 |  |  |  |  | 0.9135 | 0.39 | 0.85 | 0.0805 | 0.894 | 6.1523 | 1.78 | 0.56 | 2026-05-03 07:44
18241 | MA501P | LMF | 2026-05-03 04:42 | [14 empty] | 0.151 | 1.063 | 0.0148 | 0.0054 | 0.328 | 0.311 | 0.402 | 0.164 | 0.041 | 0.028 | 0.011 |  | 0.053 | 0.0302 | 0.0016 | 0.0066 | 0 | 0 | 0.0002 | 0 |  | 0.2625 | 0.0091 | [7 empty] | 0.46 | 0.5136 |  |  |  |  | 0.9379 | 0.4 | 0.88 | 0.0898 | 0.918 | 6.3281 | 1.9 | 0.53 | 2026-05-03 07:44
18241 | MA501P | LMF | 2026-05-03 05:01 | [14 empty] | 0.16 | 1.069 | 0.0156 | 0.0044 | 0.33 | 0.31 | 0.41 | 0.165 | 0.041 | 0.031 | 0.012 |  | 0.053 | 0.0328 | 0.003 | 0.0069 | 0 | 0 | 0.0002 | 0.0003 |  | 0.2722 | 0.0091 | [7 empty] | 0.47 | 0.5256 |  |  |  |  | 0.9479 | 0.4 | 0.89 | 0.0927 | 0.926 | 6.351 | 1.88 | 0.53 | 2026-05-03 07:44
18241 | MA501P | LMF | 2026-05-03 05:35 | [14 empty] | 0.157 | 1.056 | 0.0148 | 0.0036 | 0.324 | 0.301 | 0.406 | 0.163 | 0.041 | 0.029 | 0.012 |  | 0.052 | 0.0316 | 0.0024 | 0.0067 | 0 | 0 | 0.0002 | 0 |  | 0.2676 | 0.0091 | [7 empty] | 0.46 | 0.5177 |  |  |  |  | 0.932 | 0.39 | 0.87 | 0.0903 | 0.911 | 6.2822 | 1.85 | 0.54 | 2026-05-03 07:44
18242 | MA501P | LMF | 2026-05-03 05:15 | [14 empty] | 0.114 | 0.855 | 0.0123 | 0.0796 | 0.129 | 0.258 | 0.376 | 0.111 | 0.028 | 0.063 | 0.01 |  | 0.004 | 0.0021 | 0.0005 | 0.0069 | 0 | 0 | 0.0003 | 0.0004 |  | 0.1984 | 0.0088 | [7 empty] | 0.36 | 0.3842 |  |  |  |  | 0.7906 | 0.33 | 0.75 | 0.013 | 0.773 | 5.5536 | 2.32 | 0.43 | 2026-05-03 07:44
18242 | MA501P | LMF | 2026-05-03 06:06 | [14 empty] | 0.136 | 1.009 | 0.0129 | 0.0218 | 0.303 | 0.277 | 0.425 | 0.161 | 0.027 | 0.048 | 0.01 |  | 0.05 | 0.0285 | 0.0018 | 0.0096 | 0 | 0 | 0.0002 | 0.0007 |  | 0.2421 | 0.0091 | [7 empty] | 0.43 | 0.4843 |  |  |  |  | 0.9119 | 0.36 | 0.86 | 0.0881 | 0.89 | 6.1081 | 1.72 | 0.58 | 2026-05-03 07:44
18242 | MA501P | LMF | 2026-05-03 06:06 | [14 empty] | 0.136 | 1.009 | 0.0129 | 0.0218 | 0.303 | 0.277 | 0.425 | 0.161 | 0.027 | 0.048 | 0.01 |  | 0.05 | 0.0285 | 0.0018 | 0.0096 | 0 | 0 | 0.0002 | 0.0007 |  | 0.2421 | 0.0091 | [7 empty] | 0.43 | 0.4843 |  |  |  |  | 0.9119 | 0.36 | 0.86 | 0.0881 | 0.89 | 6.1081 | 1.72 | 0.58 | 2026-05-03 07:44
18242 | MA501P | LMF | 2026-05-03 06:21 | [14 empty] | 0.144 | 1.016 | 0.0126 | 0.0081 | 0.31 | 0.309 | 0.422 | 0.16 | 0.026 | 0.03 | 0.01 |  | 0.053 | 0.031 | 0.0027 | 0.0084 | 0 | 0 | 0.0002 | 0 |  | 0.2524 | 0.0089 | [7 empty] | 0.44 | 0.4965 |  |  |  |  | 0.9383 | 0.39 | 0.89 | 0.0924 | 0.917 | 6.2772 | 1.93 | 0.52 | 2026-05-03 07:44
18242 | MA501P | LMF | 2026-05-03 06:32 | [14 empty] | 0.155 | 1.03 | 0.0128 | 0.0026 | 0.308 | 0.307 | 0.42 | 0.159 | 0.026 | 0.031 | 0.01 |  | 0.053 | 0.0308 | 0.0019 | 0.0082 | 0 | 0 | 0.0001 | 0 |  | 0.2633 | 0.0087 | [7 empty] | 0.46 | 0.5089 |  |  |  |  | 0.9319 | 0.38 | 0.89 | 0.092 | 0.912 | 6.2651 | 1.93 | 0.52 | 2026-05-03 07:44
18243 | MA501P | LMF | 2026-05-03 07:05 | [14 empty] | 0.097 | 0.785 | 0.0126 | 0.0997 | 0.119 | 0.247 | 0.325 | 0.117 | 0.032 | 0.047 | 0.01 |  | 0.003 | 0.0009 | 0.0005 | 0.0029 | 0 | 0 | 0.0003 | 0 |  | 0.1747 | 0.0085 | [7 empty] | 0.32 | 0.344 |  |  |  |  | 0.7345 | 0.32 | 0.69 | 0.0068 | 0.721 | 5.4026 | 2.11 | 0.47 | 2026-05-03 07:44
18243 | MA501P | LMF | 2026-05-03 07:28 | [14 empty] | 0.138 | 1.043 | 0.0131 | 0.0109 | 0.305 | 0.329 | 0.424 | 0.159 | 0.03 | 0.024 | 0.009 |  | 0.049 | 0.0321 | 0.0021 | 0.0055 | 0 | 0 | 0.0003 | 0 |  | 0.249 | 0.0086 | [7 empty] | 0.44 | 0.4957 |  |  |  |  | 0.9594 | 0.4 | 0.91 | 0.0866 | 0.942 | 6.3488 | 2.07 | 0.48 | 2026-05-03 07:44
18243 | MA501P | LMF | 2026-05-03 07:37 | [14 empty] | 0.154 | 1.043 | 0.0133 | 0.0016 | 0.327 | 0.321 | 0.424 | 0.16 | 0.031 | 0.029 | 0.009 |  | 0.054 | 0.0324 | 0.002 | 0.007 | 0 | 0 | 0.0003 | 0 |  | 0.2659 | 0.0088 | [7 empty] | 0.46 | 0.5162 |  |  |  |  | 0.955 | 0.4 | 0.91 | 0.0934 | 0.936 | 6.3616 | 2.01 | 0.5 | 2026-05-03 07:44
18244 | MA501P | LMF | 2026-05-03 08:17 | [14 empty] | 0.094 | 0.677 | 0.0145 | 0.0853 | 0.105 | 0.274 | 0.332 | 0.117 | 0.041 | 0.037 | 0.009 |  | 0.003 | 0.0012 | 0.0004 | 0.0026 | 0 | 0 | 0.0003 | 0 |  | 0.1681 | 0.0088 | [7 empty] | 0.31 | 0.3256 |  |  |  |  | 0.777 | 0.35 | 0.72 | 0.0068 | 0.764 | 5.63 | 2.34 | 0.43 | 2026-05-03 07:44
18244 | MA501P | LMF | 2026-05-03 08:34 | [14 empty] | 0.133 | 1.002 | 0.0152 | 0.0275 | 0.286 | 0.32 | 0.424 | 0.168 | 0.038 | 0.043 | 0.009 |  | 0.047 | 0.0273 | 0.0023 | 0.006 | 0 | 0 | 0.0002 | 0 |  | 0.2409 | 0.0088 | [7 empty] | 0.43 | 0.482 |  |  |  |  | 0.9681 | 0.4 | 0.91 | 0.0803 | 0.95 | 6.3387 | 1.9 | 0.53 | 2026-05-03 07:44
18244 | MA501P | LMF | 2026-05-03 09:12 | [14 empty] | 0.132 | 1.036 | 0.0153 | 0.003 | 0.304 | 0.311 | 0.425 | 0.171 | 0.038 | 0.021 | 0.009 |  | 0.052 | 0.0323 | 0.0011 | 0.0067 | 0 | 0 | 0.0001 | 0 |  | 0.2418 | 0.0088 | [7 empty] | 0.44 | 0.4905 |  |  |  |  | 0.9623 | 0.39 | 0.91 | 0.091 | 0.945 | 6.3388 | 1.82 | 0.55 | 2026-05-03 07:44
18244 | MA501P | LMF | 2026-05-03 10:04 | [14 empty] | 0.146 | 1.046 | 0.0155 | 0.0001 | 0.332 | 0.319 | 0.428 | 0.17 | 0.038 | 0.026 | 0.009 |  | 0.052 | 0.0328 | 0.0012 | 0.0074 | 0 | 0 | 0.0002 | 0 |  | 0.2583 | 0.0089 | [7 empty] | 0.46 | 0.5118 |  |  |  |  | 0.9734 | 0.39 | 0.92 | 0.0922 | 0.955 | 6.4151 | 1.88 | 0.53 | 2026-05-03 07:44
18244 | MA501P | LMF | 2026-05-03 10:16 | [14 empty] | 0.151 | 1.05 | 0.0154 | 0 | 0.333 | 0.321 | 0.428 | 0.171 | 0.038 | 0.032 | 0.009 |  | 0.052 | 0.0328 | 0.0034 | 0.0076 | 0 | 0 | 0.0002 | 0 |  | 0.2636 | 0.0087 | [7 empty] | 0.46 | 0.5179 |  |  |  |  | 0.9786 | 0.39 | 0.92 | 0.0924 | 0.958 | 6.4235 | 1.88 | 0.53 | 2026-05-03 07:44
18245 | MA501P | LMF | 2026-05-03 09:41 | [14 empty] | 0.09 | 0.62 | 0.0164 | 0.102 | 0.09 | 0.262 | 0.352 | 0.117 | 0.033 | 0.02 | 0.009 |  | 0.003 | 0.0014 | 0.0003 | 0.0016 | 0 | 0 | 0.0003 | 0.0003 |  | 0.1607 | 0.0086 | [7 empty] | 0.3 | 0.3112 |  |  |  |  | 0.7755 | 0.33 | 0.73 | 0.006 | 0.764 | 5.5755 | 2.24 | 0.45 | 2026-05-03 07:44
18245 | MA501P | LMF | 2026-05-03 10:11 | [14 empty] | 0.127 | 1.125 | 0.0177 | 0.0305 | 0.226 | 0.326 | 0.429 | 0.157 | 0.029 | 0.009 | 0.009 |  | 0.052 | 0.0278 | 0.0007 | 0.0029 | 0 | 0 | 0.0003 | 0 |  | 0.2398 | 0.0088 | [7 empty] | 0.45 | 0.4863 |  |  |  |  | 0.9545 | 0.4 | 0.91 | 0.0827 | 0.941 | 6.2983 | 2.08 | 0.48 | 2026-05-03 07:44
18245 | MA501P | LMF | 2026-05-03 10:33 | [14 empty] | 0.129 | 1.119 | 0.0174 | 0.0268 | 0.221 | 0.316 | 0.427 | 0.157 | 0.029 | 0.009 | 0.009 |  | 0.051 | 0.0273 | 0.0007 | 0.0029 | 0 | 0 | 0.0002 | 0 |  | 0.2401 | 0.0087 | [7 empty] | 0.45 | 0.4852 |  |  |  |  | 0.9424 | 0.39 | 0.9 | 0.0812 | 0.929 | 6.2494 | 2.01 | 0.5 | 2026-05-03 07:44
18245 | MA501P | LMF | 2026-05-03 10:55 | [14 empty] | 0.141 | 1.13 | 0.0174 | 0.006 | 0.263 | 0.336 | 0.428 | 0.157 | 0.029 | 0.014 | 0.009 |  | 0.052 | 0.0311 | 0.0045 | 0.0039 | 0 | 0 | 0.0003 | 0 |  | 0.2557 | 0.0087 | [7 empty] | 0.46 | 0.5078 |  |  |  |  | 0.9681 | 0.41 | 0.92 | 0.087 | 0.95 | 6.3752 | 2.14 | 0.47 | 2026-05-03 07:44
18245 | MA501P | LMF | 2026-05-03 11:09 | [14 empty] | 0.151 | 1.122 | 0.0175 | 0.0042 | 0.315 | 0.318 | 0.427 | 0.159 | 0.029 | 0.018 | 0.009 |  | 0.051 | 0.0311 | 0.0007 | 0.0047 | 0 | 0 | 0.0002 | 0 |  | 0.2655 | 0.0085 | [7 empty] | 0.47 | 0.5236 |  |  |  |  | 0.9481 | 0.39 | 0.9 | 0.0868 | 0.933 | 6.4011 | 2 | 0.5 | 2026-05-03 07:44
18245 | MA501P | LMF | 2026-05-03 11:24 | [14 empty] | 0.155 | 1.127 | 0.0174 | 0.0043 | 0.33 | 0.322 | 0.428 | 0.158 | 0.029 | 0.027 | 0.009 |  | 0.052 | 0.0313 | 0.0032 | 0.0056 | 0 | 0 | 0.0003 | 0 |  | 0.2711 | 0.0085 | [7 empty] | 0.48 | 0.5316 |  |  |  |  | 0.9557 | 0.4 | 0.91 | 0.0889 | 0.937 | 6.4363 | 2.04 | 0.49 | 2026-05-03 07:44
18246 | MA501P | LMF | 2026-05-03 11:13 | [14 empty] | 0.083 | 0.73 | 0.0104 | 0.0545 | 0.131 | 0.171 | 0.285 | 0.085 | 0.012 | 0.055 | 0.007 |  | 0.003 | 0.0012 | 0.0004 | 0.004 | 0 | 0 | 0.0001 | 0 |  | 0.1497 | 0.0078 | [7 empty] | 0.28 | 0.3035 |  |  |  |  | 0.5642 | 0.22 | 0.54 | 0.0082 | 0.553 | 4.4035 | 2.01 | 0.5 | 2026-05-03 07:44
18246 | MA501P | LMF | 2026-05-03 12:09 | [14 empty] | 0.125 | 0.991 | 0.0112 | 0.0037 | 0.315 | 0.32 | 0.396 | 0.158 | 0.01 | 0.031 | 0.007 |  | 0.049 | 0.03 | 0.0014 | 0.0073 | 0 | 0 | 0.0001 | 0 |  | 0.2295 | 0.008 | [7 empty] | 0.41 | 0.4655 |  |  |  |  | 0.8996 | 0.37 | 0.87 | 0.0863 | 0.884 | 6.2702 | 2.03 | 0.49 | 2026-05-03 07:44
18246 | MA501P | LMF | 2026-05-03 12:27 | [14 empty] | 0.157 | 1.018 | 0.0115 | 0 | 0.343 | 0.324 | 0.415 | 0.158 | 0.01 | 0.034 | 0.007 |  | 0.052 | 0.0335 | 0.0016 | 0.0092 | 0 | 0 | 0.0001 | 0 |  | 0.2653 | 0.0079 | [7 empty] | 0.45 | 0.5113 |  |  |  |  | 0.9249 | 0.38 | 0.9 | 0.0947 | 0.907 | 6.3525 | 2.05 | 0.49 | 2026-05-03 07:44
18246 | MA501P | LMF | 2026-05-03 12:43 | [14 empty] | 0.154 | 1.025 | 0.0114 | 0 | 0.346 | 0.325 | 0.415 | 0.16 | 0.01 | 0.036 | 0.007 |  | 0.053 | 0.0338 | 0.0038 | 0.0095 | 0 | 0 | 0.0001 | 0 |  | 0.2629 | 0.0077 | [7 empty] | 0.45 | 0.5104 |  |  |  |  | 0.9304 | 0.38 | 0.9 | 0.0963 | 0.91 | 6.3618 | 2.03 | 0.49 | 2026-05-03 07:44
18247 | 7100 | LMF | 2026-05-03 12:53 | [14 empty] | 0.034 | 0.096 | 0.0144 | 0.0502 | 0.011 | 0.151 | 0.07 | 0.075 | 0.024 | 0.044 | 0.007 | 13.33333 | 0 | 0.0014 | 0.0004 | 0.0011 | 0.002 | 0.0033 | 0.0002 | 0.0037 |  | 0.0541 | 0.0039 | [7 empty] | 0.08 | 0.0856 | 0.33 |  | 0.00015 |  | 0.3288 | 0.21 | 0.3 | 0.0025 | 0.32 | 3.7134 | 2.01 | 0.5 | 2026-05-03 07:44
18247 | 7100 | LMF | 2026-05-03 13:15 | [14 empty] | 0.031 | 0.108 | 0.0143 | 0.0049 | 0.014 | 0.15 | 0.072 | 0.074 | 0.024 | 0.013 | 0.007 | 4.125 | 0 | 0.0013 | 0.0005 | 0.0008 | 0.0017 | 0.0032 | 0.0004 | 0.0032 |  | 0.0528 | 0.0039 | [7 empty] | 0.08 | 0.0855 | 0.25 |  | 4e-05 |  | 0.3288 | 0.2 | 0.3 | 0.0021 | 0.32 | 3.7018 | 2.03 | 0.49 | 2026-05-03 07:44
18247 | 7100 | LMF | 2026-05-03 14:49 | [14 empty] | 0.055 | 0.318 | 0.0147 | 0.0026 | 0.029 | 0.145 | 0.073 | 0.075 | 0.022 | 0.025 | 0.007 | 8.03226 | 0.001 | 0.0005 | 0.0004 | 0.001 | 0.001 | 0.0031 | 0.0002 | 0.0015 |  | 0.0866 | 0.0037 | [7 empty] | 0.14 | 0.1467 | 0.32 |  | 8e-05 |  | 0.3234 | 0.2 | 0.29 | 0.0025 | 0.315 | 3.6559 | 1.93 | 0.52 | 2026-05-03 07:44
18247 | 7100 | LMF | 2026-05-03 14:56 | [14 empty] | 0.056 | 0.32 | 0.0149 | 0.0022 | 0.032 | 0.149 | 0.074 | 0.075 | 0.022 | 0.038 | 0.007 | 12.35484 | 0.001 | 0.0009 | 0.0003 | 0.0011 | 0.0016 | 0.0031 | 0.0004 | 0.0018 |  | 0.089 | 0.0039 | [7 empty] | 0.14 | 0.149 | 0.35 |  | 0.00012 |  | 0.329 | 0.2 | 0.3 | 0.003 | 0.32 | 3.7277 | 1.99 | 0.5 | 2026-05-03 07:44
18247 | 7100 | LMF | 2026-05-03 17:34 | [14 empty] | 0.08 | 0.319 | 0.015 | 0.0014 | 0.044 | 0.145 | 0.074 | 0.076 | 0.022 | 0.032 | 0.007 | 7.69048 | 0.001 | 0.0006 | 0.0002 | 0.0013 | 0.0012 | 0.0042 | 0.0005 | 0.0015 |  | 0.1137 | 0.0038 | [7 empty] | 0.17 | 0.1746 | 0.31 |  | 0.00014 |  | 0.3262 | 0.2 | 0.3 | 0.0029 | 0.317 | 3.6864 | 1.91 | 0.52 | 2026-05-03 07:44
18247 | 7100 | LMF | 2026-05-03 17:57 | [14 empty] | 0.085 | 0.319 | 0.0148 | 0.0016 | 0.039 | 0.145 | 0.074 | 0.076 | 0.022 | 0.012 | 0.007 | 2.75556 | 0.001 | 0.0009 | 0.0002 | 0.0011 | 0.0014 | 0.0045 | 0.0004 | 0.0019 |  | 0.118 | 0.0039 | [7 empty] | 0.17 | 0.1788 | 0.24 |  | 6e-05 |  | 0.3258 | 0.2 | 0.3 | 0.003 | 0.317 | 3.6759 | 1.91 | 0.52 | 2026-05-03 07:44
18247 | 7100 | LMF | 2026-05-03 18:45 | [14 empty] | 0.084 | 0.32 | 0.0149 | 0.0016 | 0.03 | 0.146 | 0.074 | 0.076 | 0.022 | 0.027 | 0.007 | 5.33333 | 0.001 | 0.0008 | 0.0023 | 0.0009 | 0.001 | 0.0051 | 0.0003 | 0.0016 |  | 0.1163 | 0.0037 | [7 empty] | 0.17 | 0.1765 | 0.18 |  | 0.00014 |  | 0.3285 | 0.2 | 0.3 | 0.0027 | 0.318 | 3.6801 | 1.92 | 0.52 | 2026-05-03 07:44
18248 | 7100 | LMF | 2026-05-03 14:26 | [14 empty] | 0.036 | 0.079 | 0.0121 | 0.0536 | 0.011 | 0.164 | 0.048 | 0.093 | 0.029 | 0.037 | 0.008 | 14.92 | 0 | 0.0009 | 0.0003 | 0.0008 | 0.0018 | 0.0025 | 0.0003 | 0.0035 |  | 0.0559 | 0.0043 | [7 empty] | 0.08 | 0.0835 | 0.32 |  | 9e-05 |  | 0.3433 | 0.22 | 0.31 | 0.0017 | 0.334 | 3.8899 | 1.76 | 0.57 | 2026-05-03 07:44
18248 | 7100 | LMF | 2026-05-03 14:45 | [14 empty] | 0.065 | 0.296 | 0.0126 | 0.0304 | 0.016 | 0.164 | 0.049 | 0.092 | 0.027 | 0.066 | 0.008 | 38.94118 | 0 | 0.0012 | 0.0006 | 0.001 | 0.0026 | 0.0017 | 0.0002 | 0.0028 |  | 0.0953 | 0.0043 | [7 empty] | 0.15 | 0.1492 | 0.59 |  | 0.00011 |  | 0.3416 | 0.22 | 0.31 | 0.0022 | 0.332 | 3.9039 | 1.78 | 0.56 | 2026-05-03 07:44
18248 | 7100 | LMF | 2026-05-03 15:05 | [14 empty] | 0.07 | 0.337 | 0.0127 | 0.019 | 0.012 | 0.161 | 0.05 | 0.092 | 0.027 | 0.028 | 0.008 | 9.43333 | 0 | 0.0009 | 0.0002 | 0.0008 | 0.0022 | 0.003 | 0.0001 | 0.0021 |  | 0.1016 | 0.0042 | [7 empty] | 0.16 | 0.1604 | 0.27 |  | 8e-05 |  | 0.3387 | 0.22 | 0.3 | 0.0017 | 0.33 | 3.8573 | 1.75 | 0.57 | 2026-05-03 07:44
18248 | 7100 | LMF | 2026-05-03 15:33 | [14 empty] | 0.08 | 0.336 | 0.0128 | 0.0101 | 0.014 | 0.158 | 0.05 | 0.093 | 0.026 | 0.029 | 0.007 | 7.125 | 0 | 0.0006 | 0.0004 | 0.0009 | 0.0014 | 0.004 | 0.0001 | 0.0022 |  | 0.1114 | 0.0043 | [7 empty] | 0.17 | 0.1702 | 0.23 |  | 0.00011 |  | 0.3359 | 0.22 | 0.3 | 0.0015 | 0.327 | 3.8205 | 1.7 | 0.59 | 2026-05-03 07:44
18248 | 7100 | LMF | 2026-05-03 16:00 | [14 empty] | 0.081 | 0.337 | 0.0127 | 0.0068 | 0.014 | 0.16 | 0.05 | 0.093 | 0.026 | 0.029 | 0.008 | 9.93103 | 0 | 0.001 | 0.0003 | 0.0008 | 0.0023 | 0.0029 | 0.0001 | 0.0022 |  | 0.1126 | 0.0044 | [7 empty] | 0.17 | 0.1715 | 0.28 |  | 8e-05 |  | 0.3378 | 0.22 | 0.3 | 0.0018 | 0.329 | 3.8482 | 1.72 | 0.58 | 2026-05-03 07:44
18248 | 7100 | LMF | 2026-05-03 16:46 | [14 empty] | 0.086 | 0.339 | 0.0127 | 0.0058 | 0.014 | 0.16 | 0.051 | 0.093 | 0.026 | 0.034 | 0.008 | 10.39394 | 0 | 0.0007 | 0.0025 | 0.0008 | 0.0017 | 0.0033 | 0.0001 | 0.0019 |  | 0.1177 | 0.0041 | [7 empty] | 0.17 | 0.177 | 0.24 |  | 0.00011 |  | 0.341 | 0.22 | 0.3 | 0.0015 | 0.33 | 3.8492 | 1.72 | 0.58 | 2026-05-03 07:44
18249 | 7100 | LMF | 2026-05-03 15:48 | [14 empty] | 0.034 | 0.088 | 0.0134 | 0.0557 | 0.009 | 0.149 | 0.076 | 0.097 | 0.025 | 0.048 | 0.007 | 18.57692 | 0 | 0.0008 | 0.0006 | 0.0009 | 0.0017 | 0.0026 | 0.0002 | 0.0032 |  | 0.0542 | 0.0038 | [7 empty] | 0.09 | 0.0867 | 0.35 |  | 0.00013 |  | 0.3563 | 0.21 | 0.32 | 0.0017 | 0.347 | 3.7289 | 1.54 | 0.65 | 2026-05-03 07:44
18249 | 7100 | LMF | 2026-05-03 16:16 | [14 empty] | 0.075 | 0.324 | 0.0139 | 0.007 | 0.009 | 0.15 | 0.079 | 0.097 | 0.022 | 0.002 | 0.007 | 0.36 | 0.001 | 0.0005 | 0.0006 | 0.0006 | 0.0013 | 0.005 | 0.0001 | 0.0015 |  | 0.1066 | 0.0039 | [7 empty] | 0.17 | 0.1674 | 0.12 |  | 1e-05 |  | 0.3568 | 0.21 | 0.33 | 0.0021 | 0.348 | 3.7565 | 1.55 | 0.65 | 2026-05-03 07:44
18249 | 7100 | LMF | 2026-05-03 16:57 | [14 empty] | 0.089 | 0.369 | 0.0141 | 0.0029 | 0.037 | 0.15 | 0.08 | 0.097 | 0.022 | 0.018 | 0.007 | 4.06818 | 0.001 | 0.0008 | 0.0005 | 0.0014 | 0.0013 | 0.0044 | 0.0001 | 0.0014 |  | 0.1239 | 0.0039 | [7 empty] | 0.19 | 0.1938 | 0.32 |  | 8e-05 |  | 0.3585 | 0.21 | 0.33 | 0.0032 | 0.349 | 3.8032 | 1.55 | 0.65 | 2026-05-03 07:44
18249 | 7100 | LMF | 2026-05-03 17:19 | [14 empty] | 0.087 | 0.368 | 0.0142 | 0.0029 | 0.028 | 0.151 | 0.08 | 0.097 | 0.022 | 0.004 | 0.007 | 0.83019 | 0.001 | 0.001 | 0.0007 | 0.0009 | 0.0021 | 0.0053 | 0.0001 | 0.0018 |  | 0.1216 | 0.0041 | [7 empty] | 0.19 | 0.1901 | 0.17 |  | 2e-05 |  | 0.3591 | 0.21 | 0.33 | 0.0029 | 0.35 | 3.8057 | 1.56 | 0.64 | 2026-05-03 07:44
18249 | 7100 | LMF | 2026-05-03 17:36 | [14 empty] | 0.087 | 0.368 | 0.0141 | 0.0028 | 0.027 | 0.153 | 0.08 | 0.097 | 0.023 | 0.028 | 0.008 | 5.44231 | 0.001 | 0.001 | 0.0003 | 0.0009 | 0.0023 | 0.0052 | 0.0001 | 0.0021 |  | 0.1217 | 0.0039 | [7 empty] | 0.19 | 0.1903 | 0.17 |  | 0.00015 |  | 0.3619 | 0.21 | 0.33 | 0.0029 | 0.353 | 3.8335 | 1.58 | 0.63 | 2026-05-03 07:44
18250 | 7100 | LMF | 2026-05-03 18:44 | [14 empty] | 0.024 | 0.063 | 0.0116 | 0.0388 | 0.011 | 0.133 | 0.048 | 0.09 | 0.027 | 0.034 | 0.007 | 11.68966 | 0 | 0.0008 | 0.0003 | 0.0009 | 0.0016 | 0.0029 | 0.0002 | 0.003 |  | 0.0409 | 0.0039 | [7 empty] | 0.06 | 0.0662 | 0.31 |  | 0.0001 |  | 0.3067 | 0.19 | 0.27 | 0.0017 | 0.298 | 3.3956 | 1.48 | 0.68 | 2026-05-03 07:44
18250 | 7100 | LMF | 2026-05-03 18:48 | [14 empty] | 0.076 | 0.349 | 0.0123 | 0.0069 | 0.033 | 0.135 | 0.049 | 0.089 | 0.024 | 0.042 | 0.007 | 15.44444 | 0.001 | 0.0008 | 0.0005 | 0.0016 | 0.0011 | 0.0027 | 0.0002 | 0.0018 |  | 0.1079 | 0.0039 | [7 empty] | 0.16 | 0.1693 | 0.59 |  | 0.00011 |  | 0.3064 | 0.19 | 0.27 | 0.0034 | 0.297 | 3.4705 | 1.52 | 0.66 | 2026-05-03 07:44
18250 | 7100 | LMF | 2026-05-03 19:34 | [14 empty] | 0.089 | 0.349 | 0.0126 | 0.004 | 0.028 | 0.137 | 0.051 | 0.09 | 0.024 | 0.036 | 0.007 | 8.22727 | 0.001 | 0.0014 | 0.0018 | 0.0014 | 0.0023 | 0.0044 | 0.0001 | 0.0021 |  | 0.1205 | 0.0041 | [7 empty] | 0.18 | 0.1821 | 0.32 |  | 0.00016 |  | 0.3126 | 0.19 | 0.28 | 0.0038 | 0.302 | 3.5059 | 1.52 | 0.66 | 2026-05-03 07:44
18251 | 7100 | LMF | 2026-05-03 19:41 | [14 empty] | 0.033 | 0.084 | 0.0127 | 0.0394 | 0.009 | 0.136 | 0.049 | 0.066 | 0.024 | 0.047 | 0.007 | 13.4 | 0 | 0.0006 | 0.0004 | 0.0008 | 0.0012 | 0.0035 | 0.0001 | 0.0024 |  | 0.0499 | 0.0035 | [7 empty] | 0.08 | 0.0765 | 0.23 |  | 0.00016 |  | 0.2836 | 0.19 | 0.25 | 0.0014 | 0.275 | 3.3939 | 2.06 | 0.49 | 2026-05-03 07:44
18251 | 7100 | LMF | 2026-05-03 20:00 | [14 empty] | 0.075 | 0.316 | 0.0134 | 0.0194 | 0.019 | 0.136 | 0.051 | 0.067 | 0.023 | 0.059 | 0.007 | 12.76087 | 0 | 0.0012 | 0.0007 | 0.0011 | 0.002 | 0.0046 | 0.0002 | 0.002 |  | 0.1044 | 0.0037 | [7 empty] | 0.16 | 0.1591 | 0.24 |  | 0.00027 |  | 0.2864 | 0.19 | 0.25 | 0.0023 | 0.277 | 3.4255 | 2.03 | 0.49 | 2026-05-03 07:44
18251 | 7100 | LMF | 2026-05-03 20:15 | [14 empty] | 0.086 | 0.34 | 0.0134 | 0.0109 | 0.022 | 0.135 | 0.051 | 0.066 | 0.022 | 0.05 | 0.007 | 11.43182 | 0 | 0.0013 | 0.0006 | 0.0011 | 0.0024 | 0.0044 | 0.0002 | 0.002 |  | 0.1166 | 0.0038 | [7 empty] | 0.17 | 0.1744 | 0.25 |  | 0.00022 |  | 0.2831 | 0.19 | 0.25 | 0.0024 | 0.274 | 3.412 | 2.05 | 0.49 | 2026-05-03 07:44
18251 | 7100 | LMF | 2026-05-03 20:41 | [14 empty] | 0.092 | 0.341 | 0.0136 | 0.0068 | 0.025 | 0.137 | 0.052 | 0.066 | 0.023 | 0.05 | 0.007 | 12.55 | 0 | 0.0016 | 0.002 | 0.0012 | 0.0023 | 0.004 | 0.0002 | 0.0021 |  | 0.123 | 0.0037 | [7 empty] | 0.18 | 0.1815 | 0.3 |  | 0.0002 |  | 0.2889 | 0.2 | 0.26 | 0.0028 | 0.278 | 3.4526 | 2.08 | 0.48 | 2026-05-03 07:44
18252 | 7100 | LMF | 2026-05-03 20:58 | [14 empty] | 0.029 | 0.086 | 0.0136 | 0.0435 | 0.007 | 0.141 | 0.048 | 0.071 | 0.026 | 0.049 | 0.007 | 13.69444 | 0 | 0.0009 | 0.0013 | 0.0008 | 0.0019 | 0.0036 | 0.0002 | 0.0029 |  | 0.0469 | 0.0039 | [7 empty] | 0.07 | 0.0735 | 0.22 |  | 0.00018 |  | 0.2952 | 0.19 | 0.26 | 0.0017 | 0.286 | 3.5009 | 1.99 | 0.5 | 2026-05-03 07:44
18252 | 7100 | LMF | 2026-05-03 21:14 | [14 empty] | 0.074 | 0.341 | 0.014 | 0.0068 | 0.023 | 0.137 | 0.049 | 0.07 | 0.023 | 0.035 | 0.007 | 6.92 | 0.001 | 0.0004 | 0.0004 | 0.001 | 0.0008 | 0.005 | 0.0001 | 0.0013 |  | 0.1044 | 0.0039 | [7 empty] | 0.16 | 0.163 | 0.2 |  | 0.00017 |  | 0.2875 | 0.19 | 0.26 | 0.0024 | 0.279 | 3.4638 | 1.96 | 0.51 | 2026-05-03 07:44
18252 | 7100 | LMF | 2026-05-03 21:55 | [14 empty] | 0.095 | 0.345 | 0.0146 | 0.0059 | 0.022 | 0.146 | 0.05 | 0.071 | 0.024 | 0.041 | 0.007 | 7.24561 | 0.001 | 0.0018 | 0.0003 | 0.0011 | 0.0028 | 0.0057 | 0.0001 | 0.0026 |  | 0.1262 | 0.0041 | [7 empty] | 0.18 | 0.1856 | 0.19 |  | 0.00024 |  | 0.2995 | 0.2 | 0.27 | 0.0039 | 0.291 | 3.621 | 2.06 | 0.49 | 2026-05-03 07:44
18253 | 7100 | LMF | 2026-05-03 22:15 | [14 empty] | 0.038 | 0.096 | 0.0123 | 0.0304 | 0.009 | 0.139 | 0.057 | 0.066 | 0.026 | 0.037 | 0.007 | 9.97297 | 0 | 0.0008 | 0.0004 | 0.0008 | 0.0015 | 0.0037 | 0.0002 | 0.0025 |  | 0.0568 | 0.0041 | [7 empty] | 0.08 | 0.0858 | 0.22 |  | 0.00014 |  | 0.2964 | 0.19 | 0.26 | 0.0016 | 0.288 | 3.447 | 2.11 | 0.47 | 2026-05-03 07:44
18253 | 7100 | LMF | 2026-05-03 22:33 | [14 empty] | 0.083 | 0.331 | 0.0132 | 0.0139 | 0.021 | 0.147 | 0.059 | 0.067 | 0.024 | 0.059 | 0.007 | 17.81818 | 0.001 | 0.0016 | 0.0005 | 0.0011 | 0.0034 | 0.0033 | 0.0002 | 0.0025 |  | 0.1144 | 0.0042 | [7 empty] | 0.17 | 0.1728 | 0.33 |  | 0.00019 |  | 0.3061 | 0.2 | 0.27 | 0.0037 | 0.297 | 3.6128 | 2.19 | 0.46 | 2026-05-03 07:44
18253 | 7100 | LMF | 2026-05-03 22:51 | [14 empty] | 0.089 | 0.344 | 0.0129 | 0.01 | 0.021 | 0.138 | 0.059 | 0.065 | 0.024 | 0.054 | 0.007 | 11.02041 | 0 | 0.0007 | 0.0002 | 0.001 | 0.0016 | 0.0049 | 0.0002 | 0.0014 |  | 0.1204 | 0.0041 | [7 empty] | 0.18 | 0.18 | 0.2 |  | 0.00026 |  | 0.2944 | 0.19 | 0.26 | 0.0017 | 0.286 | 3.458 | 2.12 | 0.47 | 2026-05-03 07:44
18253 | 7100 | LMF | 2026-05-03 23:07 | [14 empty] | 0.098 | 0.352 | 0.0131 | 0.0078 | 0.021 | 0.143 | 0.06 | 0.066 | 0.024 | 0.046 | 0.007 | 7.73333 | 0 | 0.0014 | 0.0025 | 0.001 | 0.0023 | 0.006 | 0.0002 | 0.002 |  | 0.1302 | 0.0042 | [7 empty] | 0.19 | 0.191 | 0.17 |  | 0.00028 |  | 0.3038 | 0.2 | 0.27 | 0.0024 | 0.293 | 3.5463 | 2.17 | 0.46 | 2026-05-03 07:44
18254 | 7100 | LMF | 2026-06-03 00:05 | [14 empty] | 0.031 | 0.066 | 0.0131 | 0.0494 | 0.006 | 0.162 | 0.048 | 0.088 | 0.031 | 0.049 | 0.008 | 10.06122 | 0 | 0.0018 | 0.0006 | 0.0009 | 0.0029 | 0.0049 | 0.0003 | 0.0044 |  | 0.05 | 0.0045 | [7 empty] | 0.07 | 0.0755 | 0.18 |  | 0.00024 |  | 0.3386 | 0.22 | 0.3 | 0.0027 | 0.329 | 3.8577 | 1.84 | 0.54 | 2026-05-03 07:44
18254 | 7100 | LMF | 2026-06-03 00:23 | [14 empty] | 0.08 | 0.32 | 0.0138 | 0.0138 | 0.012 | 0.155 | 0.049 | 0.088 | 0.029 | 0.042 | 0.007 | 8.57143 | 0 | 0.0012 | 0.0003 | 0.0009 | 0.0022 | 0.0049 | 0.0002 | 0.0024 |  | 0.111 | 0.0043 | [7 empty] | 0.17 | 0.1672 | 0.18 |  | 0.00021 |  | 0.3299 | 0.21 | 0.29 | 0.0021 | 0.321 | 3.7758 | 1.76 | 0.57 | 2026-05-03 07:44
18254 | 7100 | LMF | 2026-06-03 00:37 | [14 empty] | 0.094 | 0.342 | 0.0138 | 0.0083 | 0.014 | 0.149 | 0.049 | 0.087 | 0.028 | 0.036 | 0.007 | 6.74074 | 0 | 0.0005 | 0.0006 | 0.0008 | 0.0012 | 0.0054 | 0.0001 | 0.0014 |  | 0.1253 | 0.0041 | [7 empty] | 0.18 | 0.1844 | 0.15 |  | 0.0002 |  | 0.3215 | 0.2 | 0.29 | 0.0013 | 0.313 | 3.6842 | 1.71 | 0.58 | 2026-05-03 07:44
18255 | 7100 | LMF | 2026-06-03 01:19 | [14 empty] | 0.037 | 0.082 | 0.0122 | 0.047 | 0.012 | 0.138 | 0.053 | 0.066 | 0.031 | 0.045 | 0.009 | 17.92 | 0.001 | 0.0022 | 0.0002 | 0.0009 | 0.003 | 0.0025 | 0.0002 | 0.0043 |  | 0.0553 | 0.0041 | [7 empty] | 0.08 | 0.0833 | 0.36 |  | 0.00011 |  | 0.2988 | 0.21 | 0.26 | 0.0041 | 0.288 | 3.4283 | 2.09 | 0.48 | 2026-05-03 07:44
18255 | 7100 | LMF | 2026-06-03 01:34 | [14 empty] | 0.082 | 0.34 | 0.0125 | 0.0141 | 0.022 | 0.133 | 0.053 | 0.065 | 0.028 | 0.047 | 0.009 | 15.6 | 0.001 | 0.0011 | 0.0004 | 0.001 | 0.0015 | 0.003 | 0.0003 | 0.0021 |  | 0.1136 | 0.0036 | [7 empty] | 0.17 | 0.1719 | 0.33 |  | 0.00014 |  | 0.2898 | 0.2 | 0.25 | 0.0031 | 0.279 | 3.3621 | 2.05 | 0.49 | 2026-05-03 07:44
18255 | 7100 | LMF | 2026-06-03 01:49 | [14 empty] | 0.089 | 0.342 | 0.0127 | 0.006 | 0.027 | 0.13 | 0.054 | 0.066 | 0.028 | 0.03 | 0.009 | 5.62963 | 0.001 | 0.001 | 0.0002 | 0.001 | 0.0019 | 0.0054 | 0.0001 | 0.0019 |  | 0.1198 | 0.0038 | [7 empty] | 0.18 | 0.1802 | 0.19 |  | 0.00016 |  | 0.2888 | 0.21 | 0.25 | 0.003 | 0.278 | 3.3274 | 1.97 | 0.51 | 2026-05-03 07:44
18256 | MA204 | LMF | 2026-06-03 03:26 | [14 empty] | 0.084 | 0.622 | 0.01 | 0.0643 | 0.006 | 0.133 | 0.044 | 0.104 | 0.016 | 0.066 | 0.009 |  | 0.002 | 0.0014 | 0.0002 | 0.0013 | 0 | 0 | 0.0001 | 0.0005 |  | 0.1277 | 0.0072 | [7 empty] | 0.22 | 0.2169 |  |  |  |  | 0.3079 | 0.21 | 0.28 | 0.0047 | 0.297 | 3.3971 | 1.28 | 0.78 | 2026-05-03 07:44
18256 | MA204 | LMF | 2026-06-03 04:05 | [14 empty] | 0.132 | 1.142 | 0.0111 | 0.023 | 0.011 | 0.133 | 0.046 | 0.102 | 0.011 | 0.047 | 0.009 |  | 0.045 | 0.0366 | 0.0003 | 0.0018 | 0 | 0 | 0.0001 | 0 |  | 0.2059 | 0.0071 | [7 empty] | 0.36 | 0.3603 |  |  |  |  | 0.3033 | 0.21 | 0.28 | 0.0834 | 0.292 | 3.4188 | 1.3 | 0.77 | 2026-05-03 07:44
18256 | MA204 | LMF | 2026-06-03 04:26 | [14 empty] | 0.155 | 1.289 | 0.0116 | 0.0096 | 0.019 | 0.137 | 0.048 | 0.102 | 0.011 | 0.068 | 0.009 |  | 0.06 | 0.0437 | 0.0005 | 0.0023 | 0 | 0 | 0.0001 | 0 |  | 0.2383 | 0.0074 | [7 empty] | 0.41 | 0.4127 |  |  |  |  | 0.3099 | 0.21 | 0.29 | 0.106 | 0.298 | 3.506 | 1.34 | 0.74 | 2026-05-03 07:44
18256 | MA204 | LMF | 2026-06-03 05:15 | [14 empty] | 0.163 | 1.344 | 0.012 | 0.0055 | 0.02 | 0.14 | 0.049 | 0.102 | 0.01 | 0.055 | 0.009 |  | 0.065 | 0.0447 | 0.0004 | 0.0023 | 0 | 0 | 0.0001 | 0 |  | 0.2497 | 0.0073 | [7 empty] | 0.43 | 0.4312 |  |  |  |  | 0.3131 | 0.21 | 0.29 | 0.112 | 0.301 | 3.5627 | 1.37 | 0.73 | 2026-05-03 07:44
18256 | MA204 | LMF | 2026-06-03 06:23 | [14 empty] | 0.161 | 1.352 | 0.0118 | 0.0041 | 0.019 | 0.14 | 0.049 | 0.102 | 0.011 | 0.045 | 0.009 |  | 0.065 | 0.0439 | 0.0003 | 0.0022 | 0 | 0 | 0 | 0 |  | 0.2476 | 0.0074 | [7 empty] | 0.43 | 0.4307 |  |  |  |  | 0.3136 | 0.21 | 0.29 | 0.1111 | 0.302 | 3.559 | 1.37 | 0.73 | 2026-05-03 07:44
18256 | MA204 | LMF | 2026-06-03 06:33 | [14 empty] | 0.159 | 1.341 | 0.0117 | 0.0039 | 0.019 | 0.137 | 0.048 | 0.102 | 0.01 | 0.042 | 0.009 |  | 0.064 | 0.0436 | 0.0018 | 0.0021 | 0 | 0 | 0 | 0 |  | 0.2447 | 0.0072 | [7 empty] | 0.42 | 0.4259 |  |  |  |  | 0.31 | 0.21 | 0.29 | 0.1097 | 0.297 | 3.507 | 1.34 | 0.74 | 2026-05-03 07:44
18256 | MA204 | LMF | 2026-06-03 06:40 | [14 empty] | 0.169 | 1.333 | 0.012 | 0.0035 | 0.019 | 0.137 | 0.048 | 0.101 | 0.01 | 0.039 | 0.009 |  | 0.064 | 0.0438 | 0.0039 | 0.002 | 0 | 0 | 0.0001 | 0 |  | 0.2548 | 0.0073 | [7 empty] | 0.43 | 0.4346 |  |  |  |  | 0.3111 | 0.21 | 0.29 | 0.1098 | 0.296 | 3.5098 | 1.36 | 0.74 | 2026-05-03 07:44
18257 | MA204 | LMF | 2026-06-03 04:34 | [14 empty] | 0.07 | 0.659 | 0.0109 | 0.0557 | 0.005 | 0.128 | 0.053 | 0.067 | 0.012 | 0.033 | 0.009 |  | 0.002 | 0.0009 | 0.0008 | 0.0013 | 0 | 0 | 0 | 0.0001 |  | 0.1143 | 0.0071 | [7 empty] | 0.21 | 0.2071 |  |  |  |  | 0.2709 | 0.2 | 0.25 | 0.0042 | 0.26 | 3.2326 | 1.91 | 0.52 | 2026-05-03 07:44
18257 | MA204 | LMF | 2026-06-03 05:08 | [14 empty] | 0.137 | 1.224 | 0.0123 | 0.0126 | 0.007 | 0.132 | 0.056 | 0.097 | 0.008 | 0.016 | 0.009 |  | 0.053 | 0.0315 | 0.0003 | 0.0015 | 0 | 0 | 0 | 0 |  | 0.2153 | 0.0074 | [7 empty] | 0.38 | 0.3808 |  |  |  |  | 0.3039 | 0.2 | 0.29 | 0.086 | 0.293 | 3.4136 | 1.36 | 0.73 | 2026-05-03 07:44
18257 | MA204 | LMF | 2026-06-03 05:26 | [14 empty] | 0.143 | 1.31 | 0.0127 | 0.0029 | 0.015 | 0.131 | 0.056 | 0.101 | 0.008 | 0.028 | 0.009 |  | 0.058 | 0.0368 | 0.0006 | 0.0024 | 0 | 0 | 0 | 0 |  | 0.2264 | 0.0072 | [7 empty] | 0.4 | 0.4037 |  |  |  |  | 0.308 | 0.2 | 0.29 | 0.0972 | 0.296 | 3.4271 | 1.3 | 0.77 | 2026-05-03 07:44
18257 | MA204 | LMF | 2026-06-03 06:52 | [14 empty] | 0.149 | 1.308 | 0.0129 | 0.0034 | 0.013 | 0.135 | 0.057 | 0.102 | 0.008 | 0.022 | 0.009 |  | 0.063 | 0.04 | 0.0003 | 0.0022 | 0 | 0 | 0 | 0 |  | 0.233 | 0.0072 | [7 empty] | 0.41 | 0.4106 |  |  |  |  | 0.3137 | 0.21 | 0.29 | 0.1052 | 0.302 | 3.4974 | 1.32 | 0.76 | 2026-05-03 07:44
18257 | MA204 | LMF | 2026-06-03 07:06 | [14 empty] | 0.161 | 1.324 | 0.0128 | 0.0011 | 0.016 | 0.134 | 0.057 | 0.101 | 0.008 | 0.033 | 0.009 |  | 0.063 | 0.0431 | 0.0003 | 0.0023 | 0 | 0 | 0 | 0 |  | 0.2458 | 0.007 | [7 empty] | 0.42 | 0.4255 |  |  |  |  | 0.3115 | 0.21 | 0.29 | 0.1084 | 0.3 | 3.4799 | 1.33 | 0.75 | 2026-05-03 07:44
18257 | MA204 | LMF | 2026-06-03 07:32 | [14 empty] | 0.168 | 1.324 | 0.0129 | 0.0006 | 0.016 | 0.133 | 0.057 | 0.102 | 0.008 | 0.035 | 0.009 |  | 0.063 | 0.0437 | 0.0033 | 0.0025 | 0 | 0 | 0 | 0 |  | 0.2528 | 0.0071 | [7 empty] | 0.43 | 0.4327 |  |  |  |  | 0.3148 | 0.21 | 0.29 | 0.1092 | 0.3 | 3.4692 | 1.3 | 0.77 | 2026-05-03 07:44
18258 | MA204 | LMF | 2026-06-03 07:29 | [14 empty] | 0.08 | 0.623 | 0.0117 | 0.0701 | 0.009 | 0.142 | 0.05 | 0.056 | 0.013 | 0.028 | 0.01 |  | 0.002 | 0.0013 | 0.0002 | 0.0018 | 0 | 0 | 0.0001 | 0.001 |  | 0.1236 | 0.007 | [7 empty] | 0.21 | 0.2115 |  |  |  |  | 0.2727 | 0.22 | 0.25 | 0.0051 | 0.261 | 3.4491 | 2.54 | 0.39 | 2026-05-03 07:44
18258 | MA204 | LMF | 2026-06-03 08:04 | [14 empty] | 0.143 | 1.126 | 0.013 | 0.0096 | 0.006 | 0.146 | 0.053 | 0.099 | 0.009 | 0.009 | 0.01 |  | 0.044 | 0.0285 | 0.0004 | 0.0008 | 0 | 0 | 0 | 0.0001 |  | 0.2161 | 0.0072 | [7 empty] | 0.37 | 0.3692 |  |  |  |  | 0.3177 | 0.22 | 0.3 | 0.0733 | 0.307 | 3.6502 | 1.47 | 0.68 | 2026-05-03 07:44
18258 | MA204 | LMF | 2026-06-03 08:20 | [14 empty] | 0.167 | 1.31 | 0.0133 | 0.0022 | 0.016 | 0.15 | 0.053 | 0.108 | 0.008 | 0.024 | 0.01 |  | 0.059 | 0.0449 | 0.0004 | 0.0019 | 0 | 0 | 0 | 0 |  | 0.2514 | 0.0071 | [7 empty] | 0.43 | 0.4292 |  |  |  |  | 0.3308 | 0.23 | 0.31 | 0.1058 | 0.319 | 3.7552 | 1.39 | 0.72 | 2026-05-03 07:44
18258 | MA204 | LMF | 2026-06-03 08:51 | [14 empty] | 0.168 | 1.315 | 0.0132 | 0.0014 | 0.018 | 0.146 | 0.054 | 0.108 | 0.008 | 0.04 | 0.01 |  | 0.063 | 0.0459 | 0.0026 | 0.0022 | 0 | 0 | 0 | 0 |  | 0.253 | 0.0071 | [7 empty] | 0.43 | 0.4322 |  |  |  |  | 0.3303 | 0.22 | 0.31 | 0.1111 | 0.316 | 3.697 | 1.35 | 0.74 | 2026-05-03 07:44
18259 | MA204 | LMF | 2026-06-03 08:56 | [14 empty] | 0.079 | 0.744 | 0.012 | 0.0406 | 0.008 | 0.121 | 0.063 | 0.051 | 0.026 | 0.047 | 0.006 |  | 0.002 | 0.0011 | 0.0003 | 0.0025 | 0 | 0 | 0 | 0.0004 |  | 0.1285 | 0.0069 | [7 empty] | 0.23 | 0.234 |  |  |  |  | 0.27 | 0.17 | 0.24 | 0.0056 | 0.261 | 3.1006 | 2.37 | 0.42 | 2026-05-03 07:44
18259 | MA204 | LMF | 2026-06-03 09:27 | [14 empty] | 0.139 | 1.256 | 0.0134 | 0.0017 | 0.021 | 0.124 | 0.066 | 0.103 | 0.022 | 0.032 | 0.007 |  | 0.061 | 0.0396 | 0.0004 | 0.0044 | 0 | 0 | 0 | 0 |  | 0.2213 | 0.0072 | [7 empty] | 0.39 | 0.3968 |  |  |  |  | 0.3264 | 0.18 | 0.29 | 0.105 | 0.315 | 3.348 | 1.2 | 0.83 | 2026-05-03 07:44
18259 | MA204 | LMF | 2026-06-03 09:52 | [14 empty] | 0.16 | 1.31 | 0.0138 | 0.0004 | 0.022 | 0.123 | 0.067 | 0.103 | 0.021 | 0.031 | 0.006 |  | 0.061 | 0.0428 | 0.0002 | 0.0043 | 0 | 0 | 0 | 0 |  | 0.2449 | 0.0071 | [7 empty] | 0.42 | 0.4268 |  |  |  |  | 0.3248 | 0.17 | 0.29 | 0.1081 | 0.314 | 3.3398 | 1.19 | 0.84 | 2026-05-03 07:44
18259 | MA204 | LMF | 2026-06-03 10:08 | [14 empty] | 0.169 | 1.324 | 0.0135 | 0.0002 | 0.022 | 0.123 | 0.066 | 0.104 | 0.021 | 0.04 | 0.007 |  | 0.06 | 0.042 | 0.0022 | 0.0045 | 0 | 0 | 0 | 0 |  | 0.2545 | 0.007 | [7 empty] | 0.43 | 0.4379 |  |  |  |  | 0.3272 | 0.18 | 0.29 | 0.1065 | 0.314 | 3.3368 | 1.18 | 0.85 | 2026-05-03 07:44
18260 | MA204 | LMF | 2026-06-03 10:15 | [14 empty] | 0.071 | 0.605 | 0.0104 | 0.0555 | 0.006 | 0.136 | 0.042 | 0.057 | 0.016 | 0.038 | 0.009 |  | 0.002 | 0.0009 | 0.0002 | 0.0016 | 0 | 0 | 0 | 0.0001 |  | 0.1126 | 0.007 | [7 empty] | 0.2 | 0.1977 |  |  |  |  | 0.2615 | 0.21 | 0.24 | 0.0045 | 0.251 | 3.3176 | 2.39 | 0.42 | 2026-05-03 07:44
18260 | MA204 | LMF | 2026-06-03 10:46 | [14 empty] | 0.138 | 1.13 | 0.0118 | 0.0051 | 0.013 | 0.14 | 0.045 | 0.099 | 0.012 | 0.02 | 0.009 |  | 0.055 | 0.0379 | 0.0003 | 0.002 | 0 | 0 | 0 | 0 |  | 0.2121 | 0.0072 | [7 empty] | 0.36 | 0.3669 |  |  |  |  | 0.3072 | 0.21 | 0.28 | 0.0949 | 0.296 | 3.5368 | 1.41 | 0.71 | 2026-05-03 07:44
18260 | MA204 | LMF | 2026-06-03 11:01 | [14 empty] | 0.166 | 1.288 | 0.012 | 0.0032 | 0.017 | 0.141 | 0.046 | 0.099 | 0.011 | 0.037 | 0.009 |  | 0.058 | 0.0396 | 0.001 | 0.0026 | 0 | 0 | 0 | 0 |  | 0.2485 | 0.0072 | [7 empty] | 0.42 | 0.4225 |  |  |  |  | 0.3093 | 0.21 | 0.29 | 0.1002 | 0.297 | 3.5632 | 1.42 | 0.7 | 2026-05-03 07:44
18260 | MA204 | LMF | 2026-06-03 11:12 | [14 empty] | 0.171 | 1.327 | 0.0123 | 0.0028 | 0.018 | 0.141 | 0.046 | 0.107 | 0.011 | 0.042 | 0.009 |  | 0.066 | 0.0421 | 0.0024 | 0.0027 | 0 | 0 | 0 | 0 |  | 0.2564 | 0.0072 | [7 empty] | 0.43 | 0.4362 |  |  |  |  | 0.319 | 0.21 | 0.29 | 0.1108 | 0.305 | 3.5908 | 1.32 | 0.76 | 2026-05-03 07:44
18261 | MA204 | LMF | 2026-06-03 11:35 | [14 empty] | 0.076 | 0.656 | 0.0107 | 0.0615 | 0.008 | 0.113 | 0.05 | 0.051 | 0.013 | 0.034 | 0.008 |  | 0.003 | 0.001 | 0.0002 | 0.002 | 0 | 0 | 0 | 0.001 |  | 0.1192 | 0.0071 | [7 empty] | 0.21 | 0.2107 |  |  |  |  | 0.2374 | 0.18 | 0.21 | 0.006 | 0.227 | 2.9198 | 2.22 | 0.45 | 2026-05-03 07:44
18261 | MA204 | LMF | 2026-06-03 11:57 | [14 empty] | 0.141 | 1.204 | 0.0123 | 0.0081 | 0.015 | 0.12 | 0.054 | 0.1 | 0.009 | 0.027 | 0.009 |  | 0.058 | 0.0386 | 0.0004 | 0.0023 | 0 | 0 | 0.0001 | 0.0005 |  | 0.219 | 0.0073 | [7 empty] | 0.38 | 0.3831 |  |  |  |  | 0.2944 | 0.19 | 0.27 | 0.0989 | 0.283 | 3.23 | 1.2 | 0.83 | 2026-05-03 07:44
18261 | MA204 | LMF | 2026-06-03 12:12 | [14 empty] | 0.158 | 1.293 | 0.0123 | 0.0016 | 0.021 | 0.117 | 0.054 | 0.104 | 0.008 | 0.022 | 0.008 |  | 0.062 | 0.0408 | 0.0004 | 0.0028 | 0 | 0 | 0 | 0 |  | 0.2404 | 0.0073 | [7 empty] | 0.41 | 0.4165 |  |  |  |  | 0.2945 | 0.18 | 0.28 | 0.1056 | 0.283 | 3.1973 | 1.13 | 0.89 | 2026-05-03 07:44
18261 | MA204 | LMF | 2026-06-03 12:27 | [14 empty] | 0.165 | 1.318 | 0.0121 | 0.0011 | 0.021 | 0.119 | 0.054 | 0.105 | 0.008 | 0.034 | 0.008 |  | 0.062 | 0.0421 | 0.0026 | 0.003 | 0 | 0 | 0 | 0.0002 |  | 0.2487 | 0.0071 | [7 empty] | 0.42 | 0.4279 |  |  |  |  | 0.2999 | 0.19 | 0.28 | 0.1071 | 0.286 | 3.232 | 1.13 | 0.88 | 2026-05-03 07:44
18262 | MA204 | LMF | 2026-06-03 13:02 | [14 empty] | 0.083 | 0.691 | 0.0118 | 0.0691 | 0.01 | 0.129 | 0.056 | 0.068 | 0.013 | 0.038 | 0.009 |  | 0.003 | 0.0017 | 0.0001 | 0.0021 | 0 | 0 | 0.0001 | 0.001 |  | 0.1299 | 0.0073 | [7 empty] | 0.23 | 0.2274 |  |  |  |  | 0.2775 | 0.2 | 0.25 | 0.0068 | 0.266 | 3.2781 | 1.9 | 0.53 | 2026-05-03 07:44
18262 | MA204 | LMF | 2026-06-03 13:26 | [14 empty] | 0.137 | 1.142 | 0.0128 | 0.0103 | 0.015 | 0.127 | 0.058 | 0.096 | 0.01 | 0.009 | 0.009 |  | 0.056 | 0.0378 | 0.0002 | 0.0014 | 0 | 0 | 0 | 0 |  | 0.2117 | 0.0071 | [7 empty] | 0.37 | 0.3695 |  |  |  |  | 0.3017 | 0.2 | 0.28 | 0.0952 | 0.291 | 3.3506 | 1.32 | 0.76 | 2026-05-03 07:44
18262 | MA204 | LMF | 2026-06-03 14:35 | [14 empty] | 0.173 | 1.332 | 0.0137 | 0.0027 | 0.024 | 0.132 | 0.06 | 0.104 | 0.008 | 0.022 | 0.009 |  | 0.062 | 0.0432 | 0.0005 | 0.0036 | 0 | 0 | 0.0002 | 0 |  | 0.2595 | 0.0074 | [7 empty] | 0.44 | 0.4408 |  |  |  |  | 0.3178 | 0.21 | 0.3 | 0.1088 | 0.304 | 3.487 | 1.27 | 0.79 | 2026-05-03 07:44
18262 | MA204 | LMF | 2026-06-03 16:21 | [14 empty] | 0.173 | 1.332 | 0.0136 | 0.0007 | 0.022 | 0.132 | 0.06 | 0.103 | 0.008 | 0.015 | 0.009 |  | 0.062 | 0.0432 | 0.0004 | 0.0026 | 0 | 0 | 0.0002 | 0 |  | 0.2594 | 0.0075 | [7 empty] | 0.44 | 0.4403 |  |  |  |  | 0.3157 | 0.21 | 0.3 | 0.1078 | 0.303 | 3.4788 | 1.28 | 0.78 | 2026-05-03 07:44
18262 | MA204 | LMF | 2026-06-03 16:45 | [14 empty] | 0.166 | 1.326 | 0.0132 | 0.0004 | 0.021 | 0.128 | 0.06 | 0.104 | 0.008 | 0.036 | 0.009 |  | 0.061 | 0.0418 | 0.0003 | 0.0025 | 0 | 0 | 0 | 0 |  | 0.2508 | 0.0071 | [7 empty] | 0.43 | 0.4317 |  |  |  |  | 0.3118 | 0.2 | 0.29 | 0.1053 | 0.3 | 3.4071 | 1.23 | 0.81 | 2026-05-03 07:44
18262 | MA204 | LMF | 2026-06-03 18:44 | [14 empty] | 0.176 | 1.333 | 0.0139 | 0 | 0.026 | 0.132 | 0.061 | 0.105 | 0.009 | 0.031 | 0.009 |  | 0.062 | 0.0439 | 0.0023 | 0.0028 | 0 | 0 | 0.0001 | 0 |  | 0.2622 | 0.0073 | [7 empty] | 0.44 | 0.4448 |  |  |  |  | 0.3216 | 0.21 | 0.3 | 0.1087 | 0.307 | 3.4972 | 1.26 | 0.8 | 2026-05-03 07:44
18262 | MA204 | LMF | 2026-06-03 18:56 | [14 empty] | 0.172 | 1.337 | 0.0136 | 0 | 0.027 | 0.133 | 0.06 | 0.105 | 0.009 | 0.023 | 0.009 |  | 0.062 | 0.044 | 0.0004 | 0.0027 | 0 | 0 | 0.0002 | 0.0002 |  | 0.259 | 0.0073 | [7 empty] | 0.44 | 0.4414 |  |  |  |  | 0.3197 | 0.21 | 0.3 | 0.1087 | 0.307 | 3.5087 | 1.27 | 0.79 | 2026-05-03 07:44
18263 | MA204 | LMF | 2026-06-03 18:14 | [14 empty] | 0.034 | 0.096 | 0.0092 | 0.0437 | 0.007 | 0.116 | 0.045 | 0.064 | 0.019 | 0.028 | 0.008 |  | 0.001 | 0.0011 | 0.0003 | 0.001 | 0 | 0 | 0.0003 | 0.0024 |  | 0.051 | 0.007 | [7 empty] | 0.08 | 0.0761 |  |  |  |  | 0.2536 | 0.18 | 0.23 | 0.0031 | 0.244 | 2.9798 | 1.81 | 0.55 | 2026-05-03 07:44
18263 | MA204 | LMF | 2026-06-03 18:47 | [14 empty] | 0.118 | 1.009 | 0.0109 | 0.0027 | 0.048 | 0.117 | 0.049 | 0.103 | 0.012 | 0.017 | 0.008 |  | 0.055 | 0.0023 | 0.0003 | 0.0019 | 0 | 0 | 0 | 0.0005 |  | 0.1864 | 0.0072 | [7 empty] | 0.32 | 0.332 |  |  |  |  | 0.2907 | 0.18 | 0.27 | 0.0592 | 0.281 | 3.2059 | 1.14 | 0.88 | 2026-05-03 07:44
18263 | MA204 | LMF | 2026-06-03 19:14 | [14 empty] | 0.141 | 1.208 | 0.0114 | 0.0009 | 0.039 | 0.118 | 0.062 | 0.102 | 0.01 | 0.012 | 0.008 |  | 0.059 | 0.0019 | 0.0004 | 0.0016 | 0 | 0 | 0 | 0 |  | 0.22 | 0.0073 | [7 empty] | 0.38 | 0.3897 |  |  |  |  | 0.3015 | 0.18 | 0.28 | 0.0625 | 0.292 | 3.2313 | 1.16 | 0.86 | 2026-05-03 07:44
18263 | MA204 | LMF | 2026-06-03 19:38 | [14 empty] | 0.163 | 1.277 | 0.0121 | 0.0006 | 0.038 | 0.119 | 0.05 | 0.103 | 0.01 | 0.03 | 0.008 |  | 0.064 | 0.0371 | 0.0003 | 0.002 | 0 | 0 | 0 | 0 |  | 0.2454 | 0.0072 | [7 empty] | 0.42 | 0.4218 |  |  |  |  | 0.2922 | 0.18 | 0.27 | 0.1031 | 0.282 | 3.2475 | 1.16 | 0.87 | 2026-05-03 07:44
18263 | MA204 | LMF | 2026-06-03 19:53 | [14 empty] | 0.169 | 1.303 | 0.0121 | 0.0005 | 0.041 | 0.117 | 0.05 | 0.103 | 0.009 | 0.029 | 0.008 |  | 0.064 | 0.0438 | 0.0002 | 0.0021 | 0 | 0 | 0 | 0 |  | 0.2526 | 0.0071 | [7 empty] | 0.43 | 0.4323 |  |  |  |  | 0.2888 | 0.18 | 0.27 | 0.1099 | 0.279 | 3.217 | 1.14 | 0.88 | 2026-05-03 07:44
18264 | MA204 | LMF | 2026-06-03 19:19 | [14 empty] | 0.089 | 0.774 | 0.0111 | 0.0668 | 0.012 | 0.116 | 0.047 | 0.063 | 0.012 | 0.081 | 0.008 |  | 0.003 | 0.0021 | 0.0004 | 0.0031 | 0 | 0 | 0.0001 | 0.0016 |  | 0.1389 | 0.0076 | [7 empty] | 0.24 | 0.2443 |  |  |  |  | 0.2496 | 0.18 | 0.23 | 0.0082 | 0.238 | 3.0188 | 1.84 | 0.54 | 2026-05-03 07:44
18264 | MA204 | LMF | 2026-06-03 19:51 | [14 empty] | 0.136 | 1.3 | 0.0123 | 0.0134 | 0.025 | 0.116 | 0.05 | 0.105 | 0.008 | 0.047 | 0.008 |  | 0.064 | 0.0395 | 0.0003 | 0.004 | 0 | 0 | 0.0001 | 0 |  | 0.2193 | 0.0076 | [7 empty] | 0.39 | 0.396 |  |  |  |  | 0.2913 | 0.18 | 0.27 | 0.1075 | 0.279 | 3.1848 | 1.1 | 0.91 | 2026-05-03 07:44
18264 | MA204 | LMF | 2026-06-03 20:35 | [14 empty] | 0.168 | 1.319 | 0.0123 | 0.0036 | 0.023 | 0.113 | 0.05 | 0.105 | 0.008 | 0.033 | 0.008 |  | 0.064 | 0.0418 | 0.0009 | 0.0029 | 0 | 0 | 0 | 0 |  | 0.2516 | 0.0076 | [7 empty] | 0.43 | 0.4306 |  |  |  |  | 0.2877 | 0.18 | 0.27 | 0.1087 | 0.276 | 3.129 | 1.08 | 0.93 | 2026-05-03 07:44
18264 | MA204 | LMF | 2026-06-03 21:04 | [14 empty] | 0.173 | 1.321 | 0.0122 | 0.0021 | 0.026 | 0.113 | 0.05 | 0.105 | 0.008 | 0.033 | 0.008 |  | 0.064 | 0.0422 | 0.0003 | 0.0025 | 0 | 0 | 0 | 0 |  | 0.2568 | 0.0073 | [7 empty] | 0.43 | 0.4365 |  |  |  |  | 0.2866 | 0.18 | 0.27 | 0.1087 | 0.276 | 3.1319 | 1.08 | 0.93 | 2026-05-03 07:44
18265 | MA204 | LMF | 2026-06-03 20:36 | [14 empty] | 0.081 | 0.662 | 0.0105 | 0.0689 | 0.007 | 0.128 | 0.049 | 0.052 | 0.015 | 0.03 | 0.01 |  | 0.002 | 0.0015 | 0.0003 | 0.0017 | 0 | 0 | 0.0002 | 0.0011 |  | 0.1262 | 0.0077 | [7 empty] | 0.22 | 0.2177 |  |  |  |  | 0.2562 | 0.21 | 0.23 | 0.0052 | 0.244 | 3.1809 | 2.46 | 0.41 | 2026-05-03 07:44
18265 | MA204 | LMF | 2026-06-03 21:10 | [14 empty] | 0.144 | 1.225 | 0.0117 | 0.0185 | 0.01 | 0.134 | 0.051 | 0.098 | 0.01 | 0.024 | 0.01 |  | 0.056 | 0.0018 | 0.0003 | 0.0017 | 0 | 0 | 0 | 0 |  | 0.2227 | 0.0075 | [7 empty] | 0.39 | 0.3887 |  |  |  |  | 0.305 | 0.21 | 0.28 | 0.0595 | 0.293 | 3.4384 | 1.37 | 0.73 | 2026-05-03 07:44
18265 | MA204 | LMF | 2026-06-03 21:32 | [14 empty] | 0.162 | 1.298 | 0.0121 | 0.0062 | 0.016 | 0.13 | 0.052 | 0.101 | 0.01 | 0.028 | 0.01 |  | 0.064 | 0.0387 | 0.0005 | 0.0023 | 0 | 0 | 0 | 0 |  | 0.2453 | 0.0076 | [7 empty] | 0.42 | 0.4216 |  |  |  |  | 0.3056 | 0.21 | 0.28 | 0.105 | 0.293 | 3.3969 | 1.29 | 0.78 | 2026-05-03 07:44
18265 | MA204 | LMF | 2026-06-03 22:15 | [14 empty] | 0.171 | 1.322 | 0.012 | 0.0028 | 0.013 | 0.133 | 0.053 | 0.1 | 0.01 | 0.026 | 0.01 |  | 0.064 | 0.041 | 0.003 | 0.0016 | 0 | 0 | 0.0002 | 0 |  | 0.2566 | 0.0074 | [7 empty] | 0.43 | 0.4345 |  |  |  |  | 0.311 | 0.21 | 0.29 | 0.1066 | 0.296 | 3.4397 | 1.33 | 0.75 | 2026-05-03 07:44
18266 | MA204 | LMF | 2026-06-03 22:02 | [14 empty] | 0.075 | 0.613 | 0.0109 | 0.0654 | 0.009 | 0.115 | 0.059 | 0.066 | 0.013 | 0.055 | 0.01 |  | 0.002 | 0.0016 | 0.0018 | 0.0023 | 0 | 0 | 0 | 0.0014 |  | 0.1168 | 0.0074 | [7 empty] | 0.2 | 0.2055 |  |  |  |  | 0.2669 | 0.19 | 0.24 | 0.0059 | 0.253 | 3.0163 | 1.74 | 0.57 | 2026-05-03 07:44
18266 | MA204 | LMF | 2026-06-03 22:37 | [14 empty] | 0.148 | 1.24 | 0.0128 | 0.0045 | 0.019 | 0.119 | 0.063 | 0.098 | 0.009 | 0.029 | 0.01 |  | 0.055 | 0.0383 | 0.0007 | 0.0025 | 0 | 0 | 0.0002 | 0.0003 |  | 0.2285 | 0.0076 | [7 empty] | 0.39 | 0.3978 |  |  |  |  | 0.3024 | 0.2 | 0.28 | 0.0958 | 0.289 | 3.2317 | 1.21 | 0.82 | 2026-05-03 07:44
18266 | MA204 | LMF | 2026-06-03 23:09 | [14 empty] | 0.165 | 1.326 | 0.0127 | 0.001 | 0.024 | 0.119 | 0.063 | 0.103 | 0.007 | 0.026 | 0.01 |  | 0.064 | 0.0426 | 0.0005 | 0.0028 | 0 | 0 | 0 | 0 |  | 0.2498 | 0.0074 | [7 empty] | 0.43 | 0.4317 |  |  |  |  | 0.3052 | 0.2 | 0.29 | 0.1094 | 0.292 | 3.252 | 1.16 | 0.87 | 2026-05-03 07:44
18267 | MA204 | LMF | 2026-06-03 23:35 | [14 empty] | 0.088 | 0.77 | 0.0112 | 0.0319 | 0.011 | 0.133 | 0.056 | 0.058 | 0.01 | 0.046 | 0.01 |  | 0.003 | 0.0022 | 0.0005 | 0.0019 | 0 | 0 | 0.0001 | 0.0016 |  | 0.1388 | 0.0078 | [7 empty] | 0.24 | 0.2447 |  |  |  |  | 0.2692 | 0.21 | 0.25 | 0.0071 | 0.257 | 3.3089 | 2.29 | 0.44 | 2026-05-03 07:44
18267 | MA204 | LMF | 2026-06-03 23:55 | [14 empty] | 0.148 | 1.229 | 0.0124 | 0.0037 | 0.043 | 0.133 | 0.058 | 0.1 | 0.007 | 0.027 | 0.01 |  | 0.051 | 0.0396 | 0.0005 | 0.0034 | 0 | 0 | 0.0002 | 0.0003 |  | 0.2287 | 0.0079 | [7 empty] | 0.39 | 0.3987 |  |  |  |  | 0.3119 | 0.21 | 0.29 | 0.094 | 0.298 | 3.4964 | 1.33 | 0.75 | 2026-05-03 07:44
18267 | MA204 | LMF | 2026-07-03 00:15 | [14 empty] | 0.165 | 1.308 | 0.0124 | 0.0005 | 0.038 | 0.138 | 0.058 | 0.104 | 0.007 | 0.023 | 0.01 |  | 0.062 | 0.0437 | 0.0004 | 0.0027 | 0 | 0 | 0.0002 | 0.0009 |  | 0.2509 | 0.0081 | [7 empty] | 0.42 | 0.4309 |  |  |  |  | 0.3201 | 0.21 | 0.3 | 0.1084 | 0.307 | 3.5818 | 1.33 | 0.75 | 2026-05-03 07:44
18267 | MA204 | LMF | 2026-07-03 00:34 | [14 empty] | 0.17 | 1.33 | 0.0124 | 0.0006 | 0.037 | 0.133 | 0.058 | 0.103 | 0.005 | 0.031 | 0.01 |  | 0.061 | 0.0424 | 0.0023 | 0.0026 | 0 | 0 | 0.0001 | 0 |  | 0.2559 | 0.0076 | [7 empty] | 0.43 | 0.4384 |  |  |  |  | 0.3139 | 0.21 | 0.29 | 0.106 | 0.299 | 3.4957 | 1.29 | 0.77 | 2026-05-03 07:44
18268 | MA204 | LMF | 2026-07-03 01:14 | [14 empty] | 0.086 | 0.655 | 0.0113 | 0.0664 | 0.031 | 0.181 | 0.065 | 0.068 | 0.016 | 0.073 | 0.014 |  | 0.002 | 0.0015 | 0.0006 | 0.0014 | 0 | 0 | 0.0001 | 0.0009 |  | 0.135 | 0.0077 | [7 empty] | 0.23 | 0.2336 |  |  |  |  | 0.3465 | 0.3 | 0.31 | 0.0049 | 0.33 | 4.1009 | 2.66 | 0.38 | 2026-05-03 07:44
18268 | MA204 | LMF | 2026-07-03 01:40 | [14 empty] | 0.149 | 1.229 | 0.013 | 0.0334 | 0.008 | 0.178 | 0.068 | 0.104 | 0.012 | 0.039 | 0.014 |  | 0.056 | 0.0316 | 0.0004 | 0.0013 | 0 | 0 | 0.0001 | 0 |  | 0.2317 | 0.0076 | [7 empty] | 0.4 | 0.4012 |  |  |  |  | 0.3781 | 0.29 | 0.35 | 0.0889 | 0.362 | 4.1466 | 1.71 | 0.58 | 2026-05-03 07:44
18268 | MA204 | LMF | 2026-07-03 01:53 | [14 empty] | 0.163 | 1.27 | 0.013 | 0.0215 | 0.007 | 0.179 | 0.068 | 0.104 | 0.011 | 0.028 | 0.014 |  | 0.066 | 0.0275 | 0.0003 | 0.0011 | 0 | 0 | 0.0001 | 0 |  | 0.2486 | 0.0077 | [7 empty] | 0.42 | 0.4237 |  |  |  |  | 0.3779 | 0.29 | 0.35 | 0.0946 | 0.362 | 4.1577 | 1.72 | 0.58 | 2026-05-03 07:44
18268 | MA204 | LMF | 2026-07-03 02:25 | [14 empty] | 0.163 | 1.281 | 0.013 | 0.0164 | 0.011 | 0.181 | 0.069 | 0.103 | 0.012 | 0.069 | 0.014 |  | 0.067 | 0.0309 | 0.0007 | 0.0014 | 0 | 0 | 0.0001 | 0 |  | 0.2496 | 0.0078 | [7 empty] | 0.43 | 0.4268 |  |  |  |  | 0.3816 | 0.3 | 0.35 | 0.0993 | 0.365 | 4.189 | 1.76 | 0.57 | 2026-05-03 07:44
18268 | MA204 | LMF | 2026-07-03 02:46 | [14 empty] | 0.179 | 1.341 | 0.0132 | 0.0029 | 0.021 | 0.182 | 0.069 | 0.103 | 0.011 | 0.039 | 0.014 |  | 0.068 | 0.0463 | 0.0005 | 0.0016 | 0 | 0 | 0.0001 | 0 |  | 0.2691 | 0.0077 | [7 empty] | 0.45 | 0.4546 |  |  |  |  | 0.3816 | 0.3 | 0.35 | 0.1159 | 0.365 | 4.2205 | 1.77 | 0.57 | 2026-05-03 07:44
18268 | MA204 | LMF | 2026-07-03 03:46 | [14 empty] | 0.184 | 1.349 | 0.0136 | 0.0017 | 0.021 | 0.184 | 0.07 | 0.104 | 0.011 | 0.035 | 0.015 |  | 0.069 | 0.0479 | 0.0004 | 0.0016 | 0 | 0 | 0.0002 | 0.0003 |  | 0.2752 | 0.008 | [7 empty] | 0.46 | 0.4615 |  |  |  |  | 0.3859 | 0.3 | 0.36 | 0.1185 | 0.369 | 4.2567 | 1.77 | 0.57 | 2026-05-03 07:44
18269 | MA204 | LMF | 2026-07-03 02:15 | [14 empty] | 0.073 | 0.655 | 0.0112 | 0.0558 | 0.006 | 0.126 | 0.065 | 0.054 | 0.016 | 0.028 | 0.01 |  | 0.002 | 0.0012 | 0.0002 | 0.0019 | 0 | 0 | 0.0001 | 0.0008 |  | 0.1182 | 0.0073 | [7 empty] | 0.21 | 0.2118 |  |  |  |  | 0.273 | 0.2 | 0.25 | 0.0051 | 0.261 | 3.1824 | 2.33 | 0.43 | 2026-05-03 07:44
18269 | MA204 | LMF | 2026-07-03 02:38 | [14 empty] | 0.144 | 1.241 | 0.0128 | 0.0244 | 0.016 | 0.131 | 0.067 | 0.101 | 0.012 | 0.041 | 0.01 |  | 0.057 | 0.0398 | 0.0004 | 0.0036 | 0 | 0 | 0.0001 | 0.0003 |  | 0.2252 | 0.0074 | [7 empty] | 0.39 | 0.3961 |  |  |  |  | 0.3249 | 0.21 | 0.3 | 0.1004 | 0.311 | 3.4431 | 1.3 | 0.77 | 2026-05-03 07:44
18269 | MA204 | LMF | 2026-07-03 02:57 | [14 empty] | 0.17 | 1.316 | 0.0131 | 0.0053 | 0.023 | 0.129 | 0.068 | 0.101 | 0.011 | 0.029 | 0.01 |  | 0.062 | 0.0419 | 0.0005 | 0.0034 | 0 | 0 | 0.0001 | 0.0003 |  | 0.2555 | 0.0075 | [7 empty] | 0.43 | 0.4367 |  |  |  |  | 0.3227 | 0.21 | 0.3 | 0.1073 | 0.309 | 3.4265 | 1.28 | 0.78 | 2026-05-03 07:44
18269 | MA204 | LMF | 2026-07-03 04:18 | [14 empty] | 0.175 | 1.319 | 0.0132 | 0.0021 | 0.027 | 0.129 | 0.068 | 0.104 | 0.012 | 0.035 | 0.01 |  | 0.062 | 0.0428 | 0.0004 | 0.0038 | 0 | 0 | 0.0002 | 0.0007 |  | 0.2614 | 0.0078 | [7 empty] | 0.44 | 0.4432 |  |  |  |  | 0.3276 | 0.21 | 0.3 | 0.1086 | 0.313 | 3.4422 | 1.24 | 0.81 | 2026-05-03 07:44
18269 | MA204 | LMF | 2026-07-03 04:41 | [14 empty] | 0.17 | 1.32 | 0.013 | 0.0014 | 0.028 | 0.128 | 0.068 | 0.103 | 0.011 | 0.039 | 0.01 |  | 0.062 | 0.0417 | 0.0024 | 0.0039 | 0 | 0 | 0.0001 | 0.0001 |  | 0.2559 | 0.0075 | [7 empty] | 0.43 | 0.4383 |  |  |  |  | 0.326 | 0.2 | 0.3 | 0.1076 | 0.31 | 3.4214 | 1.24 | 0.8 | 2026-05-03 07:44
18270 | MA204 | LMF | 2026-07-03 04:26 | [14 empty] | 0.086 | 0.688 | 0.0102 | 0.0443 | 0.008 | 0.129 | 0.054 | 0.085 | 0.014 | 0.032 | 0.009 |  | 0.003 | 0.0018 | 0.0007 | 0.0028 | 0 | 0 | 0.0001 | 0.0014 |  | 0.133 | 0.0076 | [7 empty] | 0.23 | 0.2305 |  |  |  |  | 0.2947 | 0.2 | 0.27 | 0.0076 | 0.282 | 3.2948 | 1.52 | 0.66 | 2026-05-03 07:44
18270 | MA204 | LMF | 2026-07-03 04:51 | [14 empty] | 0.144 | 1.24 | 0.0116 | 0.0032 | 0.025 | 0.132 | 0.057 | 0.103 | 0.01 | 0.027 | 0.009 |  | 0.057 | 0.0376 | 0.0011 | 0.0041 | 0 | 0 | 0.0001 | 0 |  | 0.2249 | 0.0076 | [7 empty] | 0.39 | 0.3954 |  |  |  |  | 0.3165 | 0.2 | 0.29 | 0.0987 | 0.302 | 3.4479 | 1.28 | 0.78 | 2026-05-03 07:44
18270 | MA204 | LMF | 2026-07-03 05:25 | [14 empty] | 0.163 | 1.319 | 0.0118 | 0.0006 | 0.029 | 0.137 | 0.058 | 0.102 | 0.009 | 0.05 | 0.009 |  | 0.061 | 0.0431 | 0.0005 | 0.0044 | 0 | 0 | 0.0001 | 0.0001 |  | 0.2486 | 0.0077 | [7 empty] | 0.42 | 0.4293 |  |  |  |  | 0.3202 | 0.21 | 0.3 | 0.1085 | 0.306 | 3.5369 | 1.34 | 0.74 | 2026-05-03 07:44
18270 | MA204 | LMF | 2026-07-03 05:46 | [14 empty] | 0.176 | 1.335 | 0.0121 | 0.0002 | 0.03 | 0.134 | 0.058 | 0.104 | 0.01 | 0.043 | 0.009 |  | 0.066 | 0.0447 | 0.0024 | 0.0044 | 0 | 0 | 0.0001 | 0.0003 |  | 0.2628 | 0.0076 | [7 empty] | 0.44 | 0.4461 |  |  |  |  | 0.3221 | 0.21 | 0.3 | 0.1151 | 0.306 | 3.4991 | 1.29 | 0.78 | 2026-05-03 07:44
18271 | 7604 | LMF | 2026-07-03 05:15 | [14 empty] | 0.055 | 0.791 | 0.0108 | 0.0359 | 0.085 | 0.128 | 0.072 | 0.075 | 0.022 | 0.028 | 0.01 | 6.15217 | 0.003 | 0.0017 | 0.0029 | 0.0031 |  | 0.0046 | 0.0007 | 0.0023 |  | 0.1139 | 0.005 | [7 empty] | 0.22 | 0.2339 | 0.67 |  | 0.00013 |  | 0.3143 | 0.21 | 0.28 | 0.0078 | 0.297 | 3.3955 | 1.71 | 0.59 | 2026-05-03 07:44
18271 | 7604 | LMF | 2026-07-03 05:38 | [14 empty] | 0.055 | 0.868 | 0.0111 | 0.0056 | 0.17 | 0.128 | 0.074 | 0.075 | 0.022 | 0.012 | 0.01 | 2.59574 | 0.003 | 0.0177 | 0.0034 | 0.0041 |  | 0.0047 | 0.0008 | 0.0027 |  | 0.1212 | 0.0052 | [7 empty] | 0.23 | 0.2613 | 0.87 |  | 6e-05 |  | 0.3181 | 0.21 | 0.28 | 0.0248 | 0.299 | 3.5296 | 1.71 | 0.59 | 2026-05-03 07:44
18271 | 7604 | LMF | 2026-07-03 06:23 | [14 empty] | 0.056 | 0.91 | 0.0113 | 0.0029 | 0.167 | 0.127 | 0.074 | 0.075 | 0.022 | 0.019 | 0.01 | 4.12766 | 0.003 | 0.0214 | 0.0017 | 0.0044 |  | 0.0047 | 0.0006 | 0.0025 |  | 0.1231 | 0.0052 | [7 empty] | 0.24 | 0.2688 | 0.94 |  | 9e-05 |  | 0.3152 | 0.21 | 0.28 | 0.0288 | 0.298 | 3.5115 | 1.69 | 0.59 | 2026-05-03 07:44
18271 | 7604 | LMF | 2026-07-03 07:00 | [14 empty] | 0.062 | 0.914 | 0.0166 | 0.0014 | 0.196 | 0.125 | 0.076 | 0.076 | 0.022 | 0.033 | 0.01 | 12.69231 | 0.004 | 0.0304 | 0.0007 | 0.0065 | 0.0059 | 0.0026 | 0.0005 | 0.0018 |  | 0.1299 | 0.005 | [7 empty] | 0.25 | 0.2809 | 2.5 |  | 9e-05 |  | 0.3169 | 0.2 | 0.28 | 0.0409 | 0.299 | 3.6144 | 1.64 | 0.61 | 2026-05-03 07:44
18271 | 7604 | LMF | 2026-07-03 07:27 | [14 empty] | 0.06 | 0.916 | 0.0164 | 0.0012 | 0.193 | 0.125 | 0.076 | 0.075 | 0.022 | 0.015 | 0.01 | 4.39394 | 0.004 | 0.0304 | 0.0006 | 0.0061 | 0.0055 | 0.0033 | 0.0004 | 0.0016 |  | 0.1274 | 0.0047 | [7 empty] | 0.25 | 0.2785 | 1.85 |  | 5e-05 |  | 0.3152 | 0.2 | 0.28 | 0.0405 | 0.298 | 3.6024 | 1.67 | 0.6 | 2026-05-03 07:44
18271 | 7604 | LMF | 2026-07-03 08:24 | [14 empty] | 0.069 | 0.908 | 0.0176 | 0.0012 | 0.193 | 0.125 | 0.076 | 0.076 | 0.023 | 0.013 | 0.01 | 3.96875 | 0.004 | 0.0305 | 0.0005 | 0.006 | 0.006 | 0.0032 | 0.0005 | 0.0018 |  | 0.1366 | 0.0051 | [7 empty] | 0.25 | 0.2865 | 1.88 |  | 4e-05 |  | 0.3172 | 0.2 | 0.28 | 0.0405 | 0.3 | 3.6262 | 1.64 | 0.61 | 2026-05-03 07:44
18271 | 7604 | LMF | 2026-07-03 09:18 | [14 empty] | 0.07 | 0.941 | 0.0175 | 0.0011 | 0.19 | 0.128 | 0.076 | 0.076 | 0.022 | 0.03 | 0.01 | 9.18182 | 0.005 | 0.0307 | 0.0037 | 0.0218 | 0.0051 | 0.0033 | 0.0004 | 0.0016 |  | 0.1388 | 0.0049 | [7 empty] | 0.26 | 0.2927 | 6.61 |  | 0.0001 |  | 0.338 | 0.21 | 0.28 | 0.0575 | 0.302 | 3.6708 | 1.68 | 0.59 | 2026-05-03 07:44
18272 | 7604 | LMF | 2026-07-03 06:51 | [14 empty] | 0.046 | 0.686 | 0.0134 | 0.021 | 0.084 | 0.147 | 0.052 | 0.072 | 0.028 | 0.035 | 0.012 | 9.13158 | 0.001 | 0.0021 | 0.0003 | 0.0037 | 0.0033 | 0.0038 | 0.0005 | 0.0032 |  | 0.0987 | 0.0054 | [7 empty] | 0.19 | 0.2051 | 0.97 |  | 0.00013 |  | 0.3155 | 0.24 | 0.27 | 0.0068 | 0.299 | 3.7142 | 2.04 | 0.49 | 2026-05-03 07:44
18272 | 7604 | LMF | 2026-07-03 07:16 | [14 empty] | 0.052 | 0.923 | 0.0141 | 0.002 | 0.16 | 0.149 | 0.054 | 0.072 | 0.026 | 0.019 | 0.012 | 3 | 0.002 | 0.03 | 0.001 | 0.0067 | 0.0061 | 0.0062 | 0.0005 | 0.0026 |  | 0.1193 | 0.0054 | [7 empty] | 0.24 | 0.2636 | 1.08 |  | 0.00012 |  | 0.3215 | 0.24 | 0.28 | 0.0387 | 0.301 | 3.8727 | 2.07 | 0.48 | 2026-05-03 07:44
18272 | 7604 | LMF | 2026-07-03 07:41 | [14 empty] | 0.066 | 0.909 | 0.0147 | 0.0018 | 0.154 | 0.142 | 0.053 | 0.073 | 0.026 | 0.032 | 0.012 | 6.46 | 0.002 | 0.0292 | 0.0007 | 0.0065 | 0.0053 | 0.005 | 0.0004 | 0.0016 |  | 0.1315 | 0.0052 | [7 empty] | 0.25 | 0.2737 | 1.3 |  | 0.00016 |  | 0.3135 | 0.23 | 0.27 | 0.0377 | 0.294 | 3.7654 | 1.95 | 0.51 | 2026-05-03 07:44
18272 | 7604 | LMF | 2026-07-03 09:51 | [14 empty] | 0.068 | 0.94 | 0.015 | 0.0017 | 0.17 | 0.146 | 0.055 | 0.074 | 0.026 | 0.029 | 0.012 | 6 | 0.002 | 0.03 | 0.0007 | 0.007 | 0.0065 | 0.0049 | 0.0004 | 0.0025 |  | 0.1359 | 0.0053 | [7 empty] | 0.26 | 0.2843 | 1.43 |  | 0.00014 |  | 0.321 | 0.24 | 0.28 | 0.039 | 0.301 | 3.8623 | 1.97 | 0.51 | 2026-05-03 07:44
18272 | 7604 | LMF | 2026-07-03 10:09 | [14 empty] | 0.069 | 0.941 | 0.0148 | 0.0017 | 0.169 | 0.146 | 0.055 | 0.074 | 0.026 | 0.034 | 0.012 | 5.91379 | 0.003 | 0.0297 | 0.0024 | 0.0262 | 0.0064 | 0.0058 | 0.0004 | 0.0024 |  | 0.137 | 0.0052 | [7 empty] | 0.26 | 0.2855 | 4.52 |  | 0.0002 |  | 0.342 | 0.24 | 0.28 | 0.0589 | 0.301 | 3.8578 | 1.97 | 0.51 | 2026-05-03 07:44
18273 | 7604 | LMF | 2026-07-03 08:53 | [14 empty] | 0.047 | 0.627 | 0.0134 | 0.0131 | 0.033 | 0.128 | 0.043 | 0.059 | 0.025 | 0.018 | 0.01 | 4.36585 | 0.001 | 0.0011 | 0.0004 | 0.0022 | 0.0011 | 0.0041 | 0.0004 | 0.002 |  | 0.0927 | 0.0043 | [7 empty] | 0.18 | 0.1832 | 0.54 |  | 7e-05 |  | 0.2681 | 0.21 | 0.23 | 0.0043 | 0.255 | 3.2805 | 2.17 | 0.46 | 2026-05-03 07:44
18273 | 7604 | LMF | 2026-07-03 09:24 | [14 empty] | 0.052 | 0.708 | 0.0138 | 0.0016 | 0.146 | 0.13 | 0.045 | 0.06 | 0.025 | 0.017 | 0.01 | 4.7027 | 0.002 | 0.0022 | 0.0012 | 0.0048 | 0.0025 | 0.0037 | 0.0004 | 0.0026 |  | 0.1059 | 0.0045 | [7 empty] | 0.2 | 0.2214 | 1.3 |  | 6e-05 |  | 0.2765 | 0.21 | 0.24 | 0.009 | 0.26 | 3.4954 | 2.17 | 0.46 | 2026-05-03 07:44
18273 | 7604 | LMF | 2026-07-03 09:48 | [14 empty] | 0.058 | 0.899 | 0.0145 | 0.0015 | 0.17 | 0.132 | 0.046 | 0.061 | 0.023 | 0.023 | 0.01 | 7.6 | 0.003 | 0.0294 | 0.0015 | 0.0059 | 0.0061 | 0.003 | 0.0005 | 0.0028 |  | 0.1229 | 0.0048 | [7 empty] | 0.24 | 0.2635 | 1.97 |  | 7e-05 |  | 0.2803 | 0.21 | 0.24 | 0.0383 | 0.262 | 3.5811 | 2.16 | 0.46 | 2026-05-03 07:44
18273 | 7604 | LMF | 2026-07-03 10:14 | [14 empty] | 0.058 | 0.924 | 0.0145 | 0.0014 | 0.176 | 0.133 | 0.046 | 0.06 | 0.023 | 0.032 | 0.01 | 8.075 | 0.003 | 0.0298 | 0.0011 | 0.0062 | 0.0062 | 0.004 | 0.0005 | 0.0027 |  | 0.1244 | 0.0049 | [7 empty] | 0.24 | 0.2686 | 1.55 |  | 0.00013 |  | 0.2803 | 0.21 | 0.24 | 0.039 | 0.262 | 3.6037 | 2.22 | 0.45 | 2026-05-03 07:44
18273 | 7604 | LMF | 2026-07-03 10:51 | [14 empty] | 0.064 | 0.928 | 0.0145 | 0.0013 | 0.179 | 0.132 | 0.046 | 0.06 | 0.023 | 0.036 | 0.01 | 11.3125 | 0.004 | 0.0296 | 0.0023 | 0.0229 | 0.0055 | 0.0032 | 0.0005 | 0.0021 |  | 0.1307 | 0.0045 | [7 empty] | 0.25 | 0.2759 | 7.16 |  | 0.00012 |  | 0.2973 | 0.21 | 0.24 | 0.0565 | 0.261 | 3.5915 | 2.2 | 0.45 | 2026-05-03 07:44
18274 | 7604 | LMF | 2026-07-03 10:34 | [14 empty] | 0.052 | 0.664 | 0.0123 | 0.0191 | 0.114 | 0.101 | 0.037 | 0.07 | 0.025 | 0.027 | 0.009 | 9.2069 | 0.002 | 0.0021 | 0.0004 | 0.003 | 0.0027 | 0.0029 | 0.0005 | 0.0029 |  | 0.1014 | 0.0047 | [7 empty] | 0.19 | 0.2059 | 1.03 |  | 8e-05 |  | 0.2464 | 0.17 | 0.21 | 0.0071 | 0.233 | 2.9256 | 1.44 | 0.69 | 2026-05-03 07:44
18274 | 7604 | LMF | 2026-07-03 10:55 | [14 empty] | 0.057 | 0.889 | 0.0126 | 0.002 | 0.16 | 0.098 | 0.038 | 0.071 | 0.022 | 0.027 | 0.009 | 3.83099 | 0.002 | 0.0251 | 0.0006 | 0.0053 | 0.0039 | 0.0071 | 0.0004 | 0.001 |  | 0.1184 | 0.0043 | [7 empty] | 0.23 | 0.2555 | 0.75 |  | 0.00019 |  | 0.2449 | 0.17 | 0.21 | 0.0324 | 0.229 | 2.9464 | 1.38 | 0.72 | 2026-05-03 07:44
18274 | 7604 | LMF | 2026-07-03 11:30 | [14 empty] | 0.064 | 0.937 | 0.0128 | 0.0017 | 0.161 | 0.098 | 0.039 | 0.069 | 0.022 | 0.025 | 0.009 | 5.3617 | 0.002 | 0.0291 | 0.0007 | 0.0057 | 0.0048 | 0.0047 | 0.0004 | 0.0013 |  | 0.1279 | 0.0046 | [7 empty] | 0.24 | 0.2707 | 1.21 |  | 0.00012 |  | 0.2442 | 0.17 | 0.21 | 0.0368 | 0.228 | 2.9464 | 1.42 | 0.7 | 2026-05-03 07:44
18274 | 7604 | LMF | 2026-07-03 11:42 | [14 empty] | 0.064 | 0.937 | 0.0129 | 0.0016 | 0.164 | 0.099 | 0.039 | 0.07 | 0.022 | 0.032 | 0.009 | 8.23077 | 0.004 | 0.0297 | 0.0026 | 0.0238 | 0.0055 | 0.0039 | 0.0004 | 0.0015 |  | 0.1282 | 0.0045 | [7 empty] | 0.24 | 0.2717 | 6.1 |  | 0.00013 |  | 0.2661 | 0.17 | 0.21 | 0.0575 | 0.23 | 2.9744 | 1.41 | 0.71 | 2026-05-03 07:44
18275 | 7604 | LMF | 2026-07-03 11:59 | [14 empty] | 0.061 | 0.739 | 0.0153 | 0.0341 | 0.087 | 0.109 | 0.058 | 0.073 | 0.023 | 0.036 | 0.008 | 14.36 | 0.003 | 0.0017 | 0.0004 | 0.0034 | 0.0016 | 0.0025 | 0.0004 | 0.0031 |  | 0.1143 | 0.0044 | [7 empty] | 0.21 | 0.2276 | 1.36 |  | 9e-05 |  | 0.2754 | 0.17 | 0.24 | 0.0081 | 0.263 | 3.1169 | 1.49 | 0.67 | 2026-05-03 07:44
18275 | 7604 | LMF | 2026-07-03 12:22 | [14 empty] | 0.059 | 0.871 | 0.0156 | 0.003 | 0.186 | 0.105 | 0.06 | 0.073 | 0.022 | 0.011 | 0.008 | 3.08333 | 0.004 | 0.0022 | 0.0009 | 0.0045 | 0.0017 | 0.0036 | 0.0004 | 0.0025 |  | 0.1221 | 0.0046 | [7 empty] | 0.23 | 0.2642 | 1.25 |  | 4e-05 |  | 0.2738 | 0.17 | 0.24 | 0.0107 | 0.26 | 3.1982 | 1.44 | 0.7 | 2026-05-03 07:44
18275 | 7604 | LMF | 2026-07-03 12:33 | [14 empty] | 0.059 | 0.91 | 0.0157 | 0.0016 | 0.185 | 0.106 | 0.06 | 0.075 | 0.022 | 0.025 | 0.008 | 12.94737 | 0.004 | 0.0271 | 0.0008 | 0.0051 | 0.0051 | 0.0019 | 0.0004 | 0.0022 |  | 0.1241 | 0.0045 | [7 empty] | 0.24 | 0.2708 | 2.68 |  | 5e-05 |  | 0.2773 | 0.17 | 0.24 | 0.0362 | 0.263 | 3.2232 | 1.41 | 0.71 | 2026-05-03 07:44
18275 | 7604 | LMF | 2026-07-03 12:47 | [14 empty] | 0.065 | 0.932 | 0.0158 | 0.0014 | 0.194 | 0.107 | 0.06 | 0.073 | 0.022 | 0.033 | 0.008 | 13.2 | 0.005 | 0.0292 | 0.0023 | 0.0229 | 0.0051 | 0.0025 | 0.0004 | 0.0024 |  | 0.1316 | 0.0045 | [7 empty] | 0.25 | 0.2821 | 9.16 |  | 8e-05 |  | 0.2958 | 0.17 | 0.24 | 0.0571 | 0.262 | 3.251 | 1.47 | 0.68 | 2026-05-03 07:44
18276 | 7604 | LMF | 2026-07-03 14:48 | [14 empty] | 0.053 | 0.721 | 0.0135 | 0.0176 | 0.052 | 0.09 | 0.042 | 0.064 | 0.022 | 0.022 | 0.008 | 7.44828 | 0.003 | 0.0013 | 0.0003 | 0.0018 | 0.0016 | 0.0029 | 0.0003 | 0.0018 |  | 0.1017 | 0.004 | [7 empty] | 0.2 | 0.2054 | 0.62 |  | 6e-05 |  | 0.2291 | 0.16 | 0.2 | 0.0061 | 0.218 | 2.6295 | 1.41 | 0.71 | 2026-05-03 07:44
18276 | 7604 | LMF | 2026-07-03 15:14 | [14 empty] | 0.057 | 0.807 | 0.0137 | 0.0018 | 0.156 | 0.09 | 0.043 | 0.065 | 0.021 | 0.009 | 0.008 | 3.2069 | 0.003 | 0.0018 | 0.0011 | 0.0039 | 0.0016 | 0.0029 | 0.0004 | 0.0017 |  | 0.114 | 0.004 | [7 empty] | 0.22 | 0.2413 | 1.34 |  | 3e-05 |  | 0.233 | 0.16 | 0.2 | 0.0087 | 0.219 | 2.7933 | 1.38 | 0.72 | 2026-05-03 07:44
18276 | 7604 | LMF | 2026-07-03 15:35 | [14 empty] | 0.059 | 0.934 | 0.0141 | 0.0014 | 0.165 | 0.091 | 0.044 | 0.064 | 0.02 | 0.023 | 0.008 | 6.08108 | 0.003 | 0.0275 | 0.001 | 0.0046 | 0.0051 | 0.0037 | 0.0004 | 0.0016 |  | 0.1226 | 0.0041 | [7 empty] | 0.24 | 0.2658 | 1.24 |  | 8e-05 |  | 0.2337 | 0.16 | 0.2 | 0.0351 | 0.219 | 2.8298 | 1.42 | 0.7 | 2026-05-03 07:44
18276 | 7604 | LMF | 2026-07-03 17:07 | [14 empty] | 0.065 | 0.931 | 0.0141 | 0.0014 | 0.166 | 0.091 | 0.045 | 0.064 | 0.02 | 0.026 | 0.008 | 6.74359 | 0.004 | 0.0275 | 0.0006 | 0.0047 | 0.0055 | 0.0039 | 0.0004 | 0.002 |  | 0.1287 | 0.0042 | [7 empty] | 0.24 | 0.272 | 1.21 |  | 0.0001 |  | 0.2344 | 0.16 | 0.2 | 0.0362 | 0.22 | 2.8331 | 1.42 | 0.7 | 2026-05-03 07:44
18276 | 7604 | LMF | 2026-07-03 18:40 | [14 empty] | 0.065 | 0.933 | 0.0143 | 0.0012 | 0.169 | 0.091 | 0.045 | 0.064 | 0.02 | 0.02 | 0.009 | 5.18421 | 0.004 | 0.0277 | 0.0003 | 0.0047 | 0.0053 | 0.0038 | 0.0004 | 0.0018 |  | 0.1289 | 0.0044 | [7 empty] | 0.24 | 0.2727 | 1.24 |  | 7e-05 |  | 0.2343 | 0.16 | 0.2 | 0.0364 | 0.22 | 2.8401 | 1.42 | 0.7 | 2026-05-03 07:44
18276 | 7604 | LMF | 2026-07-03 19:14 | [14 empty] | 0.044 | 0.96 | 0.0596 | 0.288 | 0.006 | 0.166 | 0.051 | 0.056 | 0.016 | 0.002 | 0.008 | 0.22857 | 0.002 | 0.0013 | 0.0002 | 0.0007 | 0.0016 | 0.0105 | 0.0008 | 0.0014 |  | 0.1092 | 0.0043 | [7 empty] | 0.23 | 0.2335 | 0.07 |  | 3e-05 |  | 0.2996 | 0.23 | 0.27 | 0.004 | 0.289 | 4.616 | 2.96 | 0.34 | 2026-05-03 07:44
18276 | 7604 | LMF | 2026-07-03 21:22 | [14 empty] | 0.066 | 0.934 | 0.0143 | 0.0012 | 0.179 | 0.092 | 0.046 | 0.065 | 0.02 | 0.021 | 0.009 | 4.86364 | 0.005 | 0.0282 | 0.0028 | 0.0281 | 0.0057 | 0.0044 | 0.0004 | 0.0022 |  | 0.1305 | 0.0041 | [7 empty] | 0.25 | 0.2762 | 6.39 |  | 9e-05 |  | 0.2632 | 0.16 | 0.2 | 0.0613 | 0.223 | 2.8793 | 1.42 | 0.71 | 2026-05-03 07:44
18276 | 7604 | LMF | 2026-07-03 21:29 | [14 empty] | 0.069 | 0.937 | 0.0144 | 0.0012 | 0.186 | 0.094 | 0.046 | 0.064 | 0.021 | 0.034 | 0.009 | 8.84211 | 0.005 | 0.0289 | 0.0031 | 0.0281 | 0.0065 | 0.0038 | 0.0004 | 0.003 |  | 0.134 | 0.0045 | [7 empty] | 0.25 | 0.2811 | 7.39 |  | 0.00013 |  | 0.2655 | 0.16 | 0.2 | 0.062 | 0.225 | 2.9275 | 1.47 | 0.68 | 2026-05-03 07:44
18277 | 7604 | LMF | 2026-07-03 16:38 | [14 empty] | 0.063 | 0.656 | 0.013 | 0.0347 | 0.11 | 0.106 | 0.05 | 0.09 | 0.029 | 0.051 | 0.01 | 20.52 | 0.002 | 0.0018 | 0.0004 | 0.0039 | 0.0035 | 0.0025 | 0.0004 | 0.0028 |  | 0.1129 | 0.0047 | [7 empty] | 0.2 | 0.22 | 1.56 |  | 0.00013 |  | 0.2905 | 0.19 | 0.25 | 0.0077 | 0.275 | 3.1 | 1.18 | 0.85 | 2026-05-03 07:44
18277 | 7604 | LMF | 2026-07-03 16:58 | [14 empty] | 0.07 | 0.843 | 0.0136 | 0.0046 | 0.149 | 0.106 | 0.052 | 0.089 | 0.028 | 0.02 | 0.01 | 6.41935 | 0.003 | 0.0025 | 0.0006 | 0.0048 | 0.0046 | 0.0031 | 0.0004 | 0.0028 |  | 0.1307 | 0.0047 | [7 empty] | 0.24 | 0.2649 | 1.55 |  | 6e-05 |  | 0.2914 | 0.19 | 0.25 | 0.0103 | 0.275 | 3.1664 | 1.19 | 0.84 | 2026-05-03 07:44
18277 | 7604 | LMF | 2026-07-03 17:14 | [14 empty] | 0.071 | 0.92 | 0.014 | 0.0023 | 0.163 | 0.106 | 0.052 | 0.088 | 0.027 | 0.028 | 0.01 | 6.71429 | 0.003 | 0.0305 | 0.0006 | 0.0054 | 0.0072 | 0.0042 | 0.0004 | 0.0026 |  | 0.1359 | 0.0048 | [7 empty] | 0.25 | 0.2808 | 1.29 |  | 0.00012 |  | 0.29 | 0.19 | 0.25 | 0.0389 | 0.273 | 3.1906 | 1.2 | 0.83 | 2026-05-03 07:44
18277 | 7604 | LMF | 2026-07-03 19:14 | [14 empty] | 0.072 | 0.92 | 0.0137 | 0.0018 | 0.166 | 0.106 | 0.053 | 0.09 | 0.027 | 0.035 | 0.01 | 11.93103 | 0.003 | 0.03 | 0.0004 | 0.0056 | 0.0081 | 0.0029 | 0.0004 | 0.0025 |  | 0.1371 | 0.0049 | [7 empty] | 0.26 | 0.2827 | 1.93 |  | 0.0001 |  | 0.2931 | 0.19 | 0.25 | 0.0386 | 0.276 | 3.1986 | 1.18 | 0.85 | 2026-05-03 07:44
18277 | 7604 | LMF | 2026-07-03 21:12 | [14 empty] | 0.073 | 0.924 | 0.0138 | 0.0017 | 0.167 | 0.106 | 0.053 | 0.091 | 0.027 | 0.036 | 0.01 | 10.08333 | 0.003 | 0.0301 | 0.0003 | 0.0056 | 0.0072 | 0.0036 | 0.0004 | 0.0026 |  | 0.1383 | 0.0048 | [7 empty] | 0.26 | 0.2845 | 1.56 |  | 0.00013 |  | 0.294 | 0.19 | 0.25 | 0.0387 | 0.277 | 3.2035 | 1.16 | 0.86 | 2026-05-03 07:44
18277 | 7604 | LMF | 2026-07-03 22:01 | [14 empty] | 0.074 | 0.925 | 0.0137 | 0.0016 | 0.167 | 0.107 | 0.053 | 0.09 | 0.027 | 0.035 | 0.01 | 11.25806 | 0.004 | 0.0303 | 0.0003 | 0.0184 | 0.0072 | 0.0031 | 0.0004 | 0.0024 |  | 0.1395 | 0.0048 | [7 empty] | 0.26 | 0.286 | 5.94 |  | 0.00011 |  | 0.3069 | 0.19 | 0.25 | 0.0527 | 0.277 | 3.2183 | 1.19 | 0.84 | 2026-05-03 07:44
18277 | 7604 | LMF | 2026-07-03 22:30 | [14 empty] | 0.074 | 0.925 | 0.0139 | 0.0016 | 0.168 | 0.111 | 0.054 | 0.091 | 0.027 | 0.032 | 0.01 | 10.3871 | 0.004 | 0.0303 | 0.0017 | 0.0177 | 0.0079 | 0.0031 | 0.0004 | 0.0025 |  | 0.1398 | 0.0047 | [7 empty] | 0.26 | 0.2866 | 5.71 |  | 0.0001 |  | 0.3136 | 0.19 | 0.26 | 0.052 | 0.283 | 3.2987 | 1.22 | 0.82 | 2026-05-03 07:44
18278 | 7604 | LMF | 2026-07-03 23:09 | [14 empty] | 0.053 | 0.672 | 0.0124 | 0.0438 | 0.08 | 0.112 | 0.058 | 0.067 | 0.029 | 0.046 | 0.009 | 12.37838 | 0.001 | 0.0025 | 0.0022 | 0.0024 | 0.0028 | 0.0037 | 0.0004 | 0.0034 |  | 0.1029 | 0.0047 | [7 empty] | 0.19 | 0.2079 | 0.65 |  | 0.00017 |  | 0.2808 | 0.19 | 0.24 | 0.0059 | 0.266 | 3.0956 | 1.67 | 0.6 | 2026-05-03 07:44
18278 | 7604 | LMF | 2026-07-03 23:34 | [14 empty] | 0.061 | 1.017 | 0.0132 | 0.0075 | 0.142 | 0.114 | 0.061 | 0.067 | 0.026 | 0.023 | 0.01 | 4.80851 | 0.003 | 0.0298 | 0.0007 | 0.0043 | 0.0068 | 0.0047 | 0.0004 | 0.0028 |  | 0.1305 | 0.0048 | [7 empty] | 0.26 | 0.2842 | 0.91 |  | 0.00011 |  | 0.2834 | 0.19 | 0.24 | 0.0371 | 0.268 | 3.2397 | 1.7 | 0.59 | 2026-05-03 07:44
18278 | 7604 | LMF | 2026-07-03 23:52 | [14 empty] | 0.058 | 1.016 | 0.013 | 0.0049 | 0.155 | 0.112 | 0.061 | 0.067 | 0.026 | 0.029 | 0.01 | 5.14286 | 0.004 | 0.0299 | 0.0021 | 0.0215 | 0.0062 | 0.0056 | 0.0004 | 0.0026 |  | 0.1279 | 0.0046 | [7 empty] | 0.26 | 0.2834 | 3.84 |  | 0.00016 |  | 0.3001 | 0.19 | 0.24 | 0.0554 | 0.266 | 3.2208 | 1.67 | 0.6 | 2026-05-03 07:44
18279 | 7604 | LMF | 2026-08-03 00:38 | [14 empty] | 0.048 | 0.692 | 0.0121 | 0.0325 | 0.09 | 0.105 | 0.041 | 0.058 | 0.018 | 0.034 | 0.01 | 12.88462 | 0.001 | 0.001 | 0.0004 | 0.0028 | 0.0012 | 0.0026 | 0.0005 | 0.0017 |  | 0.0977 | 0.0042 | [7 empty] | 0.19 | 0.2012 | 1.08 |  | 9e-05 |  | 0.2361 | 0.18 | 0.2 | 0.0048 | 0.222 | 2.9294 | 1.81 | 0.55 | 2026-05-03 07:44
18279 | 7604 | LMF | 2026-08-03 00:59 | [14 empty] | 0.063 | 0.987 | 0.0127 | 0.0031 | 0.174 | 0.106 | 0.043 | 0.058 | 0.016 | 0.029 | 0.01 | 9.19355 | 0.002 | 0.0286 | 0.002 | 0.0062 | 0.0039 | 0.0031 | 0.0004 | 0.001 |  | 0.1298 | 0.0041 | [7 empty] | 0.25 | 0.2796 | 2 |  | 9e-05 |  | 0.2419 | 0.19 | 0.21 | 0.0368 | 0.223 | 3.0857 | 1.83 | 0.55 | 2026-05-03 07:44
18279 | 7604 | LMF | 2026-08-03 01:09 | [14 empty] | 0.062 | 0.99 | 0.0127 | 0.0029 | 0.176 | 0.109 | 0.043 | 0.058 | 0.016 | 0.029 | 0.01 | 5.82 | 0.003 | 0.0289 | 0.0022 | 0.0238 | 0.0038 | 0.005 | 0.0004 | 0.0011 |  | 0.1293 | 0.0042 | [7 empty] | 0.25 | 0.2799 | 4.76 |  | 0.00015 |  | 0.2625 | 0.19 | 0.21 | 0.0557 | 0.226 | 3.1439 | 1.88 | 0.53 | 2026-05-03 07:44
18280 | MA711 | LMF | 2026-08-03 03:23 | [14 empty] | 0.094 | 0.936 | 0.0098 | 0.0359 | 0.108 | 0.118 | 0.104 | 0.059 | 0.011 | 0.053 | 0.009 |  | 0.003 | 0.001 | 0.0004 | 0.0031 | 0 | 0 | 0.0003 | 0 |  | 0.159 | 0.0083 | [7 empty] | 0.29 | 0.3034 |  |  |  |  | 0.3052 | 0.19 | 0.28 | 0.0071 | 0.292 | 3.2319 | 2 | 0.5 | 2026-05-03 07:44
18280 | MA711 | LMF | 2026-08-03 03:51 | [14 empty] | 0.169 | 1.317 | 0.011 | 0.0011 | 0.19 | 0.119 | 0.165 | 0.11 | 0.008 | 0.023 | 0.009 |  | 0.063 | 0.0017 | 0.0007 | 0.0055 | 0 | 0 | 0.0002 | 0 |  | 0.2651 | 0.0087 | [7 empty] | 0.45 | 0.4826 |  |  |  |  | 0.4178 | 0.19 | 0.39 | 0.0702 | 0.402 | 3.6138 | 1.08 | 0.92 | 2026-05-03 07:44
18280 | MA711 | LMF | 2026-08-03 04:23 | [14 empty] | 0.168 | 1.364 | 0.0111 | 0.0003 | 0.199 | 0.117 | 0.165 | 0.11 | 0.02 | 0.037 | 0.009 |  | 0.063 | 0.0015 | 0.0014 | 0.006 | 0 | 0 | 0.0002 | 0 |  | 0.2674 | 0.0087 | [7 empty] | 0.46 | 0.4933 |  |  |  |  | 0.4291 | 0.19 | 0.39 | 0.0705 | 0.412 | 3.5947 | 1.06 | 0.94 | 2026-05-03 07:44
18280 | MA711 | LMF | 2026-08-03 04:40 | [14 empty] | 0.197 | 1.373 | 0.0115 | 0.0003 | 0.203 | 0.12 | 0.166 | 0.111 | 0.02 | 0.03 | 0.01 |  | 0.063 | 0.0018 | 0.0007 | 0.006 | 0 | 0 | 0.0001 | 0 |  | 0.2967 | 0.0089 | [7 empty] | 0.49 | 0.5248 |  |  |  |  | 0.4337 | 0.2 | 0.4 | 0.0708 | 0.417 | 3.6624 | 1.08 | 0.93 | 2026-05-03 07:44
18280 | MA711 | LMF | 2026-08-03 05:14 | [14 empty] | 0.204 | 1.365 | 0.0112 | 0.0001 | 0.207 | 0.117 | 0.166 | 0.11 | 0.02 | 0.044 | 0.009 |  | 0.067 | 0.0015 | 0.0009 | 0.0062 | 0 | 0 | 0.0002 | 0 |  | 0.3042 | 0.0088 | [7 empty] | 0.5 | 0.5318 |  |  |  |  | 0.4299 | 0.19 | 0.39 | 0.0747 | 0.413 | 3.6093 | 1.06 | 0.94 | 2026-05-03 07:44
18280 | MA711 | LMF | 2026-08-03 05:32 | [14 empty] | 0.203 | 1.369 | 0.0115 | 0.0002 | 0.202 | 0.117 | 0.166 | 0.111 | 0.02 | 0.031 | 0.009 |  | 0.068 | 0.0014 | 0.0007 | 0.0099 | 0 | 0 | 0.0003 | 0 |  | 0.3038 | 0.0089 | [7 empty] | 0.5 | 0.5308 |  |  |  |  | 0.4345 | 0.19 | 0.39 | 0.0793 | 0.414 | 3.6089 | 1.05 | 0.95 | 2026-05-03 07:44
18280 | MA711 | LMF | 2026-08-03 06:17 | [14 empty] | 0.207 | 1.37 | 0.0113 | 0 | 0.204 | 0.117 | 0.167 | 0.111 | 0.02 | 0.032 | 0.01 |  | 0.068 | 0.0017 | 0.0023 | 0.0096 | 0 | 0 | 0.0002 | 0 |  | 0.3075 | 0.0087 | [7 empty] | 0.5 | 0.5356 |  |  |  |  | 0.4369 | 0.19 | 0.4 | 0.0793 | 0.415 | 3.6106 | 1.05 | 0.95 | 2026-05-03 07:44
18281 | MA711 | LMF | 2026-08-03 04:33 | [14 empty] | 0.097 | 1.006 | 0.0096 | 0.0369 | 0.135 | 0.139 | 0.123 | 0.061 | 0.018 | 0.041 | 0.01 |  | 0.004 | 0.0012 | 0.0002 | 0.0053 | 0 | 0 | 0.0002 | 0.0004 |  | 0.1685 | 0.0086 | [7 empty] | 0.31 | 0.3294 |  |  |  |  | 0.3571 | 0.22 | 0.32 | 0.0105 | 0.341 | 3.6537 | 2.28 | 0.44 | 2026-05-03 07:44
18281 | MA711 | LMF | 2026-08-03 04:58 | [14 empty] | 0.172 | 1.353 | 0.0111 | 0.0007 | 0.197 | 0.143 | 0.163 | 0.103 | 0.025 | 0.036 | 0.01 |  | 0.067 | 0.0019 | 0.0008 | 0.0095 | 0 | 0 | 0.0002 | 0 |  | 0.2726 | 0.0088 | [7 empty] | 0.46 | 0.4978 |  |  |  |  | 0.4549 | 0.22 | 0.41 | 0.0784 | 0.434 | 3.9996 | 1.39 | 0.72 | 2026-05-03 07:44
18281 | MA711 | LMF | 2026-08-03 05:25 | [14 empty] | 0.174 | 1.368 | 0.0108 | 0.0005 | 0.194 | 0.138 | 0.163 | 0.104 | 0.025 | 0.035 | 0.01 |  | 0.067 | 0.0014 | 0.0009 | 0.0093 | 0 | 0 | 0.0002 | 0 |  | 0.275 | 0.0087 | [7 empty] | 0.47 | 0.5014 |  |  |  |  | 0.4507 | 0.22 | 0.41 | 0.0777 | 0.43 | 3.9127 | 1.33 | 0.75 | 2026-05-03 07:44
18281 | MA711 | LMF | 2026-08-03 06:35 | [14 empty] | 0.191 | 1.378 | 0.011 | 0.0005 | 0.194 | 0.142 | 0.164 | 0.105 | 0.025 | 0.036 | 0.01 |  | 0.067 | 0.0021 | 0.0006 | 0.0093 | 0 | 0 | 0.0002 | 0 |  | 0.2928 | 0.0089 | [7 empty] | 0.49 | 0.5207 |  |  |  |  | 0.4566 | 0.22 | 0.41 | 0.0784 | 0.436 | 3.9849 | 1.35 | 0.74 | 2026-05-03 07:44
18281 | MA711 | LMF | 2026-08-03 06:57 | [14 empty] | 0.199 | 1.374 | 0.0109 | 0.0004 | 0.193 | 0.141 | 0.164 | 0.106 | 0.025 | 0.033 | 0.01 |  | 0.067 | 0.0019 | 0.0005 | 0.0092 | 0 | 0 | 0.0002 | 0 |  | 0.3005 | 0.0088 | [7 empty] | 0.5 | 0.5279 |  |  |  |  | 0.4565 | 0.22 | 0.41 | 0.0781 | 0.436 | 3.9687 | 1.33 | 0.75 | 2026-05-03 07:44
18281 | MA711 | LMF | 2026-08-03 07:12 | [14 empty] | 0.204 | 1.373 | 0.0109 | 0.0003 | 0.193 | 0.142 | 0.164 | 0.103 | 0.025 | 0.039 | 0.01 |  | 0.067 | 0.002 | 0.0024 | 0.0093 | 0 | 0 | 0.0002 | 0 |  | 0.3055 | 0.0088 | [7 empty] | 0.5 | 0.5325 |  |  |  |  | 0.4562 | 0.22 | 0.41 | 0.0783 | 0.434 | 3.9754 | 1.38 | 0.73 | 2026-05-03 07:44
18282 | MA711 | LMF | 2026-08-03 06:54 | [14 empty] | 0.095 | 1.001 | 0.0097 | 0.0616 | 0.142 | 0.12 | 0.113 | 0.062 | 0.017 | 0.044 | 0.007 |  | 0.003 | 0.0015 | 0.0004 | 0.0039 | 0 | 0 | 0.0003 | 0.0005 |  | 0.1654 | 0.009 | [7 empty] | 0.3 | 0.3243 |  |  |  |  | 0.3243 | 0.18 | 0.3 | 0.0084 | 0.312 | 3.3365 | 1.94 | 0.52 | 2026-05-03 07:44
18282 | MA711 | LMF | 2026-08-03 07:32 | [14 empty] | 0.174 | 1.257 | 0.0102 | 0.0045 | 0.159 | 0.12 | 0.159 | 0.112 | 0.015 | 0.013 | 0.007 |  | 0.063 | 0.0018 | 0.0005 | 0.0047 | 0 | 0 | 0.0002 | 0 |  | 0.2663 | 0.0089 | [7 empty] | 0.45 | 0.4729 |  |  |  |  | 0.4189 | 0.18 | 0.39 | 0.0695 | 0.406 | 3.5707 | 1.07 | 0.93 | 2026-05-03 07:44
18282 | MA711 | LMF | 2026-08-03 08:02 | [14 empty] | 0.195 | 1.346 | 0.0102 | 0.0009 | 0.165 | 0.12 | 0.159 | 0.113 | 0.013 | 0.018 | 0.007 |  | 0.062 | 0.0015 | 0.0005 | 0.005 | 0 | 0 | 0.0001 | 0 |  | 0.2912 | 0.0088 | [7 empty] | 0.48 | 0.5091 |  |  |  |  | 0.418 | 0.18 | 0.39 | 0.0685 | 0.405 | 3.5816 | 1.06 | 0.94 | 2026-05-03 07:44
18282 | MA711 | LMF | 2026-08-03 08:18 | [14 empty] | 0.211 | 1.359 | 0.0102 | 0.001 | 0.16 | 0.117 | 0.159 | 0.112 | 0.013 | 0.021 | 0.007 |  | 0.062 | 0.0013 | 0.0005 | 0.0088 | 0 | 0 | 0.0001 | 0 |  | 0.3075 | 0.0088 | [7 empty] | 0.5 | 0.5263 |  |  |  |  | 0.4178 | 0.18 | 0.39 | 0.0721 | 0.401 | 3.5206 | 1.04 | 0.96 | 2026-05-03 07:44
18282 | MA711 | LMF | 2026-08-03 08:33 | [14 empty] | 0.212 | 1.358 | 0.0103 | 0.0013 | 0.163 | 0.12 | 0.159 | 0.111 | 0.014 | 0.033 | 0.007 |  | 0.063 | 0.0018 | 0.0041 | 0.0105 | 0 | 0 | 0.0002 | 0 |  | 0.3094 | 0.0088 | [7 empty] | 0.5 | 0.5281 |  |  |  |  | 0.4262 | 0.18 | 0.39 | 0.0753 | 0.404 | 3.5754 | 1.08 | 0.93 | 2026-05-03 07:44
18283 | MA711 | LMF | 2026-08-03 08:24 | [14 empty] | 0.081 | 0.865 | 0.0085 | 0.0409 | 0.112 | 0.168 | 0.088 | 0.076 | 0.018 | 0.043 | 0.011 |  | 0.003 | 0.0009 | 0.0004 | 0.0041 | 0 | 0 | 0.0002 | 0.0001 |  | 0.1445 | 0.009 | [7 empty] | 0.26 | 0.2819 |  |  |  |  | 0.3656 | 0.25 | 0.33 | 0.008 | 0.35 | 4.0421 | 2.21 | 0.45 | 2026-05-03 07:44
18283 | MA711 | LMF | 2026-08-03 09:06 | [14 empty] | 0.161 | 1.218 | 0.0096 | 0.0046 | 0.159 | 0.173 | 0.154 | 0.1 | 0.015 | 0.03 | 0.011 |  | 0.07 | 0.0015 | 0.0008 | 0.0063 | 0 | 0 | 0.0001 | 0 |  | 0.2537 | 0.009 | [7 empty] | 0.43 | 0.4564 |  |  |  |  | 0.4601 | 0.26 | 0.43 | 0.0778 | 0.442 | 4.3404 | 1.73 | 0.58 | 2026-05-03 07:44
18283 | MA711 | LMF | 2026-08-03 09:26 | [14 empty] | 0.201 | 1.346 | 0.0099 | 0.0024 | 0.18 | 0.167 | 0.154 | 0.103 | 0.014 | 0.032 | 0.011 |  | 0.07 | 0.0015 | 0.001 | 0.007 | 0 | 0 | 0.0002 | 0 |  | 0.301 | 0.0092 | [7 empty] | 0.49 | 0.5209 |  |  |  |  | 0.4572 | 0.25 | 0.42 | 0.0785 | 0.438 | 4.3009 | 1.62 | 0.62 | 2026-05-03 07:44
18283 | MA711 | LMF | 2026-08-03 09:45 | [14 empty] | 0.207 | 1.377 | 0.0101 | 0.0019 | 0.197 | 0.171 | 0.155 | 0.104 | 0.014 | 0.039 | 0.011 |  | 0.07 | 0.002 | 0.0032 | 0.0076 | 0 | 0 | 0.0002 | 0 |  | 0.3094 | 0.0093 | [7 empty] | 0.5 | 0.5354 |  |  |  |  | 0.4661 | 0.26 | 0.43 | 0.0796 | 0.444 | 4.389 | 1.64 | 0.61 | 2026-05-03 07:44
18284 | MA711 | LMF | 2026-08-03 10:02 | [14 empty] | 0.08 | 0.975 | 0.0129 | 0.0482 | 0.064 | 0.142 | 0.1 | 0.069 | 0.015 | 0.041 | 0.012 |  | 0.004 | 0.0011 | 0.0003 | 0.0025 | 0 | 0 | 0.0001 | 0.0001 |  | 0.146 | 0.0085 | [7 empty] | 0.28 | 0.2911 |  |  |  |  | 0.3408 | 0.24 | 0.31 | 0.0076 | 0.326 | 3.6469 | 2.06 | 0.49 | 2026-05-03 07:44
18284 | MA711 | LMF | 2026-08-03 10:25 | [14 empty] | 0.152 | 1.25 | 0.0131 | 0.0023 | 0.103 | 0.14 | 0.155 | 0.108 | 0.014 | 0.014 | 0.012 |  | 0.067 | 0.0019 | 0.0007 | 0.0027 | 0 | 0 | 0.0001 | 0 |  | 0.2426 | 0.0083 | [7 empty] | 0.42 | 0.4413 |  |  |  |  | 0.4324 | 0.23 | 0.4 | 0.0716 | 0.417 | 3.8492 | 1.3 | 0.77 | 2026-05-03 07:44
18284 | MA711 | LMF | 2026-08-03 10:39 | [14 empty] | 0.189 | 1.351 | 0.0137 | 0.0009 | 0.165 | 0.14 | 0.155 | 0.107 | 0.012 | 0.025 | 0.012 |  | 0.067 | 0.002 | 0.0015 | 0.0098 | 0 | 0 | 0.0001 | 0 |  | 0.2866 | 0.0084 | [7 empty] | 0.48 | 0.5049 |  |  |  |  | 0.4373 | 0.23 | 0.4 | 0.0788 | 0.414 | 3.948 | 1.31 | 0.76 | 2026-05-03 07:44
18284 | MA711 | LMF | 2026-08-03 10:52 | [14 empty] | 0.201 | 1.373 | 0.014 | 0.0007 | 0.179 | 0.143 | 0.156 | 0.107 | 0.012 | 0.031 | 0.012 |  | 0.068 | 0.0024 | 0.003 | 0.0102 | 0 | 0 | 0.0002 | 0 |  | 0.301 | 0.0086 | [7 empty] | 0.49 | 0.5236 |  |  |  |  | 0.4434 | 0.24 | 0.41 | 0.0806 | 0.418 | 4.0229 | 1.34 | 0.75 | 2026-05-03 07:44
18284 | MA711 | LMF | 2026-08-03 11:10 | [14 empty] | 0.211 | 1.386 | 0.0141 | 0.0005 | 0.184 | 0.147 | 0.157 | 0.108 | 0.013 | 0.03 | 0.012 |  | 0.068 | 0.0025 | 0.0025 | 0.0096 | 0 | 0 | 0.0001 | 0.0002 |  | 0.3116 | 0.0085 | [7 empty] | 0.51 | 0.5373 |  |  |  |  | 0.4491 | 0.24 | 0.41 | 0.0801 | 0.425 | 4.0978 | 1.36 | 0.73 | 2026-05-03 07:44
18285 | AP111 | LMF | 2026-08-03 16:16 | [14 empty] | 0.047 | 0.573 | 0.0078 | 0.0537 | 0.137 | 0.123 | 0.059 | 0.067 | 0.017 | 0.048 | 0.008 |  | 0.002 | 0.0016 | 0.0009 | 0.0021 | 0 | 0 | 0.0003 | 0.0023 |  | 0.0933 | 0.007 | [7 empty] | 0.17 | 0.1936 |  |  |  |  | 0.2777 | 0.19 | 0.25 | 0.0057 | 0.266 | 3.2991 | 1.84 | 0.54 | 2026-05-03 07:44
18285 | AP111 | LMF | 2026-08-03 16:44 | [14 empty] | 0.098 | 0.731 | 0.0083 | 0.0306 | 0.174 | 0.124 | 0.06 | 0.067 | 0.015 | 0.066 | 0.008 |  | 0.002 | 0.0019 | 0.0013 | 0.0024 | 0 | 0 | 0 | 0.0018 |  | 0.1519 | 0.0072 | [7 empty] | 0.25 | 0.277 |  |  |  |  | 0.2779 | 0.19 | 0.25 | 0.0063 | 0.266 | 3.3807 | 1.85 | 0.54 | 2026-05-03 07:44
18285 | AP111 | LMF | 2026-08-03 17:20 | [14 empty] | 0.118 | 0.812 | 0.0083 | 0.0056 | 0.182 | 0.123 | 0.06 | 0.068 | 0.014 | 0.031 | 0.008 |  | 0.002 | 0.0015 | 0.0009 | 0.0025 | 0 | 0 | 0.0001 | 0.0008 |  | 0.1766 | 0.007 | [7 empty] | 0.28 | 0.3117 |  |  |  |  | 0.2767 | 0.19 | 0.25 | 0.006 | 0.265 | 3.3789 | 1.81 | 0.55 | 2026-05-03 07:44
18285 | AP111 | LMF | 2026-08-03 18:38 | [14 empty] | 0.117 | 0.817 | 0.0084 | 0.0038 | 0.183 | 0.123 | 0.06 | 0.067 | 0.014 | 0.04 | 0.008 |  | 0.003 | 0.0013 | 0.0009 | 0.0028 | 0 | 0 | 0.0001 | 0.0014 |  | 0.176 | 0.0069 | [7 empty] | 0.28 | 0.3117 |  |  |  |  | 0.2759 | 0.19 | 0.25 | 0.0071 | 0.264 | 3.3787 | 1.84 | 0.54 | 2026-05-03 07:44
18285 | AP111 | LMF | 2026-08-03 18:57 | [14 empty] | 0.132 | 0.805 | 0.0083 | 0.0023 | 0.174 | 0.12 | 0.061 | 0.068 | 0.014 | 0.022 | 0.008 |  | 0.003 | 0.0016 | 0.0032 | 0.0024 | 0 | 0 | 0 | 0.0013 |  | 0.1895 | 0.007 | [7 empty] | 0.29 | 0.3234 |  |  |  |  | 0.2768 | 0.19 | 0.25 | 0.007 | 0.263 | 3.3159 | 1.76 | 0.57 | 2026-05-03 07:44
18285 | AP111 | LMF | 2026-08-03 19:06 | [14 empty] | 0.134 | 0.81 | 0.0083 | 0.0019 | 0.174 | 0.122 | 0.061 | 0.067 | 0.014 | 0.03 | 0.008 |  | 0.003 | 0.0015 | 0.0041 | 0.0025 | 0 | 0 | 0 | 0.0013 |  | 0.1918 | 0.007 | [7 empty] | 0.3 | 0.3263 |  |  |  |  | 0.2788 | 0.19 | 0.25 | 0.007 | 0.264 | 3.348 | 1.82 | 0.55 | 2026-05-03 07:44
18286 | AP111 | LMF | 2026-08-03 18:10 | [14 empty] | 0.057 | 0.61 | 0.0075 | 0.037 | 0.114 | 0.125 | 0.04 | 0.061 | 0.016 | 0.052 | 0.008 |  | 0.003 | 0.0017 | 0.0007 | 0.0013 | 0 | 0 | 0.0001 | 0.0028 |  | 0.1024 | 0.0073 | [7 empty] | 0.18 | 0.2018 |  |  |  |  | 0.2526 | 0.19 | 0.23 | 0.006 | 0.242 | 3.2535 | 2.05 | 0.49 | 2026-05-03 07:44
18286 | AP111 | LMF | 2026-08-03 18:42 | [14 empty] | 0.127 | 0.834 | 0.0081 | 0.0067 | 0.169 | 0.126 | 0.042 | 0.061 | 0.014 | 0.026 | 0.008 |  | 0.003 | 0.0018 | 0.0014 | 0.0017 | 0 | 0 | 0.0002 | 0.0022 |  | 0.186 | 0.0075 | [7 empty] | 0.29 | 0.3185 |  |  |  |  | 0.2548 | 0.19 | 0.23 | 0.0065 | 0.243 | 3.3656 | 2.07 | 0.48 | 2026-05-03 07:44
18286 | AP111 | LMF | 2026-08-03 19:16 | [14 empty] | 0.138 | 0.864 | 0.0082 | 0.0029 | 0.194 | 0.126 | 0.043 | 0.061 | 0.014 | 0.028 | 0.008 |  | 0.003 | 0.0019 | 0.0009 | 0.0019 | 0 | 0 | 0.0001 | 0.002 |  | 0.1989 | 0.0074 | [7 empty] | 0.31 | 0.3387 |  |  |  |  | 0.2551 | 0.19 | 0.23 | 0.0068 | 0.244 | 3.405 | 2.07 | 0.48 | 2026-05-03 07:44
18286 | AP111 | LMF | 2026-08-03 19:59 | [14 empty] | 0.14 | 0.871 | 0.0082 | 0.0016 | 0.194 | 0.127 | 0.043 | 0.061 | 0.014 | 0.027 | 0.008 |  | 0.003 | 0.0018 | 0.0007 | 0.0019 | 0 | 0 | 0 | 0.002 |  | 0.2008 | 0.0074 | [7 empty] | 0.31 | 0.342 |  |  |  |  | 0.256 | 0.19 | 0.23 | 0.0067 | 0.245 | 3.422 | 2.08 | 0.48 | 2026-05-03 07:44
18286 | AP111 | LMF | 2026-08-03 20:19 | [14 empty] | 0.14 | 0.866 | 0.008 | 0.0011 | 0.192 | 0.124 | 0.043 | 0.061 | 0.014 | 0.029 | 0.008 |  | 0.003 | 0.0014 | 0.0023 | 0.0019 | 0 | 0 | 0 | 0.0012 |  | 0.2003 | 0.0071 | [7 empty] | 0.31 | 0.3407 |  |  |  |  | 0.2544 | 0.19 | 0.23 | 0.0063 | 0.242 | 3.3647 | 2.03 | 0.49 | 2026-05-03 07:44
18287 | AP111 | LMF | 2026-08-03 19:40 | [14 empty] | 0.068 | 0.627 | 0.0088 | 0.0452 | 0.131 | 0.111 | 0.048 | 0.066 | 0.017 | 0.054 | 0.006 |  | 0.002 | 0.0019 | 0.0006 | 0.0017 | 0 | 0 | 0.0001 | 0.0029 |  | 0.1146 | 0.0071 | [7 empty] | 0.2 | 0.2195 |  |  |  |  | 0.2507 | 0.16 | 0.23 | 0.0056 | 0.242 | 3.078 | 1.68 | 0.59 | 2026-05-03 07:44
18287 | AP111 | LMF | 2026-08-03 20:22 | [14 empty] | 0.12 | 0.796 | 0.009 | 0.0209 | 0.161 | 0.107 | 0.049 | 0.067 | 0.015 | 0.069 | 0.006 |  | 0.003 | 0.0014 | 0.0008 | 0.0018 | 0 | 0 | 0 | 0.0015 |  | 0.1754 | 0.0071 | [7 empty] | 0.28 | 0.3046 |  |  |  |  | 0.2467 | 0.16 | 0.22 | 0.0062 | 0.238 | 3.0577 | 1.6 | 0.63 | 2026-05-03 07:44
18287 | AP111 | LMF | 2026-08-03 20:50 | [14 empty] | 0.134 | 0.85 | 0.0091 | 0.0059 | 0.192 | 0.107 | 0.05 | 0.065 | 0.015 | 0.046 | 0.006 |  | 0.003 | 0.0017 | 0.0007 | 0.002 | 0 | 0 | 0 | 0.0016 |  | 0.1931 | 0.007 | [7 empty] | 0.3 | 0.3328 |  |  |  |  | 0.2457 | 0.16 | 0.22 | 0.0067 | 0.237 | 3.1005 | 1.65 | 0.61 | 2026-05-03 07:44
18287 | AP111 | LMF | 2026-08-03 21:20 | [14 empty] | 0.134 | 0.854 | 0.0088 | 0.0045 | 0.191 | 0.106 | 0.05 | 0.065 | 0.015 | 0.041 | 0.006 |  | 0.003 | 0.0012 | 0.0031 | 0.002 | 0 | 0 | 0 | 0.0011 |  | 0.1933 | 0.0068 | [7 empty] | 0.3 | 0.3332 |  |  |  |  | 0.247 | 0.15 | 0.22 | 0.0062 | 0.236 | 3.0756 | 1.63 | 0.61 | 2026-05-03 07:44
18287 | AP111 | LMF | 2026-08-03 21:35 | [14 empty] | 0.137 | 0.853 | 0.009 | 0.0038 | 0.191 | 0.106 | 0.05 | 0.066 | 0.014 | 0.039 | 0.006 |  | 0.003 | 0.0013 | 0.0022 | 0.002 | 0 | 0 | 0 | 0.0011 |  | 0.1962 | 0.0068 | [7 empty] | 0.3 | 0.3359 |  |  |  |  | 0.2462 | 0.15 | 0.22 | 0.0063 | 0.236 | 3.0823 | 1.61 | 0.62 | 2026-05-03 07:44
18288 | AP111 | LMF | 2026-08-03 21:03 | [14 empty] | 0.048 | 0.614 | 0.0086 | 0.0561 | 0.128 | 0.116 | 0.053 | 0.07 | 0.02 | 0.042 | 0.006 |  | 0.003 | 0.0018 | 0.0032 | 0.0013 | 0 | 0 | 0.0001 | 0.0025 |  | 0.0947 | 0.0072 | [7 empty] | 0.18 | 0.1992 |  |  |  |  | 0.2696 | 0.16 | 0.24 | 0.0061 | 0.259 | 3.1774 | 1.66 | 0.6 | 2026-05-03 07:44
18288 | AP111 | LMF | 2026-08-03 21:44 | [14 empty] | 0.114 | 0.848 | 0.0092 | 0.0103 | 0.186 | 0.115 | 0.055 | 0.069 | 0.018 | 0.027 | 0.006 |  | 0.003 | 0.0018 | 0.0012 | 0.0018 | 0 | 0 | 0 | 0.0017 |  | 0.1738 | 0.0072 | [7 empty] | 0.28 | 0.3138 |  |  |  |  | 0.2658 | 0.16 | 0.24 | 0.0066 | 0.257 | 3.2558 | 1.67 | 0.6 | 2026-05-03 07:44
18288 | AP111 | LMF | 2026-08-03 22:10 | [14 empty] | 0.124 | 0.846 | 0.009 | 0.0027 | 0.196 | 0.114 | 0.055 | 0.069 | 0.017 | 0.03 | 0.006 |  | 0.003 | 0.0015 | 0.0008 | 0.0019 | 0 | 0 | 0.0001 | 0.0013 |  | 0.1844 | 0.0071 | [7 empty] | 0.29 | 0.3248 |  |  |  |  | 0.2635 | 0.16 | 0.24 | 0.0064 | 0.255 | 3.249 | 1.65 | 0.61 | 2026-05-03 07:44
18288 | AP111 | LMF | 2026-08-03 22:34 | [14 empty] | 0.137 | 0.847 | 0.009 | 0.0018 | 0.195 | 0.114 | 0.055 | 0.069 | 0.017 | 0.03 | 0.006 |  | 0.003 | 0.0014 | 0.0023 | 0.002 | 0 | 0 | 0.0003 | 0.0013 |  | 0.1984 | 0.007 | [7 empty] | 0.31 | 0.3379 |  |  |  |  | 0.2659 | 0.16 | 0.24 | 0.0064 | 0.255 | 3.2482 | 1.65 | 0.61 | 2026-05-03 07:44
18289 | AP111 | LMF | 2026-08-03 22:11 | [14 empty] | 0.043 | 0.586 | 0.009 | 0.0466 | 0.107 | 0.118 | 0.047 | 0.072 | 0.018 | 0.048 | 0.006 |  | 0.002 | 0.0013 | 0.0005 | 0.0014 | 0 | 0 | 0 | 0.002 |  | 0.0867 | 0.0074 | [7 empty] | 0.17 | 0.1846 |  |  |  |  | 0.2626 | 0.16 | 0.24 | 0.0047 | 0.255 | 3.1871 | 1.64 | 0.61 | 2026-05-03 07:44
18289 | AP111 | LMF | 2026-08-03 22:42 | [14 empty] | 0.113 | 0.822 | 0.0096 | 0.0088 | 0.198 | 0.121 | 0.049 | 0.071 | 0.016 | 0.053 | 0.006 |  | 0.003 | 0.0019 | 0.0011 | 0.002 | 0 | 0 | 0.0001 | 0.002 |  | 0.1722 | 0.0074 | [7 empty] | 0.28 | 0.3094 |  |  |  |  | 0.2662 | 0.17 | 0.24 | 0.0069 | 0.257 | 3.3844 | 1.7 | 0.59 | 2026-05-03 07:44
18289 | AP111 | LMF | 2026-08-03 23:05 | [14 empty] | 0.132 | 0.815 | 0.0094 | 0.0022 | 0.192 | 0.116 | 0.049 | 0.07 | 0.016 | 0.03 | 0.006 |  | 0.003 | 0.001 | 0.0009 | 0.0019 | 0 | 0 | 0.0002 | 0.0009 |  | 0.1909 | 0.0072 | [7 empty] | 0.29 | 0.3259 |  |  |  |  | 0.2601 | 0.16 | 0.24 | 0.0059 | 0.251 | 3.2819 | 1.66 | 0.6 | 2026-05-03 07:44
18289 | AP111 | LMF | 2026-08-03 23:31 | [14 empty] | 0.139 | 0.822 | 0.0095 | 0.0017 | 0.196 | 0.127 | 0.049 | 0.071 | 0.016 | 0.036 | 0.006 |  | 0.003 | 0.0016 | 0.0027 | 0.002 | 0 | 0 | 0.0001 | 0.0017 |  | 0.1985 | 0.0073 | [7 empty] | 0.3 | 0.3354 |  |  |  |  | 0.2736 | 0.17 | 0.25 | 0.0066 | 0.263 | 3.4827 | 1.79 | 0.56 | 2026-05-03 07:44
18290 | AP111 | LMF | 2026-08-03 23:28 | [14 empty] | 0.047 | 0.606 | 0.0097 | 0.0365 | 0.142 | 0.104 | 0.044 | 0.066 | 0.018 | 0.046 | 0.007 |  | 0.002 | 0.0015 | 0.0005 | 0.0015 | 0 | 0 | 0.0003 | 0.002 |  | 0.0934 | 0.0073 | [7 empty] | 0.17 | 0.1958 |  |  |  |  | 0.2415 | 0.16 | 0.21 | 0.005 | 0.232 | 2.9763 | 1.58 | 0.63 | 2026-05-03 07:44
18290 | AP111 | LMF | 2026-09-03 00:02 | [14 empty] | 0.133 | 0.849 | 0.0102 | 0.0027 | 0.183 | 0.103 | 0.045 | 0.065 | 0.016 | 0.021 | 0.007 |  | 0.003 | 0.0013 | 0.0007 | 0.0016 | 0 | 0 | 0.0001 | 0.001 |  | 0.1919 | 0.0072 | [7 empty] | 0.3 | 0.3289 |  |  |  |  | 0.2385 | 0.16 | 0.21 | 0.0059 | 0.229 | 3.0243 | 1.58 | 0.63 | 2026-05-03 07:44
18290 | AP111 | LMF | 2026-09-03 00:39 | [14 empty] | 0.133 | 0.851 | 0.0102 | 0.0017 | 0.183 | 0.101 | 0.046 | 0.066 | 0.016 | 0.028 | 0.007 |  | 0.003 | 0.0011 | 0.0027 | 0.0016 | 0 | 0 | 0.0001 | 0.0007 |  | 0.192 | 0.0072 | [7 empty] | 0.3 | 0.3295 |  |  |  |  | 0.2406 | 0.16 | 0.21 | 0.0057 | 0.229 | 2.9917 | 1.53 | 0.65 | 2026-05-03 07:44
18291 | AP111 | LMF | 2026-09-03 00:52 | [14 empty] | 0.042 | 0.58 | 0.0092 | 0.0283 | 0.095 | 0.103 | 0.042 | 0.059 | 0.015 | 0.029 | 0.007 |  | 0.002 | 0.0011 | 0.0012 | 0.0008 | 0 | 0 | 0.0001 | 0.0019 |  | 0.0841 | 0.0071 | [7 empty] | 0.16 | 0.1772 |  |  |  |  | 0.2284 | 0.16 | 0.2 | 0.0039 | 0.219 | 2.8559 | 1.75 | 0.57 | 2026-05-03 07:44
18291 | AP111 | LMF | 2026-09-03 01:19 | [14 empty] | 0.129 | 0.819 | 0.0098 | 0.001 | 0.195 | 0.103 | 0.043 | 0.059 | 0.014 | 0.027 | 0.007 | 265 | 0.003 | 0.001 | 0.0008 | 0.0015 | 0 | 0.0001 | 0.0001 | 0.0007 |  | 0.1865 | 0.0071 | [7 empty] | 0.29 | 0.3208 | 15 |  |  |  | 0.2287 | 0.16 | 0.21 | 0.0055 | 0.219 | 3.0155 | 1.75 | 0.57 | 2026-05-03 07:44
18291 | AP111 | LMF | 2026-09-03 01:53 | [14 empty] | 0.133 | 0.819 | 0.0095 | 0.0007 | 0.195 | 0.103 | 0.044 | 0.059 | 0.013 | 0.032 | 0.007 |  | 0.003 | 0.0011 | 0.0025 | 0.0016 | 0 | 0 | 0 | 0.0011 |  | 0.19 | 0.007 | [7 empty] | 0.29 | 0.3248 |  |  |  |  | 0.2304 | 0.16 | 0.21 | 0.0057 | 0.219 | 3.0118 | 1.75 | 0.57 | 2026-05-03 07:44
18292 | CM102 | LMF | 2026-09-03 02:08 | [14 empty] | 0.049 | 0.652 | 0.0089 | 0.0539 | 0.148 | 0.107 | 0.056 | 0.064 | 0.018 | 0.042 | 0.008 |  | 0.002 | 0.0015 | 0.0004 | 0.0013 | 0 | 0 | 0.0002 | 0.0019 |  | 0.0982 | 0.0072 | [7 empty] | 0.18 | 0.209 |  |  |  |  | 0.255 | 0.17 | 0.23 | 0.0048 | 0.245 | 3.0357 | 1.67 | 0.6 | 2026-05-03 07:44
18292 | CM102 | LMF | 2026-09-03 02:31 | [14 empty] | 0.136 | 0.867 | 0.0098 | 0.0031 | 0.197 | 0.107 | 0.058 | 0.065 | 0.016 | 0.019 | 0.009 |  | 0.003 | 0.0015 | 0.001 | 0.0017 | 0 | 0 | 0.0001 | 0.0012 |  | 0.1971 | 0.0073 | [7 empty] | 0.31 | 0.3402 |  |  |  |  | 0.2574 | 0.18 | 0.23 | 0.0062 | 0.246 | 3.1288 | 1.65 | 0.61 | 2026-05-03 07:44
18292 | CM102 | LMF | 2026-09-03 02:52 | [14 empty] | 0.136 | 0.866 | 0.0096 | 0.0025 | 0.196 | 0.106 | 0.058 | 0.064 | 0.016 | 0.031 | 0.008 |  | 0.003 | 0.0016 | 0.0025 | 0.0017 | 0 | 0 | 0 | 0.0011 |  | 0.1965 | 0.0072 | [7 empty] | 0.31 | 0.3398 |  |  |  |  | 0.2563 | 0.17 | 0.23 | 0.0063 | 0.244 | 3.1033 | 1.66 | 0.6 | 2026-05-03 07:44
18292 | CM102 | LMF | 2026-09-03 05:10 | [14 empty] | 0.143 | 0.861 | 0.0096 | 0.0019 | 0.174 | 0.104 | 0.062 | 0.064 | 0.016 | 0.019 | 0.008 | 19.1 | 0.003 | 0.0014 | 0.0011 | 0.0015 | 0 | 0.001 | 0.0001 | 0.0013 |  | 0.2031 | 0.0071 | [7 empty] | 0.31 | 0.3428 | 1.5 |  | 2e-05 |  | 0.257 | 0.17 | 0.23 | 0.0059 | 0.246 | 3.0369 | 1.63 | 0.62 | 2026-05-03 07:44
18292 | CM102 | LMF | 2026-09-03 07:14 | [14 empty] | 0.112 | 0.862 | 0.0099 | 0.0007 | 0.119 | 0.105 | 0.068 | 0.082 | 0.017 | 0.017 | 0.008 | 6.07143 | 0.003 | 0.0011 | 0.0039 | 0.0012 | 0 | 0.0028 | 0 | 0.0006 |  | 0.1705 | 0.0073 | [7 empty] | 0.29 | 0.3055 | 0.43 |  | 5e-05 |  | 0.2849 | 0.17 | 0.26 | 0.0053 | 0.272 | 3.0406 | 1.28 | 0.78 | 2026-05-03 07:44
18292 | CM102 | LMF | 2026-09-03 07:39 | [14 empty] | 0.113 | 0.864 | 0.0098 | 0 | 0.149 | 0.105 | 0.069 | 0.097 | 0.017 | 0.018 | 0.008 | 23 | 0.003 | 0.0011 | 0.001 | 0.0015 | 0 | 0.0008 | 0 | 0.0008 |  | 0.1729 | 0.0073 | [7 empty] | 0.29 | 0.3132 | 1.88 |  | 1e-05 |  | 0.298 | 0.17 | 0.27 | 0.0056 | 0.288 | 3.131 | 1.08 | 0.92 | 2026-05-03 07:44
18292 | CM102 | LMF | 2026-09-03 12:08 | [14 empty] | 0.115 | 0.865 | 0.0097 | 0 | 0.162 | 0.105 | 0.07 | 0.096 | 0.017 | 0.027 | 0.008 | 269 | 0.003 | 0.0011 | 0.0016 | 0.0015 | 0 | 0.0001 | 0.0001 | 0.0006 |  | 0.1759 | 0.0072 | [7 empty] | 0.29 | 0.3175 | 15 |  |  |  | 0.2989 | 0.17 | 0.27 | 0.0056 | 0.288 | 3.146 | 1.09 | 0.91 | 2026-05-03 07:44
18292 | CM102 | LMF | 2026-09-03 13:55 | [14 empty] | 0.116 | 0.865 | 0.0098 | 0 | 0.171 | 0.107 | 0.07 | 0.102 | 0.017 | 0.031 | 0.008 |  | 0.003 | 0.0016 | 0.0005 | 0.0017 | 0 | 0 | 0.0001 | 0.0011 |  | 0.1774 | 0.0075 | [7 empty] | 0.29 | 0.3206 |  |  |  |  | 0.3062 | 0.17 | 0.28 | 0.0063 | 0.296 | 3.2163 | 1.05 | 0.95 | 2026-05-03 07:44
18292 | CM102 | LMF | 2026-09-03 15:45 | [14 empty] | 0.118 | 0.867 | 0.0098 | 0 | 0.171 | 0.108 | 0.072 | 0.106 | 0.017 | 0.019 | 0.008 | 18.9 | 0.003 | 0.0015 | 0.0008 | 0.0017 | 0 | 0.001 | 0.0001 | 0.0009 |  | 0.1798 | 0.0073 | [7 empty] | 0.3 | 0.3237 | 1.7 |  | 2e-05 |  | 0.3134 | 0.17 | 0.29 | 0.0062 | 0.303 | 3.2487 | 1.02 | 0.98 | 2026-05-03 07:44
18292 | CM102 | LMF | 2026-09-03 19:24 | [14 empty] | 0.127 | 0.876 | 0.0102 | 0 | 0.181 | 0.111 | 0.075 | 0.106 | 0.017 | 0.021 | 0.008 | 30.28571 | 0.003 | 0.0019 | 0.0004 | 0.0017 | 0 | 0.0007 | 0 | 0.0012 |  | 0.1893 | 0.0075 | [7 empty] | 0.31 | 0.3366 | 2.43 |  | 1e-05 |  | 0.3189 | 0.17 | 0.29 | 0.0066 | 0.309 | 3.3267 | 1.05 | 0.95 | 2026-05-03 07:44
18292 | CM102 | LMF | 2026-09-03 20:11 | [14 empty] | 0.122 | 0.865 | 0.0096 | 0 | 0.177 | 0.106 | 0.074 | 0.107 | 0.017 | 0.027 | 0.008 |  | 0.003 | 0.0014 | 0.0026 | 0.0017 | 0 | 0 | 0 | 0.0005 |  | 0.1834 | 0.0072 | [7 empty] | 0.3 | 0.3287 |  |  |  |  | 0.3159 | 0.17 | 0.29 | 0.0061 | 0.304 | 3.2237 | 0.99 | 1.01 | 2026-05-03 07:44
18292 | CM102 | LMF | 2026-09-03 20:19 | [14 empty] | 0.124 | 0.867 | 0.0099 | 0 | 0.181 | 0.109 | 0.075 | 0.105 | 0.017 | 0.031 | 0.008 |  | 0.003 | 0.0018 | 0.0028 | 0.0018 | 0 | 0 | 0 | 0.0011 |  | 0.1858 | 0.0073 | [7 empty] | 0.3 | 0.3319 |  |  |  |  | 0.3184 | 0.17 | 0.29 | 0.0066 | 0.306 | 3.2837 | 1.04 | 0.96 | 2026-05-03 07:44
18293 | CM102 | LMF | 2026-09-03 03:42 | [14 empty] | 0.047 | 0.617 | 0.0094 | 0.056 | 0.128 | 0.114 | 0.067 | 0.083 | 0.02 | 0.043 | 0.007 |  | 0.003 | 0.0018 | 0.0005 | 0.0014 | 0 | 0 | 0.0001 | 0.0024 |  | 0.0947 | 0.0075 | [7 empty] | 0.18 | 0.2023 |  |  |  |  | 0.2934 | 0.17 | 0.26 | 0.0062 | 0.284 | 3.2104 | 1.37 | 0.73 | 2026-05-03 07:44
18293 | CM102 | LMF | 2026-09-03 04:09 | [14 empty] | 0.049 | 0.622 | 0.0095 | 0.0183 | 0.132 | 0.116 | 0.068 | 0.083 | 0.02 | 0.053 | 0.007 |  | 0.003 | 0.002 | 0.0011 | 0.0016 | 0 | 0 | 0.0001 | 0.0026 |  | 0.0972 | 0.0076 | [7 empty] | 0.18 | 0.2061 |  |  |  |  | 0.297 | 0.17 | 0.27 | 0.0066 | 0.287 | 3.2545 | 1.4 | 0.72 | 2026-05-03 07:44
18293 | CM102 | LMF | 2026-09-03 04:37 | [14 empty] | 0.052 | 0.841 | 0.0097 | 0.007 | 0.162 | 0.111 | 0.069 | 0.105 | 0.018 | 0.045 | 0.007 |  | 0.003 | 0.0014 | 0.0009 | 0.0015 | 0 | 0 | 0.0001 | 0.0011 |  | 0.1122 | 0.0074 | [7 empty] | 0.22 | 0.2516 |  |  |  |  | 0.3127 | 0.17 | 0.29 | 0.0059 | 0.303 | 3.2808 | 1.06 | 0.95 | 2026-05-03 07:44
18293 | CM102 | LMF | 2026-09-03 07:37 | [14 empty] | 0.093 | 0.849 | 0.0096 | 0.0018 | 0.141 | 0.107 | 0.067 | 0.091 | 0.017 | 0.016 | 0.007 |  | 0.003 | 0.001 | 0.0007 | 0.0013 | 0 | 0 | 0.0001 | 0.0006 |  | 0.1523 | 0.0073 | [7 empty] | 0.27 | 0.2887 |  |  |  |  | 0.2914 | 0.16 | 0.27 | 0.0053 | 0.282 | 3.1318 | 1.18 | 0.85 | 2026-05-03 07:44
18293 | CM102 | LMF | 2026-09-03 08:06 | [14 empty] | 0.095 | 0.854 | 0.0098 | 0.0019 | 0.15 | 0.108 | 0.068 | 0.091 | 0.017 | 0.034 | 0.007 |  | 0.003 | 0.0016 | 0.0003 | 0.0014 | 0 | 0 | 0 | 0.0011 |  | 0.1545 | 0.0075 | [7 empty] | 0.27 | 0.2932 |  |  |  |  | 0.2931 | 0.17 | 0.27 | 0.006 | 0.284 | 3.1677 | 1.19 | 0.84 | 2026-05-03 07:44
18293 | CM102 | LMF | 2026-09-03 12:44 | [14 empty] | 0.097 | 0.854 | 0.0097 | 0.0001 | 0.122 | 0.107 | 0.07 | 0.093 | 0.017 | 0.014 | 0.007 | 8.05882 | 0.003 | 0.0013 | 0.0004 | 0.0012 | 0 | 0.0017 | 0 | 0.0008 |  | 0.1556 | 0.0072 | [7 empty] | 0.27 | 0.2909 | 0.71 |  | 2e-05 |  | 0.296 | 0.17 | 0.27 | 0.0055 | 0.287 | 3.1135 | 1.15 | 0.87 | 2026-05-03 07:44
18293 | CM102 | LMF | 2026-09-03 13:10 | [14 empty] | 0.098 | 0.854 | 0.0097 | 0 | 0.157 | 0.107 | 0.071 | 0.103 | 0.017 | 0.033 | 0.008 | 27.33333 | 0.003 | 0.0014 | 0.0006 | 0.0014 | 0 | 0.0012 | 0 | 0.0009 |  | 0.158 | 0.0072 | [7 empty] | 0.27 | 0.2987 | 1.17 |  | 4e-05 |  | 0.3075 | 0.17 | 0.28 | 0.0058 | 0.298 | 3.198 | 1.04 | 0.96 | 2026-05-03 07:44
18293 | CM102 | LMF | 2026-09-03 13:50 | [14 empty] | 0.099 | 0.857 | 0.0098 | 0 | 0.156 | 0.108 | 0.072 | 0.104 | 0.017 | 0.03 | 0.008 | 18.5625 | 0.003 | 0.0015 | 0.0007 | 0.0013 | 0 | 0.0016 | 0 | 0.0008 |  | 0.1592 | 0.0073 | [7 empty] | 0.27 | 0.3004 | 0.81 |  | 5e-05 |  | 0.3105 | 0.17 | 0.28 | 0.0058 | 0.301 | 3.2202 | 1.04 | 0.96 | 2026-05-03 07:44
18293 | CM102 | LMF | 2026-09-03 19:52 | [14 empty] | 0.104 | 0.852 | 0.0095 | 0 | 0.132 | 0.108 | 0.076 | 0.103 | 0.017 | 0.01 | 0.007 | 11.11111 | 0.003 | 0.0012 | 0.0016 | 0.0011 | 0 | 0.0009 | 0 | 0.0001 |  | 0.1633 | 0.0071 | [7 empty] | 0.28 | 0.3012 | 1.22 |  | 1e-05 |  | 0.3139 | 0.17 | 0.29 | 0.0053 | 0.304 | 3.1806 | 1.05 | 0.95 | 2026-05-03 07:44
18293 | CM102 | LMF | 2026-09-03 20:32 | [14 empty] | 0.106 | 0.853 | 0.0098 | 0 | 0.166 | 0.107 | 0.076 | 0.104 | 0.017 | 0.018 | 0.007 | 8.9 | 0.003 | 0.0015 | 0.0011 | 0.0014 | 0 | 0.002 | 0 | 0.0005 |  | 0.1665 | 0.0073 | [7 empty] | 0.28 | 0.3091 | 0.7 |  | 4e-05 |  | 0.3139 | 0.17 | 0.29 | 0.0059 | 0.304 | 3.2217 | 1.03 | 0.97 | 2026-05-03 07:44
18293 | CM102 | LMF | 2026-09-03 20:57 | [14 empty] | 0.109 | 0.86 | 0.0099 | 0 | 0.175 | 0.109 | 0.078 | 0.104 | 0.017 | 0.023 | 0.008 |  | 0.003 | 0.0016 | 0.0009 | 0.0015 | 0 | 0 | 0 | 0.0006 |  | 0.1704 | 0.0074 | [7 empty] | 0.29 | 0.3153 |  |  |  |  | 0.3179 | 0.17 | 0.29 | 0.0061 | 0.308 | 3.2753 | 1.05 | 0.95 | 2026-05-03 07:44
18293 | CM102 | LMF | 2026-09-03 21:12 | [14 empty] | 0.108 | 0.857 | 0.0097 | 0 | 0.178 | 0.108 | 0.078 | 0.104 | 0.017 | 0.032 | 0.007 | 53 | 0.003 | 0.0014 | 0.0021 | 0.0016 | 0 | 0.0006 | 0 | 0.0004 |  | 0.1693 | 0.0071 | [7 empty] | 0.28 | 0.3142 | 2.67 |  | 2e-05 |  | 0.318 | 0.17 | 0.29 | 0.006 | 0.307 | 3.2585 | 1.04 | 0.96 | 2026-05-03 07:44
18294 | CM102 | LMF | 2026-09-03 20:50 | [14 empty] | 0.038 | 0.574 | 0.0091 | 0.0368 | 0.074 | 0.173 | 0.067 | 0.089 | 0.019 | 0.036 | 0.008 |  | 0.003 | 0.0018 | 0.0004 | 0.0009 | 0 | 0 | 0 | 0.0021 |  | 0.0842 | 0.0077 | [7 empty] | 0.17 | 0.1812 |  |  |  |  | 0.3568 | 0.23 | 0.33 | 0.0057 | 0.348 | 4.0733 | 1.94 | 0.51 | 2026-05-03 07:44
18294 | CM102 | LMF | 2026-09-03 21:15 | [14 empty] | 0.105 | 0.842 | 0.0098 | 0.0009 | 0.194 | 0.176 | 0.068 | 0.099 | 0.017 | 0.027 | 0.008 |  | 0.003 | 0.002 | 0.0013 | 0.0015 | 0 | 0 | 0 | 0.0016 |  | 0.1688 | 0.0077 | [7 empty] | 0.28 | 0.3136 |  |  |  |  | 0.3706 | 0.24 | 0.34 | 0.0065 | 0.36 | 4.3315 | 1.78 | 0.56 | 2026-05-03 07:44
18294 | CM102 | LMF | 2026-09-03 22:11 | [14 empty] | 0.103 | 0.834 | 0.0098 | 0.0003 | 0.193 | 0.171 | 0.068 | 0.098 | 0.017 | 0.035 | 0.008 |  | 0.003 | 0.0018 | 0.0008 | 0.0014 | 0 | 0 | 0 | 0.0012 |  | 0.1662 | 0.0077 | [7 empty] | 0.28 | 0.3098 |  |  |  |  | 0.3638 | 0.23 | 0.34 | 0.0062 | 0.354 | 4.2598 | 1.74 | 0.57 | 2026-05-03 07:44
18294 | CM102 | LMF | 2026-09-03 22:19 | [14 empty] | 0.104 | 0.836 | 0.0095 | 0.0001 | 0.194 | 0.172 | 0.068 | 0.099 | 0.017 | 0.034 | 0.007 |  | 0.003 | 0.0014 | 0.0026 | 0.0014 | 0 | 0 | 0 | 0.0009 |  | 0.1673 | 0.0075 | [7 empty] | 0.28 | 0.3113 |  |  |  |  | 0.3673 | 0.23 | 0.34 | 0.0058 | 0.356 | 4.2719 | 1.74 | 0.58 | 2026-05-03 07:44
18295 | CM102 | LMF | 2026-09-03 23:24 | [14 empty] | 0.05 | 0.587 | 0.0095 | 0.051 | 0.116 | 0.161 | 0.05 | 0.073 | 0.013 | 0.05 | 0.008 |  | 0.002 | 0.0015 | 0.0005 | 0.0013 | 0 | 0 | 0.0002 | 0.0018 |  | 0.0971 | 0.0075 | [7 empty] | 0.18 | 0.1958 |  |  |  |  | 0.3068 | 0.22 | 0.28 | 0.0048 | 0.297 | 3.9102 | 2.21 | 0.45 | 2026-05-03 07:44
18295 | CM102 | LMF | 2026-09-03 23:45 | [14 empty] | 0.099 | 0.816 | 0.0102 | 0.0243 | 0.173 | 0.162 | 0.051 | 0.104 | 0.012 | 0.077 | 0.008 |  | 0.003 | 0.0019 | 0.0009 | 0.0017 | 0 | 0 | 0 | 0.0017 |  | 0.1591 | 0.0077 | [7 empty] | 0.27 | 0.2948 |  |  |  |  | 0.3393 | 0.22 | 0.32 | 0.0066 | 0.329 | 4.1041 | 1.56 | 0.64 | 2026-05-03 07:44
18295 | CM102 | LMF | 2026-10-03 00:22 | [14 empty] | 0.099 | 0.843 | 0.0098 | 0.0064 | 0.172 | 0.155 | 0.052 | 0.107 | 0.011 | 0.036 | 0.008 |  | 0.002 | 0.0008 | 0.0005 | 0.0015 | 0 | 0 | 0 | 0.0001 |  | 0.1599 | 0.0072 | [7 empty] | 0.27 | 0.2986 |  |  |  |  | 0.3346 | 0.22 | 0.31 | 0.0043 | 0.325 | 4.0014 | 1.45 | 0.69 | 2026-05-03 07:44
18295 | CM102 | LMF | 2026-10-03 01:25 | [14 empty] | 0.101 | 0.85 | 0.0101 | 0.0042 | 0.174 | 0.162 | 0.053 | 0.106 | 0.011 | 0.042 | 0.008 |  | 0.003 | 0.0015 | 0.0004 | 0.0017 | 0 | 0 | 0.0002 | 0.0013 |  | 0.1639 | 0.0074 | [7 empty] | 0.27 | 0.303 |  |  |  |  | 0.3422 | 0.22 | 0.32 | 0.0062 | 0.332 | 4.1112 | 1.53 | 0.65 | 2026-05-03 07:44
18295 | CM102 | LMF | 2026-10-03 01:51 | [14 empty] | 0.103 | 0.85 | 0.01 | 0.0036 | 0.175 | 0.161 | 0.053 | 0.105 | 0.011 | 0.039 | 0.008 |  | 0.003 | 0.0013 | 0.0008 | 0.0017 | 0 | 0 | 0.0003 | 0.0009 |  | 0.1663 | 0.0073 | [7 empty] | 0.28 | 0.3049 |  |  |  |  | 0.3408 | 0.22 | 0.32 | 0.006 | 0.33 | 4.0933 | 1.53 | 0.65 | 2026-05-03 07:44
18296 | CM102 | LMF | 2026-10-03 00:51 | [14 empty] | 0.056 | 0.632 | 0.0125 | 0.0474 | 0.125 | 0.154 | 0.058 | 0.062 | 0.012 | 0.054 | 0.008 |  | 0.002 | 0.0014 | 0.0006 | 0.0013 | 0 | 0 | 0.0003 | 0.0017 |  | 0.1059 | 0.0075 | [7 empty] | 0.19 | 0.211 |  |  |  |  | 0.2962 | 0.22 | 0.27 | 0.0047 | 0.286 | 3.8494 | 2.48 | 0.4 | 2026-05-03 07:44
18296 | CM102 | LMF | 2026-10-03 01:12 | [14 empty] | 0.102 | 0.857 | 0.0129 | 0.0059 | 0.203 | 0.152 | 0.059 | 0.102 | 0.01 | 0.034 | 0.008 |  | 0.003 | 0.0013 | 0.0009 | 0.0017 | 0 | 0 | 0.0001 | 0.0008 |  | 0.1654 | 0.0073 | [7 empty] | 0.28 | 0.3101 |  |  |  |  | 0.3334 | 0.21 | 0.31 | 0.006 | 0.323 | 4.0496 | 1.49 | 0.67 | 2026-05-03 07:44
18296 | CM102 | LMF | 2026-10-03 02:10 | [14 empty] | 0.1 | 0.855 | 0.0129 | 0.0029 | 0.201 | 0.152 | 0.06 | 0.102 | 0.01 | 0.036 | 0.008 |  | 0.003 | 0.0015 | 0.0006 | 0.0019 | 0 | 0 | 0.0002 | 0.001 |  | 0.1637 | 0.0074 | [7 empty] | 0.27 | 0.3076 |  |  |  |  | 0.3345 | 0.21 | 0.31 | 0.0064 | 0.324 | 4.0477 | 1.49 | 0.67 | 2026-05-03 07:44
18296 | CM102 | LMF | 2026-10-03 02:49 | [14 empty] | 0.106 | 0.856 | 0.0131 | 0.0023 | 0.204 | 0.151 | 0.06 | 0.102 | 0.01 | 0.037 | 0.008 |  | 0.003 | 0.0018 | 0.0035 | 0.0019 | 0 | 0 | 0 | 0.0014 |  | 0.1688 | 0.0074 | [7 empty] | 0.28 | 0.3141 |  |  |  |  | 0.336 | 0.21 | 0.31 | 0.0067 | 0.323 | 4.0392 | 1.48 | 0.68 | 2026-05-03 07:44
18297 | CM102 | LMF | 2026-10-03 02:14 | [14 empty] | 0.051 | 0.627 | 0.0121 | 0.0433 | 0.131 | 0.176 | 0.076 | 0.07 | 0.014 | 0.041 | 0.008 |  | 0.002 | 0.0017 | 0.0013 | 0.0013 | 0 | 0 | 0.0002 | 0.002 |  | 0.1026 | 0.0074 | [7 empty] | 0.19 | 0.2121 |  |  |  |  | 0.3468 | 0.24 | 0.32 | 0.005 | 0.336 | 4.2129 | 2.51 | 0.4 | 2026-05-03 07:44
18297 | CM102 | LMF | 2026-10-03 02:39 | [14 empty] | 0.092 | 0.866 | 0.0123 | 0.0115 | 0.173 | 0.171 | 0.077 | 0.108 | 0.012 | 0.061 | 0.008 |  | 0.003 | 0.0014 | 0.0008 | 0.0016 | 0 | 0 | 0.0003 | 0.0007 |  | 0.1579 | 0.0074 | [7 empty] | 0.27 | 0.3022 |  |  |  |  | 0.3786 | 0.23 | 0.36 | 0.006 | 0.368 | 4.3067 | 1.58 | 0.63 | 2026-05-03 07:44
18297 | CM102 | LMF | 2026-10-03 03:00 | [14 empty] | 0.091 | 0.867 | 0.0122 | 0.0063 | 0.172 | 0.172 | 0.077 | 0.107 | 0.012 | 0.043 | 0.008 |  | 0.003 | 0.0013 | 0.0007 | 0.0015 | 0 | 0 | 0.0003 | 0.0008 |  | 0.1569 | 0.0074 | [7 empty] | 0.27 | 0.3011 |  |  |  |  | 0.3783 | 0.23 | 0.36 | 0.0058 | 0.368 | 4.3142 | 1.61 | 0.62 | 2026-05-03 07:44
18297 | CM102 | LMF | 2026-10-03 03:58 | [14 empty] | 0.092 | 0.867 | 0.0122 | 0.0038 | 0.172 | 0.173 | 0.078 | 0.107 | 0.012 | 0.039 | 0.008 |  | 0.003 | 0.0013 | 0.0032 | 0.0015 | 0 | 0 | 0.0002 | 0.0008 |  | 0.1575 | 0.0072 | [7 empty] | 0.27 | 0.3024 |  |  |  |  | 0.3826 | 0.23 | 0.36 | 0.0058 | 0.37 | 4.3291 | 1.62 | 0.62 | 2026-05-03 07:44
18298 | CM102 | LMF | 2026-10-03 03:35 | [14 empty] | 0.053 | 0.633 | 0.0109 | 0.0496 | 0.12 | 0.177 | 0.07 | 0.085 | 0.018 | 0.051 | 0.009 |  | 0.003 | 0.0017 | 0.0005 | 0.0011 | 0 | 0 | 0.0002 | 0.0021 |  | 0.1049 | 0.0075 | [7 empty] | 0.19 | 0.2142 |  |  |  |  | 0.3608 | 0.25 | 0.33 | 0.0058 | 0.35 | 4.2205 | 2.08 | 0.48 | 2026-05-03 07:44
18298 | CM102 | LMF | 2026-10-03 04:14 | [14 empty] | 0.112 | 0.868 | 0.0108 | 0.0083 | 0.194 | 0.169 | 0.071 | 0.098 | 0.016 | 0.032 | 0.008 |  | 0.003 | 0.0013 | 0.0011 | 0.0015 | 0 | 0 | 0 | 0.001 |  | 0.1769 | 0.0073 | [7 empty] | 0.29 | 0.3249 |  |  |  |  | 0.3648 | 0.23 | 0.34 | 0.0058 | 0.354 | 4.2534 | 1.72 | 0.58 | 2026-05-03 07:44
18298 | CM102 | LMF | 2026-10-03 05:09 | [14 empty] | 0.11 | 0.882 | 0.0114 | 0.0051 | 0.193 | 0.175 | 0.072 | 0.1 | 0.016 | 0.037 | 0.009 |  | 0.003 | 0.0016 | 0.0028 | 0.0017 | 0 | 0 | 0.0003 | 0.0011 |  | 0.1774 | 0.0074 | [7 empty] | 0.29 | 0.3256 |  |  |  |  | 0.3768 | 0.24 | 0.35 | 0.0063 | 0.363 | 4.3495 | 1.75 | 0.57 | 2026-05-03 07:44
18299 | CM102 | LMF | 2026-10-03 04:45 | [14 empty] | 0.049 | 0.595 | 0.009 | 0.0406 | 0.102 | 0.153 | 0.052 | 0.07 | 0.017 | 0.032 | 0.009 |  | 0.002 | 0.002 | 0.0005 | 0.0011 | 0 | 0 | 0.0002 | 0.0027 |  | 0.0959 | 0.0077 | [7 empty] | 0.18 | 0.1943 |  |  |  |  | 0.3032 | 0.23 | 0.28 | 0.0051 | 0.292 | 3.756 | 2.19 | 0.46 | 2026-05-03 07:44
18299 | CM102 | LMF | 2026-10-03 05:15 | [14 empty] | 0.096 | 0.83 | 0.0095 | 0.0022 | 0.19 | 0.149 | 0.053 | 0.103 | 0.015 | 0.028 | 0.009 |  | 0.003 | 0.0015 | 0.0011 | 0.0016 | 0 | 0 | 0.0001 | 0.0014 |  | 0.1575 | 0.0076 | [7 empty] | 0.27 | 0.297 |  |  |  |  | 0.3319 | 0.22 | 0.31 | 0.0061 | 0.32 | 3.9239 | 1.45 | 0.69 | 2026-05-03 07:44
18299 | CM102 | LMF | 2026-10-03 06:19 | [14 empty] | 0.096 | 0.827 | 0.0092 | 0.001 | 0.192 | 0.147 | 0.054 | 0.103 | 0.015 | 0.044 | 0.009 |  | 0.003 | 0.0015 | 0.0027 | 0.0016 | 0 | 0 | 0.0002 | 0.0014 |  | 0.1578 | 0.0073 | [7 empty] | 0.26 | 0.297 |  |  |  |  | 0.3325 | 0.22 | 0.3 | 0.0061 | 0.319 | 3.8929 | 1.43 | 0.7 | 2026-05-03 07:44
18300 | CM102 | LMF | 2026-10-03 06:07 | [14 empty] | 0.062 | 0.66 | 0.0102 | 0.0362 | 0.142 | 0.166 | 0.076 | 0.079 | 0.016 | 0.058 | 0.007 |  | 0.002 | 0.0016 | 0.0006 | 0.0016 | 0 | 0 | 0.0002 | 0.0021 |  | 0.1154 | 0.0075 | [7 empty] | 0.21 | 0.2309 |  |  |  |  | 0.347 | 0.23 | 0.32 | 0.0052 | 0.337 | 4.0808 | 2.1 | 0.48 | 2026-05-03 07:44
18300 | CM102 | LMF | 2026-10-03 06:27 | [14 empty] | 0.087 | 0.839 | 0.0105 | 0.0124 | 0.176 | 0.165 | 0.077 | 0.103 | 0.014 | 0.051 | 0.007 |  | 0.003 | 0.0015 | 0.0009 | 0.0018 | 0 | 0 | 0.0001 | 0.0014 |  | 0.1504 | 0.0077 | [7 empty] | 0.26 | 0.2929 |  |  |  |  | 0.3692 | 0.22 | 0.35 | 0.0063 | 0.359 | 4.1849 | 1.6 | 0.62 | 2026-05-03 07:44
18300 | CM102 | LMF | 2026-10-03 06:45 | [14 empty] | 0.087 | 0.839 | 0.0102 | 0.0056 | 0.183 | 0.163 | 0.077 | 0.103 | 0.014 | 0.039 | 0.008 |  | 0.003 | 0.0013 | 0.0008 | 0.0017 | 0 | 0 | 0.0002 | 0.001 |  | 0.151 | 0.0076 | [7 empty] | 0.26 | 0.2939 |  |  |  |  | 0.3674 | 0.22 | 0.34 | 0.006 | 0.357 | 4.1618 | 1.58 | 0.63 | 2026-05-03 07:44
18300 | CM102 | LMF | 2026-10-03 07:23 | [14 empty] | 0.091 | 0.841 | 0.0106 | 0.0034 | 0.188 | 0.167 | 0.078 | 0.102 | 0.015 | 0.046 | 0.007 |  | 0.003 | 0.0016 | 0.003 | 0.0018 | 0 | 0 | 0.0002 | 0.0017 |  | 0.1556 | 0.0078 | [7 empty] | 0.27 | 0.2996 |  |  |  |  | 0.3746 | 0.23 | 0.35 | 0.0064 | 0.362 | 4.2305 | 1.64 | 0.61 | 2026-05-03 07:44
18301 | CM102 | LMF | 2026-10-03 07:11 | [14 empty] | 0.054 | 0.659 | 0.0092 | 0.0472 | 0.151 | 0.166 | 0.066 | 0.086 | 0.02 | 0.063 | 0.009 |  | 0.003 | 0.0016 | 0.0004 | 0.0023 | 0 | 0 | 0.0002 | 0.0026 |  | 0.1076 | 0.0083 | [7 empty] | 0.2 | 0.2236 |  |  |  |  | 0.3498 | 0.24 | 0.32 | 0.0069 | 0.338 | 4.0828 | 1.93 | 0.52 | 2026-05-03 07:44
18301 | CM102 | LMF | 2026-10-03 07:38 | [14 empty] | 0.09 | 0.818 | 0.0097 | 0.0054 | 0.177 | 0.162 | 0.066 | 0.107 | 0.018 | 0.032 | 0.009 |  | 0.003 | 0.0015 | 0.0006 | 0.0019 | 0 | 0 | 0.0002 | 0.0019 |  | 0.1525 | 0.0083 | [7 empty] | 0.26 | 0.2911 |  |  |  |  | 0.3645 | 0.23 | 0.34 | 0.0064 | 0.353 | 4.1265 | 1.51 | 0.66 | 2026-05-03 07:44
18301 | CM102 | LMF | 2026-10-03 08:25 | [14 empty] | 0.094 | 0.844 | 0.0096 | 0.0001 | 0.172 | 0.161 | 0.067 | 0.108 | 0.018 | 0.022 | 0.009 |  | 0.003 | 0.0017 | 0.0005 | 0.0018 | 0 | 0 | 0.0001 | 0.0019 |  | 0.1571 | 0.0082 | [7 empty] | 0.27 | 0.2989 |  |  |  |  | 0.3651 | 0.23 | 0.34 | 0.0065 | 0.354 | 4.1074 | 1.49 | 0.67 | 2026-05-03 07:44
18301 | CM102 | LMF | 2026-10-03 08:46 | [14 empty] | 0.094 | 0.846 | 0.0096 | 0 | 0.171 | 0.163 | 0.067 | 0.108 | 0.018 | 0.033 | 0.009 |  | 0.003 | 0.0016 | 0.0018 | 0.0018 | 0 | 0 | 0.0001 | 0.0018 |  | 0.1573 | 0.0081 | [7 empty] | 0.27 | 0.2991 |  |  |  |  | 0.3683 | 0.23 | 0.34 | 0.0064 | 0.356 | 4.1341 | 1.51 | 0.66 | 2026-05-03 07:44
18302 | MA313P | LMF | 2026-11-03 14:46 | [14 empty] | 0.083 | 0.966 | 0.0095 | 0.0607 | 0.102 | 0.138 | 0.041 | 0.089 | 0.019 | 0.061 | 0.009 |  | 0.003 | 0.0025 | 0.0004 | 0.0038 | 0 | 0 | 0.0002 | 0.002 |  | 0.1477 | 0.0081 | [7 empty] | 0.27 | 0.2888 |  |  |  |  | 0.3005 | 0.21 | 0.27 | 0.0093 | 0.287 | 3.5675 | 1.55 | 0.64 | 2026-05-03 07:44
18302 | MA313P | LMF | 2026-11-03 15:13 | [14 empty] | 0.119 | 1.323 | 0.0101 | 0.0209 | 0.191 | 0.139 | 0.043 | 0.097 | 0.016 | 0.048 | 0.009 |  | 0.052 | 0.0024 | 0.001 | 0.0051 | 0 | 0 | 0.0002 | 0.0007 |  | 0.2095 | 0.0079 | [7 empty] | 0.38 | 0.4093 |  |  |  |  | 0.3102 | 0.21 | 0.28 | 0.0595 | 0.295 | 3.7507 | 1.43 | 0.7 | 2026-05-03 07:44
18302 | MA313P | LMF | 2026-11-03 15:45 | [14 empty] | 0.129 | 1.346 | 0.0102 | 0.0071 | 0.216 | 0.136 | 0.044 | 0.103 | 0.016 | 0.036 | 0.009 |  | 0.062 | 0.0024 | 0.0011 | 0.0054 | 0 | 0 | 0.0002 | 0.0007 |  | 0.2225 | 0.0079 | [7 empty] | 0.39 | 0.4296 |  |  |  |  | 0.3145 | 0.2 | 0.28 | 0.0698 | 0.299 | 3.7582 | 1.32 | 0.76 | 2026-05-03 07:44
18302 | MA313P | LMF | 2026-11-03 17:09 | [14 empty] | 0.139 | 1.344 | 0.0103 | 0.0032 | 0.204 | 0.134 | 0.045 | 0.1 | 0.016 | 0.026 | 0.009 |  | 0.062 | 0.0025 | 0.0008 | 0.0049 | 0 | 0 | 0.0001 | 0.0009 |  | 0.2314 | 0.0079 | [7 empty] | 0.4 | 0.4371 |  |  |  |  | 0.3095 | 0.2 | 0.28 | 0.0694 | 0.295 | 3.7019 | 1.34 | 0.75 | 2026-05-03 07:44
18302 | MA313P | LMF | 2026-11-03 18:58 | [14 empty] | 0.144 | 1.362 | 0.0108 | 0.0017 | 0.224 | 0.14 | 0.047 | 0.098 | 0.016 | 0.023 | 0.009 |  | 0.063 | 0.0032 | 0.0032 | 0.0046 | 0 | 0 | 0.0002 | 0.0021 |  | 0.2389 | 0.0083 | [7 empty] | 0.41 | 0.4494 |  |  |  |  | 0.3179 | 0.21 | 0.29 | 0.0708 | 0.301 | 3.8346 | 1.43 | 0.7 | 2026-05-03 07:44
18303 | MA313P | LMF | 2026-11-03 15:39 | [14 empty] | 0.084 | 1.013 | 0.0099 | 0.0362 | 0.085 | 0.118 | 0.044 | 0.075 | 0.013 | 0.027 | 0.008 |  | 0.003 | 0.0019 | 0.0003 | 0.0033 | 0 | 0 | 0.0001 | 0.0012 |  | 0.1485 | 0.0075 | [7 empty] | 0.28 | 0.2918 |  |  |  |  | 0.2621 | 0.18 | 0.24 | 0.0082 | 0.25 | 3.1741 | 1.57 | 0.64 | 2026-05-03 07:44
18303 | MA313P | LMF | 2026-11-03 16:06 | [14 empty] | 0.133 | 1.317 | 0.011 | 0.0044 | 0.226 | 0.121 | 0.046 | 0.098 | 0.011 | 0.031 | 0.008 |  | 0.059 | 0.0026 | 0.0011 | 0.0065 | 0 | 0 | 0.0002 | 0.0012 |  | 0.224 | 0.0078 | [7 empty] | 0.39 | 0.428 |  |  |  |  | 0.2924 | 0.19 | 0.27 | 0.0681 | 0.276 | 3.525 | 1.23 | 0.81 | 2026-05-03 07:44
18303 | MA313P | LMF | 2026-11-03 17:27 | [14 empty] | 0.14 | 1.349 | 0.0109 | 0.0009 | 0.239 | 0.123 | 0.048 | 0.095 | 0.011 | 0.039 | 0.009 |  | 0.063 | 0.0028 | 0.0008 | 0.0072 | 0 | 0 | 0.0002 | 0.0015 |  | 0.2336 | 0.0078 | [7 empty] | 0.4 | 0.4436 |  |  |  |  | 0.2941 | 0.19 | 0.27 | 0.073 | 0.277 | 3.57 | 1.29 | 0.77 | 2026-05-03 07:44
18303 | MA313P | LMF | 2026-11-03 19:09 | [14 empty] | 0.14 | 1.362 | 0.011 | 0.0003 | 0.237 | 0.117 | 0.049 | 0.1 | 0.01 | 0.03 | 0.008 |  | 0.063 | 0.0014 | 0.0004 | 0.0074 | 0 | 0 | 0.0002 | 0 |  | 0.2339 | 0.0074 | [7 empty] | 0.41 | 0.4454 |  |  |  |  | 0.2926 | 0.18 | 0.27 | 0.0718 | 0.276 | 3.481 | 1.17 | 0.85 | 2026-05-03 07:44
18303 | MA313P | LMF | 2026-11-03 19:46 | [14 empty] | 0.141 | 1.326 | 0.0107 | 0.0003 | 0.232 | 0.111 | 0.048 | 0.097 | 0.01 | 0.033 | 0.008 |  | 0.061 | 0.0008 | 0.0012 | 0.0074 | 0 | 0 | 0.0002 | 0 |  | 0.2324 | 0.0073 | [7 empty] | 0.4 | 0.4383 |  |  |  |  | 0.2834 | 0.18 | 0.26 | 0.0692 | 0.266 | 3.352 | 1.14 | 0.87 | 2026-05-03 07:44
18304 | MA313P | LMF | 2026-11-03 19:34 | [14 empty] | 0.085 | 0.98 | 0.0102 | 0.0477 | 0.134 | 0.093 | 0.053 | 0.051 | 0.01 | 0.033 | 0.007 |  | 0.002 | 0.0008 | 0.0004 | 0.002 | 0 | 0 | 0.0002 | 0 |  | 0.1485 | 0.0073 | [7 empty] | 0.27 | 0.2932 |  |  |  |  | 0.2163 | 0.15 | 0.2 | 0.0048 | 0.207 | 2.7275 | 1.82 | 0.55 | 2026-05-03 07:44
18304 | MA313P | LMF | 2026-11-03 20:10 | [14 empty] | 0.131 | 1.388 | 0.0113 | 0.0013 | 0.224 | 0.095 | 0.056 | 0.051 | 0.007 | 0.022 | 0.007 |  | 0.06 | 0.0014 | 0.0014 | 0.0035 | 0 | 0 | 0 | 0 |  | 0.2227 | 0.0074 | [7 empty] | 0.4 | 0.434 |  |  |  |  | 0.2209 | 0.15 | 0.2 | 0.0649 | 0.209 | 2.9229 | 1.86 | 0.54 | 2026-05-03 07:44
18304 | MA313P | LMF | 2026-11-03 20:38 | [14 empty] | 0.137 | 1.396 | 0.0113 | 0.001 | 0.226 | 0.099 | 0.057 | 0.051 | 0.007 | 0.039 | 0.007 |  | 0.061 | 0.0017 | 0.0013 | 0.0038 | 0 | 0 | 0.0001 | 0 |  | 0.23 | 0.0075 | [7 empty] | 0.4 | 0.4423 |  |  |  |  | 0.2265 | 0.16 | 0.21 | 0.0665 | 0.214 | 3.0034 | 1.94 | 0.52 | 2026-05-03 07:44
18304 | MA313P | LMF | 2026-11-03 21:04 | [14 empty] | 0.141 | 1.39 | 0.0114 | 0.0008 | 0.226 | 0.098 | 0.057 | 0.049 | 0.007 | 0.041 | 0.007 |  | 0.064 | 0.0018 | 0.0027 | 0.0038 | 0 | 0 | 0.0001 | 0 |  | 0.234 | 0.0075 | [7 empty] | 0.41 | 0.4458 |  |  |  |  | 0.2248 | 0.15 | 0.2 | 0.0696 | 0.211 | 2.9811 | 2 | 0.5 | 2026-05-03 07:44
18305 | MA313P | LMF | 2026-11-03 20:55 | [14 empty] | 0.087 | 0.996 | 0.0098 | 0.027 | 0.132 | 0.093 | 0.042 | 0.06 | 0.01 | 0.028 | 0.007 |  | 0.003 | 0.0014 | 0.0004 | 0.0029 | 0 | 0 | 0.0001 | 0.0009 |  | 0.1504 | 0.0075 | [7 empty] | 0.27 | 0.2961 |  |  |  |  | 0.2151 | 0.15 | 0.2 | 0.0073 | 0.205 | 2.7327 | 1.55 | 0.65 | 2026-05-03 07:44
18305 | MA313P | LMF | 2026-11-03 21:25 | [14 empty] | 0.144 | 1.295 | 0.0106 | 0.0021 | 0.229 | 0.084 | 0.043 | 0.058 | 0.008 | 0.031 | 0.006 |  | 0.068 | 0.0002 | 0.0011 | 0.0062 | 0 | 0 | 0.0001 | 0 |  | 0.2315 | 0.0071 | [7 empty] | 0.39 | 0.4312 |  |  |  |  | 0.2067 | 0.13 | 0.19 | 0.0744 | 0.193 | 2.7086 | 1.45 | 0.69 | 2026-05-03 07:44
18305 | MA313P | LMF | 2026-11-03 21:47 | [14 empty] | 0.145 | 1.357 | 0.0105 | 0.0001 | 0.245 | 0.094 | 0.045 | 0.065 | 0.008 | 0.042 | 0.007 |  | 0.07 | 0.0014 | 0.001 | 0.0065 | 0 | 0 | 0.0001 | 0 |  | 0.2371 | 0.0074 | [7 empty] | 0.41 | 0.4471 |  |  |  |  | 0.2262 | 0.15 | 0.2 | 0.0779 | 0.212 | 2.9513 | 1.45 | 0.69 | 2026-05-03 07:44
18305 | MA313P | LMF | 2026-11-03 22:17 | [14 empty] | 0.143 | 1.336 | 0.0099 | 0 | 0.242 | 0.091 | 0.044 | 0.064 | 0.008 | 0.038 | 0.006 |  | 0.068 | 0.001 | 0.0028 | 0.0064 | 0 | 0 | 0.0001 | 0 |  | 0.2335 | 0.0069 | [7 empty] | 0.4 | 0.4403 |  |  |  |  | 0.2224 | 0.14 | 0.2 | 0.0754 | 0.207 | 2.8748 | 1.42 | 0.7 | 2026-05-03 07:44
18306 | MA313P | LMF | 2026-11-03 22:04 | [14 empty] | 0.077 | 0.955 | 0.0108 | 0.0236 | 0.128 | 0.111 | 0.042 | 0.058 | 0.01 | 0.033 | 0.007 |  | 0.003 | 0.0015 | 0.0003 | 0.0029 | 0 | 0 | 0.0001 | 0.001 |  | 0.1391 | 0.0074 | [7 empty] | 0.26 | 0.2798 |  |  |  |  | 0.2315 | 0.17 | 0.21 | 0.0074 | 0.221 | 3.0765 | 1.91 | 0.52 | 2026-05-03 07:44
18306 | MA313P | LMF | 2026-11-03 22:42 | [14 empty] | 0.139 | 1.365 | 0.0118 | 0.0002 | 0.22 | 0.107 | 0.044 | 0.098 | 0.007 | 0.035 | 0.007 |  | 0.06 | 0.0012 | 0.0012 | 0.0049 | 0 | 0 | 0.0001 | 0 |  | 0.2308 | 0.0072 | [7 empty] | 0.4 | 0.4391 |  |  |  |  | 0.2692 | 0.16 | 0.25 | 0.0661 | 0.256 | 3.2792 | 1.09 | 0.92 | 2026-05-03 07:44
18306 | MA313P | LMF | 2026-11-03 23:14 | [14 empty] | 0.145 | 1.391 | 0.0123 | 0 | 0.224 | 0.112 | 0.045 | 0.097 | 0.007 | 0.037 | 0.007 |  | 0.065 | 0.0018 | 0.0008 | 0.0053 | 0 | 0 | 0.0001 | 0.0002 |  | 0.239 | 0.0075 | [7 empty] | 0.41 | 0.4515 |  |  |  |  | 0.2744 | 0.17 | 0.25 | 0.0721 | 0.261 | 3.381 | 1.15 | 0.87 | 2026-05-03 07:44
18306 | MA313P | LMF | 2026-11-03 23:25 | [14 empty] | 0.143 | 1.385 | 0.0121 | 0 | 0.222 | 0.11 | 0.045 | 0.097 | 0.007 | 0.044 | 0.007 |  | 0.065 | 0.0017 | 0.0036 | 0.0053 | 0 | 0 | 0 | 0 |  | 0.236 | 0.0075 | [7 empty] | 0.41 | 0.4481 |  |  |  |  | 0.2748 | 0.17 | 0.25 | 0.072 | 0.259 | 3.3391 | 1.13 | 0.88 | 2026-05-03 07:44
18307 | MA313P | LMF | 2026-11-03 23:30 | [14 empty] | 0.09 | 1.006 | 0.0087 | 0.0288 | 0.161 | 0.103 | 0.038 | 0.05 | 0.01 | 0.043 | 0.008 |  | 0.003 | 0.0017 | 0.0005 | 0.0046 | 0 | 0 | 0.0001 | 0.0008 |  | 0.155 | 0.0073 | [7 empty] | 0.28 | 0.3048 |  |  |  |  | 0.2142 | 0.17 | 0.19 | 0.0093 | 0.201 | 2.9125 | 2.06 | 0.49 | 2026-05-03 07:44
18307 | MA313P | LMF | 2026-12-03 00:01 | [14 empty] | 0.144 | 1.312 | 0.0092 | 0.007 | 0.249 | 0.099 | 0.04 | 0.101 | 0.008 | 0.058 | 0.008 |  | 0.062 | 0.0015 | 0.0011 | 0.0074 | 0 | 0 | 0.0001 | 0 |  | 0.2338 | 0.007 | [7 empty] | 0.4 | 0.4396 |  |  |  |  | 0.2644 | 0.16 | 0.24 | 0.0709 | 0.248 | 3.1369 | 0.98 | 1.02 | 2026-05-03 07:44
18307 | MA313P | LMF | 2026-12-03 00:12 | [14 empty] | 0.145 | 1.323 | 0.0094 | 0.0044 | 0.247 | 0.102 | 0.04 | 0.101 | 0.008 | 0.051 | 0.008 |  | 0.062 | 0.0019 | 0.0009 | 0.0079 | 0 | 0 | 0.0001 | 0 |  | 0.2354 | 0.0072 | [7 empty] | 0.4 | 0.4422 |  |  |  |  | 0.2679 | 0.17 | 0.24 | 0.0718 | 0.251 | 3.1919 | 1.01 | 0.99 | 2026-05-03 07:44
18307 | MA313P | LMF | 2026-12-03 00:27 | [14 empty] | 0.144 | 1.319 | 0.0093 | 0.0035 | 0.246 | 0.102 | 0.04 | 0.102 | 0.008 | 0.048 | 0.008 |  | 0.062 | 0.0018 | 0.0029 | 0.0079 | 0 | 0 | 0.0001 | 0 |  | 0.2342 | 0.007 | [7 empty] | 0.4 | 0.4405 |  |  |  |  | 0.2708 | 0.16 | 0.24 | 0.0717 | 0.252 | 3.1923 | 1 | 1 | 2026-05-03 07:44
18308 | MA313P | LMF | 2026-12-03 00:40 | [14 empty] | 0.099 | 1.094 | 0.0108 | 0.0305 | 0.186 | 0.096 | 0.05 | 0.05 | 0.009 | 0.06 | 0.007 |  | 0.004 | 0.002 | 0.0006 | 0.0048 | 0 | 0 | 0.0002 | 0.0009 |  | 0.17 | 0.0071 | [7 empty] | 0.3 | 0.3347 |  |  |  |  | 0.2173 | 0.15 | 0.2 | 0.0108 | 0.205 | 2.8672 | 1.92 | 0.52 | 2026-05-03 07:44
18308 | MA313P | LMF | 2026-12-03 01:10 | [14 empty] | 0.15 | 1.381 | 0.0115 | 0.0053 | 0.255 | 0.09 | 0.051 | 0.048 | 0.007 | 0.041 | 0.007 |  | 0.063 | 0.0016 | 0.0008 | 0.0072 | 0 | 0 | 0.0002 | 0 |  | 0.2432 | 0.007 | [7 empty] | 0.41 | 0.456 |  |  |  |  | 0.211 | 0.14 | 0.19 | 0.0718 | 0.196 | 2.8594 | 1.88 | 0.53 | 2026-05-03 07:44
18308 | MA313P | LMF | 2026-12-03 01:41 | [14 empty] | 0.149 | 1.385 | 0.0114 | 0.0039 | 0.256 | 0.09 | 0.052 | 0.048 | 0.007 | 0.049 | 0.006 |  | 0.062 | 0.0014 | 0.0039 | 0.0075 | 0 | 0 | 0.0001 | 0 |  | 0.2419 | 0.0069 | [7 empty] | 0.41 | 0.4559 |  |  |  |  | 0.215 | 0.14 | 0.19 | 0.0709 | 0.197 | 2.861 | 1.88 | 0.53 | 2026-05-03 07:44
18309 | MA313P | LMF | 2026-12-03 02:31 | [14 empty] | 0.082 | 1.005 | 0.0089 | 0.039 | 0.146 | 0.095 | 0.048 | 0.054 | 0.02 | 0.044 | 0.006 |  | 0.003 | 0.0021 | 0.0008 | 0.0027 | 0 | 0 | 0.0001 | 0.002 |  | 0.1473 | 0.0073 | [7 empty] | 0.27 | 0.298 |  |  |  |  | 0.2269 | 0.14 | 0.2 | 0.0078 | 0.217 | 2.7667 | 1.76 | 0.57 | 2026-05-03 07:44
18309 | MA313P | LMF | 2026-12-03 02:56 | [14 empty] | 0.138 | 1.328 | 0.01 | 0.004 | 0.235 | 0.092 | 0.05 | 0.054 | 0.017 | 0.034 | 0.006 |  | 0.067 | 0.0021 | 0.001 | 0.0057 | 0 | 0 | 0.0001 | 0.0001 |  | 0.2286 | 0.0074 | [7 empty] | 0.4 | 0.4351 |  |  |  |  | 0.2261 | 0.14 | 0.2 | 0.0748 | 0.213 | 2.8622 | 1.7 | 0.59 | 2026-05-03 07:44
18309 | MA313P | LMF | 2026-12-03 03:06 | [14 empty] | 0.137 | 1.314 | 0.0094 | 0.0024 | 0.231 | 0.092 | 0.05 | 0.054 | 0.017 | 0.038 | 0.006 |  | 0.066 | 0.0024 | 0.0026 | 0.0055 | 0 | 0 | 0.0001 | 0.0008 |  | 0.2266 | 0.0071 | [7 empty] | 0.39 | 0.4309 |  |  |  |  | 0.2272 | 0.14 | 0.2 | 0.0739 | 0.213 | 2.8459 | 1.7 | 0.59 | 2026-05-03 07:44
18310 | MA330P | LMF | 2026-12-03 05:31 | [14 empty] | 0.083 | 0.534 | 0.0077 | 0.0431 | 0.022 | 0.097 | 0.043 | 0.064 | 0.018 | 0.064 | 0.006 |  | 0.002 | 0.0005 | 0.001 | 0.0072 | 0 | 0 | 0 | 0.0015 |  | 0.1199 | 0.0071 | [7 empty] | 0.2 | 0.199 |  |  |  |  | 0.236 | 0.14 | 0.2 | 0.0097 | 0.222 | 2.6245 | 1.52 | 0.66 | 2026-05-03 07:44
18310 | MA330P | LMF | 2026-12-03 05:58 | [14 empty] | 0.116 | 1.258 | 0.009 | 0.0097 | 0.025 | 0.102 | 0.047 | 0.066 | 0.013 | 0.028 | 0.006 |  | 0.056 | 0.0017 | 0.0003 | 0.0039 | 0 | 0 | 0 | 0.0007 |  | 0.1947 | 0.0062 | [7 empty] | 0.36 | 0.3642 |  |  |  |  | 0.2377 | 0.15 | 0.22 | 0.0616 | 0.228 | 2.756 | 1.55 | 0.65 | 2026-05-03 07:44
18310 | MA330P | LMF | 2026-12-03 06:27 | [14 empty] | 0.131 | 1.33 | 0.0093 | 0.0065 | 0.021 | 0.1 | 0.048 | 0.101 | 0.012 | 0.028 | 0.006 |  | 0.064 | 0.0017 | 0.0005 | 0.0032 | 0 | 0 | 0 | 0.0004 |  | 0.2145 | 0.0062 | [7 empty] | 0.39 | 0.3944 |  |  |  |  | 0.2704 | 0.15 | 0.25 | 0.0689 | 0.261 | 2.827 | 0.99 | 1.01 | 2026-05-03 07:44
18310 | MA330P | LMF | 2026-12-03 07:27 | [14 empty] | 0.137 | 1.342 | 0.0094 | 0.0055 | 0.02 | 0.098 | 0.049 | 0.099 | 0.012 | 0.03 | 0.006 |  | 0.064 | 0.0011 | 0.0031 | 0.0028 | 0 | 0 | 0 | 0 |  | 0.221 | 0.0065 | [7 empty] | 0.4 | 0.4021 |  |  |  |  | 0.2697 | 0.14 | 0.25 | 0.0679 | 0.258 | 2.7835 | 0.99 | 1.01 | 2026-05-03 07:44
18311 | MA330P | LMF | 2026-12-03 07:17 | [14 empty] | 0.092 | 0.688 | 0.008 | 0.0446 | 0.012 | 0.116 | 0.046 | 0.066 | 0.017 | 0.047 | 0.006 |  | 0.002 | 0.0013 | 0.0006 | 0.0034 | 0 | 0 | 0 | 0.0023 |  | 0.1373 | 0.0066 | [7 empty] | 0.23 | 0.2338 |  |  |  |  | 0.2551 | 0.16 | 0.23 | 0.0067 | 0.245 | 2.975 | 1.76 | 0.57 | 2026-05-03 07:44
18311 | MA330P | LMF | 2026-12-03 07:58 | [14 empty] | 0.132 | 1.274 | 0.0097 | 0.0146 | 0.014 | 0.115 | 0.05 | 0.066 | 0.012 | 0.039 | 0.006 |  | 0.062 | 0.0015 | 0.0004 | 0.0026 | 0 | 0 | 0 | 0.0007 |  | 0.2125 | 0.0069 | [7 empty] | 0.38 | 0.3836 |  |  |  |  | 0.2519 | 0.16 | 0.23 | 0.0661 | 0.243 | 2.9931 | 1.74 | 0.57 | 2026-05-03 07:44
18311 | MA330P | LMF | 2026-12-03 08:18 | [14 empty] | 0.14 | 1.38 | 0.0099 | 0.0063 | 0.018 | 0.116 | 0.051 | 0.066 | 0.012 | 0.038 | 0.006 |  | 0.061 | 0.0019 | 0.0004 | 0.0026 | 0 | 0 | 0 | 0.001 |  | 0.226 | 0.0068 | [7 empty] | 0.41 | 0.4099 |  |  |  |  | 0.2541 | 0.16 | 0.23 | 0.0655 | 0.245 | 3.0211 | 1.76 | 0.57 | 2026-05-03 07:44
18311 | MA330P | LMF | 2026-12-03 08:30 | [14 empty] | 0.14 | 1.379 | 0.0099 | 0.0051 | 0.018 | 0.119 | 0.051 | 0.066 | 0.012 | 0.035 | 0.006 |  | 0.064 | 0.0022 | 0.0022 | 0.0026 | 0 | 0 | 0 | 0.0015 |  | 0.2264 | 0.0068 | [7 empty] | 0.41 | 0.4106 |  |  |  |  | 0.2591 | 0.17 | 0.24 | 0.0688 | 0.248 | 3.0742 | 1.8 | 0.55 | 2026-05-03 07:44
18312 | MA330P | LMF | 2026-12-03 08:27 | [14 empty] | 0.087 | 0.637 | 0.0087 | 0.0325 | 0.016 | 0.103 | 0.052 | 0.059 | 0.016 | 0.044 | 0.008 |  | 0.003 | 0.0011 | 0.0004 | 0.0032 | 0 | 0 | 0 | 0.0023 |  | 0.1295 | 0.0065 | [7 empty] | 0.22 | 0.2208 |  |  |  |  | 0.2411 | 0.16 | 0.21 | 0.0073 | 0.23 | 2.7409 | 1.75 | 0.57 | 2026-05-03 07:44
18312 | MA330P | LMF | 2026-12-03 08:56 | [14 empty] | 0.125 | 1.311 | 0.0102 | 0.0093 | 0.028 | 0.106 | 0.056 | 0.101 | 0.011 | 0.039 | 0.008 |  | 0.062 | 0.0021 | 0.0006 | 0.0038 | 0 | 0 | 0 | 0.0017 |  | 0.2082 | 0.0067 | [7 empty] | 0.38 | 0.3878 |  |  |  |  | 0.286 | 0.17 | 0.26 | 0.0679 | 0.274 | 2.972 | 1.05 | 0.95 | 2026-05-03 07:44
18312 | MA330P | LMF | 2026-12-03 09:11 | [14 empty] | 0.135 | 1.358 | 0.0104 | 0.0062 | 0.028 | 0.105 | 0.056 | 0.101 | 0.011 | 0.028 | 0.007 |  | 0.061 | 0.0021 | 0.0004 | 0.0035 | 0 | 0 | 0 | 0.0013 |  | 0.2204 | 0.0067 | [7 empty] | 0.4 | 0.4054 |  |  |  |  | 0.2842 | 0.16 | 0.26 | 0.0666 | 0.273 | 2.9569 | 1.04 | 0.96 | 2026-05-03 07:44
18312 | MA330P | LMF | 2026-12-03 09:46 | [14 empty] | 0.14 | 1.372 | 0.0105 | 0.005 | 0.029 | 0.109 | 0.057 | 0.1 | 0.011 | 0.037 | 0.008 |  | 0.064 | 0.0021 | 0.0026 | 0.0036 | 0 | 0 | 0 | 0.0017 |  | 0.2267 | 0.0066 | [7 empty] | 0.41 | 0.4138 |  |  |  |  | 0.2908 | 0.17 | 0.27 | 0.0697 | 0.277 | 3.0303 | 1.09 | 0.92 | 2026-05-03 07:44
18312 | MA330P | LMF | 2026-12-03 11:07 | [14 empty] | 0.137 | 1.369 | 0.0102 | 0.0027 | 0.031 | 0.103 | 0.058 | 0.101 | 0.01 | 0.028 | 0.007 |  | 0.063 | 0.0016 | 0.0014 | 0.0035 | 0 | 0 | 0 | 0.0008 |  | 0.2232 | 0.0065 | [7 empty] | 0.4 | 0.4101 |  |  |  |  | 0.2842 | 0.16 | 0.26 | 0.0681 | 0.272 | 2.9231 | 1.02 | 0.98 | 2026-05-03 07:44
18312 | MA330P | LMF | 2026-12-03 11:24 | [14 empty] | 0.138 | 1.367 | 0.0101 | 0.004 | 0.032 | 0.104 | 0.058 | 0.101 | 0.01 | 0.051 | 0.007 |  | 0.063 | 0.0015 | 0.005 | 0.0036 | 0 | 0 | 0 | 0.0004 |  | 0.2242 | 0.0067 | [7 empty] | 0.41 | 0.411 |  |  |  |  | 0.2889 | 0.16 | 0.26 | 0.0681 | 0.273 | 2.941 | 1.03 | 0.97 | 2026-05-03 07:44
18312 | MA330P | LMF | 2026-12-03 11:24 | [14 empty] | 0.137 | 1.364 | 0.0103 | 0.0036 | 0.032 | 0.104 | 0.058 | 0.101 | 0.011 | 0.036 | 0.007 |  | 0.063 | 0.0016 | 0.003 | 0.0035 | 0 | 0 | 0 | 0.0007 |  | 0.2231 | 0.0068 | [7 empty] | 0.4 | 0.4097 |  |  |  |  | 0.2878 | 0.16 | 0.26 | 0.0681 | 0.274 | 2.9444 | 1.03 | 0.97 | 2026-05-03 07:44
18313 | MA330P | LMF | 2026-12-03 09:49 | [14 empty] | 0.084 | 0.642 | 0.0086 | 0.0515 | 0.016 | 0.114 | 0.04 | 0.057 | 0.016 | 0.049 | 0.008 |  | 0.003 | 0.0017 | 0.0003 | 0.0042 | 0 | 0 | 0.0002 | 0.0031 |  | 0.1277 | 0.0068 | [7 empty] | 0.21 | 0.2169 |  |  |  |  | 0.2395 | 0.17 | 0.21 | 0.0089 | 0.227 | 2.9208 | 2 | 0.5 | 2026-05-03 07:44
18313 | MA330P | LMF | 2026-12-03 10:23 | [14 empty] | 0.127 | 1.285 | 0.01 | 0.0237 | 0.03 | 0.117 | 0.044 | 0.103 | 0.011 | 0.059 | 0.008 |  | 0.064 | 0.0018 | 0.0006 | 0.0061 | 0 | 0 | 0 | 0.0016 |  | 0.2092 | 0.0068 | [7 empty] | 0.38 | 0.3846 |  |  |  |  | 0.2893 | 0.18 | 0.26 | 0.0719 | 0.275 | 3.1587 | 1.14 | 0.88 | 2026-05-03 07:44
18313 | MA330P | LMF | 2026-12-03 11:00 | [14 empty] | 0.134 | 1.374 | 0.0103 | 0.0029 | 0.022 | 0.115 | 0.046 | 0.102 | 0.01 | 0.03 | 0.007 |  | 0.063 | 0.0022 | 0.0004 | 0.0029 | 0 | 0 | 0.0003 | 0.0015 |  | 0.2217 | 0.0068 | [7 empty] | 0.4 | 0.405 |  |  |  |  | 0.2843 | 0.17 | 0.26 | 0.0681 | 0.273 | 3.1167 | 1.13 | 0.89 | 2026-05-03 07:44
18313 | MA330P | LMF | 2026-12-03 12:32 | [14 empty] | 0.133 | 1.381 | 0.0104 | 0.0009 | 0.02 | 0.114 | 0.047 | 0.103 | 0.01 | 0.035 | 0.008 |  | 0.064 | 0.0012 | 0.0002 | 0.0024 | 0 | 0 | 0.0001 | 0 |  | 0.2201 | 0.0084 | [7 empty] | 0.4 | 0.4052 |  |  |  |  | 0.2846 | 0.18 | 0.26 | 0.0676 | 0.274 | 3.1019 | 1.11 | 0.9 | 2026-05-03 07:44
18313 | MA330P | LMF | 2026-12-03 12:45 | [14 empty] | 0.136 | 1.388 | 0.0106 | 0.0006 | 0.022 | 0.117 | 0.047 | 0.103 | 0.01 | 0.039 | 0.008 |  | 0.064 | 0.0017 | 0.0022 | 0.0026 | 0 | 0 | 0.0002 | 0.0001 |  | 0.2241 | 0.0084 | [7 empty] | 0.41 | 0.4099 |  |  |  |  | 0.2901 | 0.18 | 0.27 | 0.0683 | 0.277 | 3.1607 | 1.14 | 0.88 | 2026-05-03 07:44
18314 | MA330P | LMF | 2026-12-03 12:12 | [14 empty] | 0.084 | 0.628 | 0.0092 | 0.0622 | 0.009 | 0.111 | 0.045 | 0.069 | 0.017 | 0.041 | 0.007 |  | 0.002 | 0.0001 | 0.0002 | 0.0025 | 0 | 0 | 0.0002 | 0.0002 |  | 0.127 | 0.0088 | [7 empty] | 0.21 | 0.215 |  |  |  |  | 0.252 | 0.17 | 0.23 | 0.0046 | 0.242 | 2.9084 | 1.61 | 0.62 | 2026-05-03 07:44
18314 | MA330P | LMF | 2026-12-03 12:37 | [14 empty] | 0.122 | 1.338 | 0.0107 | 0.0179 | 0.011 | 0.117 | 0.05 | 0.101 | 0.012 | 0.027 | 0.007 |  | 0.062 | 0.0011 | 0.0003 | 0.0019 | 0 | 0 | 0.0002 | 0.0001 |  | 0.2073 | 0.0086 | [7 empty] | 0.38 | 0.3861 |  |  |  |  | 0.2895 | 0.17 | 0.27 | 0.065 | 0.28 | 3.143 | 1.16 | 0.86 | 2026-05-03 07:44
18314 | MA330P | LMF | 2026-12-03 13:04 | [14 empty] | 0.134 | 1.37 | 0.0108 | 0.0093 | 0.01 | 0.121 | 0.051 | 0.1 | 0.012 | 0.026 | 0.007 |  | 0.062 | 0.0016 | 0.0004 | 0.0019 | 0 | 0 | 0.0001 | 0.0005 |  | 0.2206 | 0.0089 | [7 empty] | 0.4 | 0.4037 |  |  |  |  | 0.2934 | 0.18 | 0.27 | 0.0655 | 0.284 | 3.211 | 1.21 | 0.83 | 2026-05-03 07:44
18314 | MA330P | LMF | 2026-12-03 13:19 | [14 empty] | 0.139 | 1.369 | 0.0108 | 0.0062 | 0.009 | 0.119 | 0.052 | 0.1 | 0.012 | 0.027 | 0.007 |  | 0.062 | 0.0014 | 0.0003 | 0.0015 | 0 | 0 | 0.0002 | 0.0002 |  | 0.226 | 0.0088 | [7 empty] | 0.41 | 0.4085 |  |  |  |  | 0.2923 | 0.18 | 0.27 | 0.0649 | 0.283 | 3.1767 | 1.19 | 0.84 | 2026-05-03 07:44
18314 | MA330P | LMF | 2026-12-03 13:45 | [14 empty] | 0.139 | 1.383 | 0.0109 | 0.0058 | 0.009 | 0.119 | 0.052 | 0.102 | 0.012 | 0.036 | 0.007 |  | 0.062 | 0.0013 | 0.0028 | 0.0017 | 0 | 0 | 0.0001 | 0 |  | 0.2262 | 0.0086 | [7 empty] | 0.41 | 0.411 |  |  |  |  | 0.2968 | 0.18 | 0.27 | 0.065 | 0.285 | 3.1843 | 1.17 | 0.86 | 2026-05-03 07:44
18315 | MA330P | LMF | 2026-12-03 13:15 | [14 empty] | 0.083 | 0.623 | 0.0091 | 0.052 | 0.012 | 0.112 | 0.046 | 0.066 | 0.018 | 0.058 | 0.007 |  | 0.003 | 0.0009 | 0.0005 | 0.0042 | 0 | 0 | 0.0002 | 0.0031 |  | 0.1261 | 0.0087 | [7 empty] | 0.21 | 0.2141 |  |  |  |  | 0.2544 | 0.17 | 0.22 | 0.0081 | 0.242 | 2.9215 | 1.7 | 0.59 | 2026-05-03 07:44
18315 | MA330P | LMF | 2026-12-03 13:49 | [14 empty] | 0.128 | 1.293 | 0.0105 | 0.0026 | 0.027 | 0.113 | 0.05 | 0.104 | 0.013 | 0.045 | 0.007 |  | 0.064 | 0.0012 | 0.0005 | 0.0049 | 0 | 0 | 0.0002 | 0.0009 |  | 0.2117 | 0.0087 | [7 empty] | 0.38 | 0.3879 |  |  |  |  | 0.2932 | 0.17 | 0.27 | 0.0701 | 0.28 | 3.1027 | 1.09 | 0.92 | 2026-05-03 07:44
18315 | MA330P | LMF | 2026-12-03 14:52 | [14 empty] | 0.138 | 1.378 | 0.0109 | 0.0009 | 0.024 | 0.114 | 0.051 | 0.106 | 0.013 | 0.026 | 0.008 |  | 0.064 | 0.0014 | 0.0003 | 0.004 | 0 | 0 | 0.0002 | 0.0008 |  | 0.226 | 0.0088 | [7 empty] | 0.41 | 0.4119 |  |  |  |  | 0.2962 | 0.17 | 0.27 | 0.0694 | 0.284 | 3.1286 | 1.08 | 0.93 | 2026-05-03 07:44
18315 | MA330P | LMF | 2026-12-03 15:08 | [14 empty] | 0.147 | 1.376 | 0.0108 | 0.0008 | 0.023 | 0.114 | 0.051 | 0.105 | 0.013 | 0.037 | 0.007 |  | 0.064 | 0.0015 | 0.0026 | 0.0039 | 0 | 0 | 0.0002 | 0.0009 |  | 0.2348 | 0.0088 | [7 empty] | 0.42 | 0.4204 |  |  |  |  | 0.2972 | 0.17 | 0.27 | 0.0694 | 0.283 | 3.1236 | 1.09 | 0.92 | 2026-05-03 07:44
18316 | MA330P | LMF | 2026-12-03 14:42 | [14 empty] | 0.086 | 0.622 | 0.0094 | 0.0443 | 0.013 | 0.119 | 0.045 | 0.079 | 0.018 | 0.047 | 0.007 |  | 0.003 | 0.0013 | 0.0004 | 0.0046 | 0 | 0 | 0.0002 | 0.0017 |  | 0.1296 | 0.0088 | [7 empty] | 0.22 | 0.2182 |  |  |  |  | 0.273 | 0.17 | 0.24 | 0.0089 | 0.261 | 3.0894 | 1.51 | 0.66 | 2026-05-03 07:44
18316 | MA330P | LMF | 2026-12-03 15:10 | [14 empty] | 0.125 | 1.302 | 0.011 | 0.0154 | 0.02 | 0.12 | 0.049 | 0.103 | 0.013 | 0.043 | 0.007 |  | 0.063 | 0.0015 | 0.0004 | 0.0047 | 0 | 0 | 0.0002 | 0 |  | 0.2091 | 0.0087 | [7 empty] | 0.38 | 0.3852 |  |  |  |  | 0.2972 | 0.17 | 0.27 | 0.0692 | 0.285 | 3.2186 | 1.17 | 0.86 | 2026-05-03 07:44
18316 | MA330P | LMF | 2026-12-03 15:30 | [14 empty] | 0.132 | 1.346 | 0.0108 | 0.0076 | 0.019 | 0.117 | 0.049 | 0.102 | 0.012 | 0.035 | 0.007 |  | 0.063 | 0.0013 | 0.0004 | 0.0038 | 0 | 0 | 0.0002 | 0 |  | 0.218 | 0.0084 | [7 empty] | 0.4 | 0.3989 |  |  |  |  | 0.2912 | 0.17 | 0.27 | 0.0681 | 0.28 | 3.1584 | 1.15 | 0.87 | 2026-05-03 07:44
18316 | MA330P | LMF | 2026-12-03 15:46 | [14 empty] | 0.142 | 1.355 | 0.0111 | 0.0059 | 0.019 | 0.121 | 0.05 | 0.102 | 0.012 | 0.038 | 0.007 |  | 0.063 | 0.0018 | 0.0004 | 0.0037 | 0 | 0 | 0.0002 | 0 |  | 0.2287 | 0.0087 | [7 empty] | 0.41 | 0.4108 |  |  |  |  | 0.2963 | 0.18 | 0.27 | 0.0685 | 0.285 | 3.2337 | 1.19 | 0.84 | 2026-05-03 07:44
18316 | MA330P | LMF | 2026-12-03 16:14 | [14 empty] | 0.141 | 1.361 | 0.0111 | 0.0047 | 0.019 | 0.123 | 0.051 | 0.102 | 0.013 | 0.037 | 0.007 |  | 0.064 | 0.0018 | 0.0024 | 0.0037 | 0 | 0 | 0.0002 | 0.0001 |  | 0.2283 | 0.0086 | [7 empty] | 0.41 | 0.4116 |  |  |  |  | 0.3023 | 0.18 | 0.28 | 0.0695 | 0.289 | 3.2689 | 1.21 | 0.83 | 2026-05-03 07:44
18317 | MA330P | LMF | 2026-12-03 16:06 | [14 empty] | 0.075 | 0.666 | 0.0098 | 0.0419 | 0.009 | 0.112 | 0.051 | 0.059 | 0.012 | 0.028 | 0.007 |  | 0.003 | 0.0008 | 0.0003 | 0.0022 | 0 | 0 | 0.0002 | 0.0016 |  | 0.1198 | 0.0082 | [7 empty] | 0.21 | 0.2121 |  |  |  |  | 0.2435 | 0.16 | 0.22 | 0.006 | 0.234 | 2.9137 | 1.9 | 0.53 | 2026-05-03 07:44
18317 | MA330P | LMF | 2026-12-03 16:39 | [14 empty] | 0.122 | 1.299 | 0.0118 | 0.0078 | 0.016 | 0.116 | 0.055 | 0.106 | 0.008 | 0.037 | 0.007 |  | 0.066 | 0.0017 | 0.0004 | 0.0024 | 0 | 0 | 0.0002 | 0.0006 |  | 0.2059 | 0.0083 | [7 empty] | 0.38 | 0.3818 |  |  |  |  | 0.295 | 0.17 | 0.28 | 0.0701 | 0.285 | 3.1717 | 1.09 | 0.91 | 2026-05-03 07:44
18317 | MA330P | LMF | 2026-12-03 17:09 | [14 empty] | 0.133 | 1.39 | 0.012 | 0.0042 | 0.016 | 0.116 | 0.056 | 0.106 | 0.007 | 0.029 | 0.007 |  | 0.066 | 0.0018 | 0.0004 | 0.0023 | 0 | 0 | 0.0002 | 0.0003 |  | 0.2215 | 0.0085 | [7 empty] | 0.41 | 0.4079 |  |  |  |  | 0.2949 | 0.17 | 0.28 | 0.0701 | 0.285 | 3.176 | 1.09 | 0.91 | 2026-05-03 07:44
18317 | MA330P | LMF | 2026-12-03 17:28 | [14 empty] | 0.144 | 1.396 | 0.0122 | 0.004 | 0.014 | 0.117 | 0.057 | 0.107 | 0.007 | 0.034 | 0.007 |  | 0.066 | 0.0018 | 0.0025 | 0.0022 | 0 | 0 | 0.0001 | 0.0001 |  | 0.2323 | 0.0085 | [7 empty] | 0.42 | 0.42 |  |  |  |  | 0.2996 | 0.17 | 0.28 | 0.07 | 0.288 | 3.1988 | 1.09 | 0.91 | 2026-05-03 07:44
18318 | MA330P | LMF | 2026-12-03 17:52 | [14 empty] | 0.088 | 0.692 | 0.0101 | 0.0629 | 0.011 | 0.118 | 0.06 | 0.082 | 0.014 | 0.05 | 0.007 |  | 0.003 | 0.0013 | 0.0003 | 0.0039 | 0 | 0 | 0.0002 | 0.0015 |  | 0.1355 | 0.0087 | [7 empty] | 0.23 | 0.234 |  |  |  |  | 0.2851 | 0.17 | 0.26 | 0.0082 | 0.274 | 3.1079 | 1.44 | 0.69 | 2026-05-03 07:44
18318 | MA330P | LMF | 2026-12-03 18:10 | [14 empty] | 0.119 | 1.275 | 0.0115 | 0.0198 | 0.012 | 0.117 | 0.064 | 0.103 | 0.009 | 0.032 | 0.007 |  | 0.059 | 0.002 | 0.0003 | 0.0029 | 0 | 0 | 0.0002 | 0.0005 |  | 0.2014 | 0.0088 | [7 empty] | 0.37 | 0.3746 |  |  |  |  | 0.3033 | 0.17 | 0.28 | 0.0639 | 0.293 | 3.1811 | 1.14 | 0.88 | 2026-05-03 07:44
18318 | MA330P | LMF | 2026-12-03 18:25 | [14 empty] | 0.128 | 1.334 | 0.0114 | 0.0111 | 0.012 | 0.117 | 0.064 | 0.103 | 0.009 | 0.033 | 0.006 |  | 0.064 | 0.002 | 0.0004 | 0.0026 | 0 | 0 | 0.0002 | 0.0009 |  | 0.2139 | 0.0086 | [7 empty] | 0.39 | 0.3944 |  |  |  |  | 0.3026 | 0.17 | 0.28 | 0.0686 | 0.293 | 3.1792 | 1.14 | 0.88 | 2026-05-03 07:44
18318 | MA330P | LMF | 2026-12-03 18:35 | [14 empty] | 0.141 | 1.346 | 0.0117 | 0.0097 | 0.011 | 0.118 | 0.065 | 0.103 | 0.009 | 0.032 | 0.007 |  | 0.064 | 0.0016 | 0.0003 | 0.0023 | 0 | 0 | 0.0001 | 0.0004 |  | 0.227 | 0.0089 | [7 empty] | 0.41 | 0.4095 |  |  |  |  | 0.3043 | 0.17 | 0.29 | 0.0679 | 0.295 | 3.2008 | 1.15 | 0.87 | 2026-05-03 07:44
18318 | MA330P | LMF | 2026-12-03 18:50 | [14 empty] | 0.142 | 1.34 | 0.0117 | 0.0087 | 0.011 | 0.117 | 0.065 | 0.103 | 0.009 | 0.035 | 0.006 |  | 0.064 | 0.0019 | 0.0023 | 0.0024 | 0 | 0 | 0.0002 | 0.0007 |  | 0.2282 | 0.0087 | [7 empty] | 0.41 | 0.4094 |  |  |  |  | 0.3055 | 0.17 | 0.29 | 0.0683 | 0.294 | 3.1833 | 1.14 | 0.88 | 2026-05-03 07:44
18319 | MA330P | LMF | 2026-12-03 19:15 | [14 empty] | 0.063 | 0.48 | 0.0105 | 0.0602 | 0.007 | 0.116 | 0.059 | 0.062 | 0.016 | 0.03 | 0.007 |  | 0.002 | 0.0016 | 0.0002 | 0.0023 | 0 | 0 | 0.0002 | 0.003 |  | 0.0993 | 0.0091 | [7 empty] | 0.17 | 0.1715 |  |  |  |  | 0.2626 | 0.17 | 0.24 | 0.0059 | 0.253 | 3.0133 | 1.87 | 0.53 | 2026-05-03 07:44
18319 | MA330P | LMF | 2026-12-03 19:33 | [14 empty] | 0.111 | 1.368 | 0.0125 | 0.0063 | 0.011 | 0.117 | 0.063 | 0.084 | 0.009 | 0.017 | 0.007 |  | 0.06 | 0.0022 | 0.0004 | 0.0016 | 0 | 0 | 0.0001 | 0.0011 |  | 0.1973 | 0.009 | [7 empty] | 0.38 | 0.3807 |  |  |  |  | 0.2818 | 0.17 | 0.26 | 0.0638 | 0.273 | 3.1394 | 1.39 | 0.72 | 2026-05-03 07:44
18319 | MA330P | LMF | 2026-12-03 19:42 | [14 empty] | 0.14 | 1.379 | 0.0122 | 0.007 | 0.012 | 0.117 | 0.064 | 0.109 | 0.009 | 0.043 | 0.007 |  | 0.064 | 0.002 | 0.0019 | 0.0024 | 0 | 0 | 0.0001 | 0.0009 |  | 0.2277 | 0.0092 | [7 empty] | 0.41 | 0.4143 |  |  |  |  | 0.3102 | 0.17 | 0.29 | 0.0684 | 0.299 | 3.2093 | 1.07 | 0.93 | 2026-05-03 07:44
18319 | MA330P | LMF | 2026-12-03 19:51 | [14 empty] | 0.139 | 1.379 | 0.0126 | 0.0047 | 0.013 | 0.116 | 0.064 | 0.11 | 0.009 | 0.033 | 0.007 |  | 0.064 | 0.0021 | 0.0025 | 0.0023 | 0 | 0 | 0.0002 | 0.0008 |  | 0.2272 | 0.0092 | [7 empty] | 0.41 | 0.4135 |  |  |  |  | 0.3107 | 0.17 | 0.29 | 0.0684 | 0.299 | 3.2031 | 1.05 | 0.95 | 2026-05-03 07:44
18320 | MA711 | LMF | 2026-12-03 21:05 | [14 empty] | 0.099 | 0.854 | 0.0104 | 0.0512 | 0.089 | 0.116 | 0.109 | 0.057 | 0.016 | 0.031 | 0.01 |  | 0.003 | 0.0013 | 0.0006 | 0.0032 | 0 | 0 | 0.0002 | 0.0018 |  | 0.1592 | 0.009 | [7 empty] | 0.28 | 0.2934 |  |  |  |  | 0.312 | 0.19 | 0.28 | 0.0075 | 0.298 | 3.179 | 2.04 | 0.49 | 2026-05-03 07:44
18320 | MA711 | LMF | 2026-12-03 21:33 | [14 empty] | 0.158 | 1.283 | 0.0114 | 0.0024 | 0.147 | 0.121 | 0.151 | 0.102 | 0.012 | 0.021 | 0.01 |  | 0.064 | 0.0022 | 0.0009 | 0.0045 | 0 | 0 | 0.0002 | 0.0013 |  | 0.2505 | 0.0089 | [7 empty] | 0.43 | 0.4566 |  |  |  |  | 0.4013 | 0.2 | 0.37 | 0.0707 | 0.386 | 3.5503 | 1.19 | 0.84 | 2026-05-03 07:44
18320 | MA711 | LMF | 2026-12-03 21:58 | [14 empty] | 0.183 | 1.357 | 0.0118 | 0.0002 | 0.186 | 0.119 | 0.158 | 0.109 | 0.012 | 0.036 | 0.01 |  | 0.064 | 0.0026 | 0.0014 | 0.0059 | 0 | 0 | 0.0002 | 0.0015 |  | 0.2809 | 0.0092 | [7 empty] | 0.47 | 0.5022 |  |  |  |  | 0.4155 | 0.2 | 0.39 | 0.0725 | 0.398 | 3.61 | 1.09 | 0.92 | 2026-05-03 07:44
18320 | MA711 | LMF | 2026-12-03 22:45 | [14 empty] | 0.189 | 1.365 | 0.012 | 0 | 0.181 | 0.118 | 0.159 | 0.112 | 0.012 | 0.021 | 0.01 |  | 0.064 | 0.0025 | 0.0008 | 0.0056 | 0 | 0 | 0.0003 | 0.001 |  | 0.2877 | 0.0092 | [7 empty] | 0.48 | 0.509 |  |  |  |  | 0.4178 | 0.2 | 0.39 | 0.0721 | 0.401 | 3.5979 | 1.05 | 0.95 | 2026-05-03 07:44
18320 | MA711 | LMF | 2026-12-03 23:18 | [14 empty] | 0.199 | 1.367 | 0.0122 | 0 | 0.177 | 0.119 | 0.159 | 0.111 | 0.012 | 0.023 | 0.01 |  | 0.064 | 0.0024 | 0.0007 | 0.0054 | 0 | 0 | 0.0003 | 0.0007 |  | 0.2977 | 0.0092 | [7 empty] | 0.49 | 0.5186 |  |  |  |  | 0.4176 | 0.2 | 0.39 | 0.0718 | 0.401 | 3.6093 | 1.07 | 0.93 | 2026-05-03 07:44
18320 | MA711 | LMF | 13-03-2026 00:00 | [14 empty] | 0.205 | 1.373 | 0.0121 | 0 | 0.177 | 0.122 | 0.16 | 0.111 | 0.015 | 0.029 | 0.01 |  | 0.064 | 0.003 | 0.0027 | 0.0056 | 0 | 0 | 0.0003 | 0.0016 |  | 0.3044 | 0.009 | [7 empty] | 0.5 | 0.5267 |  |  |  |  | 0.4267 | 0.2 | 0.39 | 0.0726 | 0.408 | 3.6614 | 1.1 | 0.91 | 2026-05-03 07:44
18320 | MA711 | LMF | 13-03-2026 02:17 | [14 empty] | 0.213 | 1.391 | 0.012 | 0 | 0.171 | 0.116 | 0.162 | 0.112 | 0.014 | 0.017 | 0.01 |  | 0.064 | 0.0019 | 0.0009 | 0.0058 | 0 | 0 | 0.0002 | 0 |  | 0.3123 | 0.0091 | [7 empty] | 0.51 | 0.5365 |  |  |  |  | 0.4208 | 0.19 | 0.39 | 0.0717 | 0.404 | 3.5517 | 1.04 | 0.97 | 2026-05-03 07:44
18320 | MA711 | LMF | 13-03-2026 02:33 | [14 empty] | 0.218 | 1.398 | 0.0123 | 0 | 0.196 | 0.119 | 0.164 | 0.112 | 0.015 | 0.036 | 0.01 |  | 0.065 | 0.0024 | 0.0035 | 0.0108 | 0 | 0 | 0.0002 | 0.0006 |  | 0.3189 | 0.0091 | [7 empty] | 0.52 | 0.5478 |  |  |  |  | 0.4348 | 0.2 | 0.4 | 0.0782 | 0.41 | 3.6479 | 1.06 | 0.94 | 2026-05-03 07:44
18321 | MA711 | LMF | 2026-12-03 23:07 | [14 empty] | 0.08 | 0.922 | 0.0091 | 0.0358 | 0.129 | 0.134 | 0.111 | 0.071 | 0.017 | 0.065 | 0.01 |  | 0.003 | 0.0016 | 0.0005 | 0.0053 | 0 | 0 | 0.0002 | 0.0017 |  | 0.1463 | 0.0092 | [7 empty] | 0.27 | 0.295 |  |  |  |  | 0.3487 | 0.21 | 0.32 | 0.0099 | 0.333 | 3.568 | 1.89 | 0.53 | 2026-05-03 07:44
18321 | MA711 | LMF | 2026-12-03 23:48 | [14 empty] | 0.185 | 1.293 | 0.0099 | 0 | 0.184 | 0.13 | 0.155 | 0.1 | 0.014 | 0.016 | 0.009 |  | 0.062 | 0.0015 | 0.0009 | 0.008 | 0 | 0 | 0.0002 | 0 |  | 0.2798 | 0.009 | [7 empty] | 0.46 | 0.4926 |  |  |  |  | 0.4175 | 0.2 | 0.39 | 0.0715 | 0.399 | 3.7319 | 1.3 | 0.77 | 2026-05-03 07:44
18321 | MA711 | LMF | 13-03-2026 00:15 | [14 empty] | 0.213 | 1.368 | 0.0105 | 0 | 0.186 | 0.134 | 0.156 | 0.1 | 0.014 | 0.034 | 0.01 |  | 0.063 | 0.0021 | 0.0005 | 0.0083 | 0 | 0 | 0.0003 | 0.0006 |  | 0.3125 | 0.0092 | [7 empty] | 0.5 | 0.5342 |  |  |  |  | 0.423 | 0.21 | 0.39 | 0.0734 | 0.404 | 3.812 | 1.34 | 0.75 | 2026-05-03 07:44
18321 | MA711 | LMF | 13-03-2026 02:52 | [14 empty] | 0.214 | 1.384 | 0.0103 | 0 | 0.185 | 0.139 | 0.158 | 0.11 | 0.014 | 0.04 | 0.01 |  | 0.064 | 0.0021 | 0.0004 | 0.0083 | 0 | 0 | 0.0003 | 0.001 |  | 0.3149 | 0.009 | [7 empty] | 0.51 | 0.5393 |  |  |  |  | 0.4399 | 0.22 | 0.41 | 0.0744 | 0.421 | 3.9184 | 1.26 | 0.79 | 2026-05-03 07:44
18321 | MA711 | LMF | 13-03-2026 03:12 | [14 empty] | 0.217 | 1.375 | 0.0105 | 0 | 0.181 | 0.137 | 0.158 | 0.11 | 0.014 | 0.035 | 0.009 |  | 0.064 | 0.0022 | 0.0026 | 0.0083 | 0 | 0 | 0.0003 | 0.0007 |  | 0.3172 | 0.0091 | [7 empty] | 0.51 | 0.5401 |  |  |  |  | 0.4399 | 0.21 | 0.41 | 0.0745 | 0.419 | 3.8844 | 1.25 | 0.8 | 2026-05-03 07:44
18322 | MA711 | LMF | 13-03-2026 00:41 | [14 empty] | 0.085 | 0.898 | 0.0103 | 0.0372 | 0.094 | 0.125 | 0.097 | 0.062 | 0.017 | 0.046 | 0.009 |  | 0.004 | 0.0019 | 0.0006 | 0.004 | 0 | 0 | 0.0002 | 0.0015 |  | 0.1477 | 0.0088 | [7 empty] | 0.27 | 0.2865 |  |  |  |  | 0.3147 | 0.19 | 0.28 | 0.0099 | 0.301 | 3.3427 | 2.02 | 0.5 | 2026-05-03 07:44
18322 | MA711 | LMF | 13-03-2026 02:24 | [14 empty] | 0.162 | 1.279 | 0.0111 | 0 | 0.148 | 0.121 | 0.15 | 0.105 | 0.014 | 0.015 | 0.008 |  | 0.064 | 0.0013 | 0.0009 | 0.0053 | 0 | 0 | 0.0002 | 0 |  | 0.2545 | 0.0087 | [7 empty] | 0.44 | 0.4605 |  |  |  |  | 0.405 | 0.19 | 0.38 | 0.0706 | 0.39 | 3.5544 | 1.15 | 0.87 | 2026-05-03 07:44
18322 | MA711 | LMF | 13-03-2026 02:49 | [14 empty] | 0.196 | 1.371 | 0.0119 | 0 | 0.194 | 0.126 | 0.158 | 0.105 | 0.013 | 0.032 | 0.009 |  | 0.065 | 0.0023 | 0.001 | 0.0069 | 0 | 0 | 0.0003 | 0.0006 |  | 0.2958 | 0.0089 | [7 empty] | 0.49 | 0.5194 |  |  |  |  | 0.4192 | 0.2 | 0.39 | 0.0742 | 0.402 | 3.731 | 1.2 | 0.83 | 2026-05-03 07:44
18322 | MA711 | LMF | 13-03-2026 03:56 | [14 empty] | 0.2 | 1.362 | 0.0118 | 0 | 0.193 | 0.126 | 0.158 | 0.105 | 0.013 | 0.026 | 0.009 |  | 0.065 | 0.0023 | 0.0007 | 0.0068 | 0 | 0 | 0.0003 | 0.0007 |  | 0.2993 | 0.0089 | [7 empty] | 0.49 | 0.5217 |  |  |  |  | 0.4188 | 0.2 | 0.39 | 0.0741 | 0.402 | 3.7273 | 1.2 | 0.83 | 2026-05-03 07:44
18322 | MA711 | LMF | 13-03-2026 04:16 | [14 empty] | 0.203 | 1.365 | 0.0115 | 0 | 0.193 | 0.125 | 0.158 | 0.104 | 0.013 | 0.038 | 0.009 |  | 0.065 | 0.0018 | 0.004 | 0.0116 | 0 | 0 | 0.0002 | 0 |  | 0.302 | 0.0088 | [7 empty] | 0.49 | 0.5252 |  |  |  |  | 0.4246 | 0.19 | 0.39 | 0.0784 | 0.4 | 3.7039 | 1.2 | 0.83 | 2026-05-03 07:44
18323 | MA711 | LMF | 13-03-2026 03:47 | [14 empty] | 0.083 | 0.954 | 0.0101 | 0.047 | 0.095 | 0.128 | 0.078 | 0.055 | 0.015 | 0.06 | 0.009 |  | 0.003 | 0.0018 | 0.0006 | 0.0034 | 0 | 0 | 0.0003 | 0.0015 |  | 0.1479 | 0.0089 | [7 empty] | 0.27 | 0.2892 |  |  |  |  | 0.2891 | 0.2 | 0.26 | 0.0082 | 0.276 | 3.3482 | 2.33 | 0.43 | 2026-05-03 07:44
18323 | MA711 | LMF | 13-03-2026 04:23 | [14 empty] | 0.176 | 1.318 | 0.0112 | 0.0037 | 0.171 | 0.128 | 0.151 | 0.11 | 0.012 | 0.03 | 0.009 |  | 0.065 | 0.0019 | 0.0008 | 0.0058 | 0 | 0 | 0.0002 | 0.0001 |  | 0.2717 | 0.0089 | [7 empty] | 0.46 | 0.4857 |  |  |  |  | 0.4165 | 0.2 | 0.39 | 0.0727 | 0.401 | 3.7248 | 1.16 | 0.86 | 2026-05-03 07:44
18323 | MA711 | LMF | 13-03-2026 04:45 | [14 empty] | 0.195 | 1.351 | 0.0113 | 0.001 | 0.187 | 0.129 | 0.164 | 0.11 | 0.012 | 0.037 | 0.008 |  | 0.065 | 0.0025 | 0.0008 | 0.0061 | 0 | 0 | 0.0003 | 0.0005 |  | 0.2941 | 0.0091 | [7 empty] | 0.48 | 0.5155 |  |  |  |  | 0.4308 | 0.2 | 0.4 | 0.0736 | 0.415 | 3.7827 | 1.17 | 0.85 | 2026-05-03 07:44
18323 | MA711 | LMF | 13-03-2026 05:29 | [14 empty] | 0.203 | 1.354 | 0.0112 | 0.0002 | 0.188 | 0.13 | 0.165 | 0.109 | 0.012 | 0.045 | 0.009 |  | 0.065 | 0.0024 | 0.0028 | 0.0076 | 0 | 0 | 0.0003 | 0.0008 |  | 0.3023 | 0.009 | [7 empty] | 0.49 | 0.5243 |  |  |  |  | 0.4356 | 0.2 | 0.4 | 0.075 | 0.416 | 3.797 | 1.19 | 0.84 | 2026-05-03 07:44
18324 | MA711 | LMF | 13-03-2026 05:16 | [14 empty] | 0.087 | 0.967 | 0.011 | 0.0294 | 0.103 | 0.134 | 0.104 | 0.056 | 0.015 | 0.035 | 0.011 |  | 0.003 | 0.0015 | 0.0004 | 0.0033 | 0 | 0 | 0.0003 | 0.0014 |  | 0.1544 | 0.0089 | [7 empty] | 0.29 | 0.3024 |  |  |  |  | 0.3238 | 0.22 | 0.29 | 0.0078 | 0.309 | 3.5108 | 2.39 | 0.42 | 2026-05-03 07:44
18324 | MA711 | LMF | 13-03-2026 05:41 | [14 empty] | 0.183 | 1.293 | 0.012 | 0 | 0.188 | 0.136 | 0.157 | 0.103 | 0.013 | 0.02 | 0.011 |  | 0.064 | 0.0024 | 0.0006 | 0.0069 | 0 | 0 | 0.0003 | 0.001 |  | 0.2791 | 0.0091 | [7 empty] | 0.46 | 0.4926 |  |  |  |  | 0.4277 | 0.22 | 0.4 | 0.0733 | 0.409 | 3.8821 | 1.32 | 0.76 | 2026-05-03 07:44
18324 | MA711 | LMF | 13-03-2026 06:00 | [14 empty] | 0.199 | 1.343 | 0.0119 | 0.0008 | 0.187 | 0.133 | 0.154 | 0.106 | 0.012 | 0.03 | 0.01 |  | 0.063 | 0.0022 | 0.0008 | 0.0074 | 0 | 0 | 0.0001 | 0.0002 |  | 0.2961 | 0.0074 | [7 empty] | 0.48 | 0.5158 |  |  |  |  | 0.4236 | 0.21 | 0.39 | 0.0726 | 0.405 | 3.8349 | 1.25 | 0.8 | 2026-05-03 07:44
18324 | MA711 | LMF | 13-03-2026 06:25 | [14 empty] | 0.199 | 1.354 | 0.0119 | 0.0005 | 0.186 | 0.13 | 0.152 | 0.11 | 0.012 | 0.032 | 0.01 |  | 0.062 | 0.0019 | 0.0007 | 0.0073 | 0 | 0 | 0.0001 | 0 |  | 0.2963 | 0.0073 | [7 empty] | 0.49 | 0.5169 |  |  |  |  | 0.4219 | 0.21 | 0.39 | 0.0712 | 0.404 | 3.7931 | 1.18 | 0.85 | 2026-05-03 07:44
18324 | MA711 | LMF | 13-03-2026 06:44 | [14 empty] | 0.204 | 1.394 | 0.012 | 0.0004 | 0.19 | 0.14 | 0.155 | 0.109 | 0.012 | 0.036 | 0.01 |  | 0.063 | 0.002 | 0.003 | 0.0075 | 0 | 0 | 0.0001 | 0.0003 |  | 0.3042 | 0.0072 | [7 empty] | 0.5 | 0.5306 |  |  |  |  | 0.4365 | 0.22 | 0.4 | 0.0725 | 0.416 | 3.9633 | 1.28 | 0.78 | 2026-05-03 07:44
18325 | MA711 | LMF | 13-03-2026 06:38 | [14 empty] | 0.081 | 0.982 | 0.0111 | 0.0204 | 0.099 | 0.123 | 0.082 | 0.063 | 0.011 | 0.035 | 0.008 |  | 0.004 | 0.0018 | 0.0004 | 0.0034 | 0 | 0 | 0.0001 | 0.0008 |  | 0.1463 | 0.0076 | [7 empty] | 0.28 | 0.293 |  |  |  |  | 0.2907 | 0.18 | 0.27 | 0.0092 | 0.279 | 3.3132 | 1.95 | 0.51 | 2026-05-03 07:44
18325 | MA711 | LMF | 13-03-2026 07:24 | [14 empty] | 0.172 | 1.215 | 0.0116 | 0 | 0.186 | 0.12 | 0.149 | 0.107 | 0.009 | 0.026 | 0.008 |  | 0.065 | 0.0009 | 0.0012 | 0.0065 | 0 | 0 | 0.0003 | 0 |  | 0.2628 | 0.0093 | [7 empty] | 0.43 | 0.4653 |  |  |  |  | 0.4013 | 0.18 | 0.38 | 0.0724 | 0.385 | 3.6073 | 1.12 | 0.89 | 2026-05-03 07:44
18325 | MA711 | LMF | 13-03-2026 07:42 | [14 empty] | 0.2 | 1.362 | 0.0123 | 0 | 0.2 | 0.123 | 0.165 | 0.114 | 0.017 | 0.041 | 0.008 |  | 0.066 | 0.0017 | 0.0008 | 0.0127 | 0 | 0 | 0.0003 | 0 |  | 0.3003 | 0.0096 | [7 empty] | 0.49 | 0.5258 |  |  |  |  | 0.4413 | 0.19 | 0.4 | 0.0804 | 0.419 | 3.7304 | 1.08 | 0.93 | 2026-05-03 07:44
18325 | MA711 | LMF | 13-03-2026 08:00 | [14 empty] | 0.204 | 1.381 | 0.0122 | 0 | 0.202 | 0.122 | 0.165 | 0.12 | 0.017 | 0.035 | 0.008 |  | 0.066 | 0.0013 | 0.0021 | 0.0111 | 0 | 0 | 0.0003 | 0 |  | 0.3054 | 0.0096 | [7 empty] | 0.5 | 0.5336 |  |  |  |  | 0.4459 | 0.19 | 0.41 | 0.0784 | 0.424 | 3.732 | 1.02 | 0.98 | 2026-05-03 07:44
18326 | MA711 | LMF | 13-03-2026 08:27 | [14 empty] | 0.095 | 1.02 | 0.0104 | 0.0292 | 0.125 | 0.14 | 0.104 | 0.067 | 0.008 | 0.049 | 0.008 |  | 0.003 | 0.001 | 0.0004 | 0.0057 | 0 | 0 | 0.0003 | 0.0006 |  | 0.1658 | 0.01 | [7 empty] | 0.3 | 0.3226 |  |  |  |  | 0.3339 | 0.21 | 0.31 | 0.0097 | 0.319 | 3.6622 | 2.09 | 0.48 | 2026-05-03 07:44
18326 | MA711 | LMF | 13-03-2026 08:49 | [14 empty] | 0.173 | 1.294 | 0.0107 | 0.0049 | 0.185 | 0.134 | 0.154 | 0.124 | 0.012 | 0.04 | 0.008 |  | 0.062 | 0.0009 | 0.0006 | 0.0071 | 0 | 0 | 0.0003 | 0 |  | 0.2688 | 0.0098 | [7 empty] | 0.45 | 0.4824 |  |  |  |  | 0.4401 | 0.2 | 0.41 | 0.07 | 0.424 | 3.8795 | 1.08 | 0.93 | 2026-05-03 07:44
18326 | MA711 | LMF | 13-03-2026 09:04 | [14 empty] | 0.2 | 1.382 | 0.0113 | 0.0023 | 0.183 | 0.137 | 0.156 | 0.125 | 0.011 | 0.033 | 0.008 |  | 0.063 | 0.0011 | 0.0006 | 0.0074 | 0 | 0 | 0.0003 | 0 |  | 0.3005 | 0.01 | [7 empty] | 0.49 | 0.5244 |  |  |  |  | 0.4457 | 0.2 | 0.42 | 0.0715 | 0.429 | 3.9396 | 1.1 | 0.91 | 2026-05-03 07:44
18326 | MA711 | LMF | 13-03-2026 09:13 | [14 empty] | 0.206 | 1.395 | 0.0113 | 0.002 | 0.185 | 0.141 | 0.157 | 0.126 | 0.017 | 0.034 | 0.008 |  | 0.066 | 0.0013 | 0.0036 | 0.0075 | 0 | 0 | 0.0003 | 0 |  | 0.3082 | 0.0099 | [7 empty] | 0.5 | 0.5352 |  |  |  |  | 0.4608 | 0.21 | 0.42 | 0.0748 | 0.441 | 4.0099 | 1.12 | 0.89 | 2026-05-03 07:44
18327 | MA711 | LMF | 13-03-2026 09:58 | [14 empty] | 0.098 | 1.067 | 0.0129 | 0.0434 | 0.116 | 0.133 | 0.134 | 0.057 | 0.012 | 0.06 | 0.007 |  | 0.004 | 0.0015 | 0.0004 | 0.0053 | 0 | 0 | 0.0004 | 0.0004 |  | 0.1727 | 0.0105 | [7 empty] | 0.32 | 0.3378 |  |  |  |  | 0.3496 | 0.19 | 0.32 | 0.0108 | 0.336 | 3.5843 | 2.33 | 0.43 | 2026-05-03 07:44
18327 | MA711 | LMF | 13-03-2026 10:28 | [14 empty] | 0.181 | 1.323 | 0.013 | 0.0042 | 0.168 | 0.124 | 0.171 | 0.125 | 0.01 | 0.032 | 0.007 |  | 0.061 | 0.0012 | 0.0008 | 0.0055 | 0 | 0 | 0.0001 | 0 |  | 0.2769 | 0.0083 | [7 empty] | 0.47 | 0.4946 |  |  |  |  | 0.4433 | 0.18 | 0.42 | 0.0677 | 0.43 | 3.7497 | 0.99 | 1.01 | 2026-05-03 07:44
18327 | MA711 | LMF | 13-03-2026 10:38 | [14 empty] | 0.199 | 1.324 | 0.0134 | 0.0023 | 0.227 | 0.124 | 0.171 | 0.124 | 0.02 | 0.033 | 0.007 |  | 0.066 | 0.0012 | 0.001 | 0.0058 | 0 | 0 | 0.0001 | 0 |  | 0.298 | 0.0084 | [7 empty] | 0.49 | 0.5254 |  |  |  |  | 0.4527 | 0.18 | 0.42 | 0.073 | 0.439 | 3.84 | 1 | 1 | 2026-05-03 07:44
18327 | MA711 | LMF | 13-03-2026 10:51 | [14 empty] | 0.211 | 1.332 | 0.0133 | 0.0017 | 0.167 | 0.125 | 0.171 | 0.124 | 0.02 | 0.038 | 0.007 |  | 0.068 | 0.0014 | 0.0021 | 0.0146 | 0 | 0 | 0.0001 | 0 |  | 0.3087 | 0.0082 | [7 empty] | 0.5 | 0.5293 |  |  |  |  | 0.4635 | 0.18 | 0.42 | 0.084 | 0.44 | 3.7667 | 1.01 | 0.99 | 2026-05-03 07:44
18328 | MA711 | LMF | 13-03-2026 11:08 | [14 empty] | 0.099 | 1.082 | 0.0143 | 0.0486 | 0.123 | 0.112 | 0.134 | 0.078 | 0.011 | 0.052 | 0.006 |  | 0.004 | 0.001 | 0.0003 | 0.0046 | 0 | 0 | 0.0001 | 0 |  | 0.1724 | 0.0079 | [7 empty] | 0.32 | 0.3423 |  |  |  |  | 0.3463 | 0.16 | 0.32 | 0.0096 | 0.335 | 3.3144 | 1.44 | 0.7 | 2026-05-03 07:44
18328 | MA711 | LMF | 13-03-2026 11:25 | [14 empty] | 0.182 | 1.351 | 0.0152 | 0.0106 | 0.18 | 0.108 | 0.159 | 0.128 | 0.018 | 0.043 | 0.006 |  | 0.061 | 0.0014 | 0.0006 | 0.0059 | 0 | 0 | 0.0001 | 0 |  | 0.2788 | 0.0081 | [7 empty] | 0.47 | 0.5005 |  |  |  |  | 0.426 | 0.16 | 0.4 | 0.0683 | 0.413 | 3.5193 | 0.84 | 1.19 | 2026-05-03 07:44
18328 | MA711 | LMF | 13-03-2026 11:38 | [14 empty] | 0.198 | 1.37 | 0.015 | 0 | 0.187 | 0.107 | 0.16 | 0.127 | 0.018 | 0.016 | 0.006 |  | 0.065 | 0.0013 | 0.001 | 0.0068 | 0 | 0 | 0.0001 | 0 |  | 0.2964 | 0.0081 | [7 empty] | 0.49 | 0.5218 |  |  |  |  | 0.4262 | 0.16 | 0.39 | 0.0731 | 0.412 | 3.5076 | 0.84 | 1.19 | 2026-05-03 07:44
18328 | MA711 | LMF | 13-03-2026 11:48 | [14 empty] | 0.201 | 1.365 | 0.015 | 0 | 0.189 | 0.108 | 0.16 | 0.129 | 0.018 | 0.035 | 0.006 |  | 0.066 | 0.0017 | 0.0024 | 0.0114 | 0 | 0 | 0.0001 | 0 |  | 0.2994 | 0.0081 | [7 empty] | 0.49 | 0.5245 |  |  |  |  | 0.4354 | 0.16 | 0.4 | 0.0791 | 0.415 | 3.5332 | 0.84 | 1.19 | 2026-05-03 07:44
18329 | 7100 | LMF | 13-03-2026 13:55 | [14 empty] | 0.031 | 0.087 | 0.0132 | 0.0525 | 0.015 | 0.097 | 0.044 | 0.061 | 0.027 | 0.053 | 0.006 | 11.04167 | 0 | 0 | 0.0002 | 0.0007 | 0.0008 | 0.0048 | 0.0003 | 0.0024 |  | 0.0472 | 0.0042 | [7 empty] | 0.07 | 0.0727 | 0.15 |  | 0.00025 |  | 0.2369 | 0.15 | 0.2 | 0.0007 | 0.229 | 2.6977 | 1.59 | 0.63 | 2026-05-03 07:44
18329 | 7100 | LMF | 13-03-2026 14:47 | [14 empty] | 0.055 | 0.352 | 0.0136 | 0.0063 | 0.024 | 0.096 | 0.046 | 0.062 | 0.025 | 0.026 | 0.006 | 4.64286 | 0 | 0 | 0.0003 | 0.0008 | 0 | 0.0056 | 0.0002 | 0.0013 |  | 0.0842 | 0.0042 | [7 empty] | 0.14 | 0.1424 | 0.14 |  | 0.00015 |  | 0.2368 | 0.15 | 0.2 | 0.0008 | 0.229 | 2.7049 | 1.55 | 0.65 | 2026-05-03 07:44
18329 | 7100 | LMF | 13-03-2026 15:41 | [14 empty] | 0.086 | 0.365 | 0.0139 | 0.0032 | 0.021 | 0.098 | 0.048 | 0.062 | 0.025 | 0.01 | 0.007 | 1.67213 | 0 | 0 | 0.0003 | 0.0007 | 0.0009 | 0.0061 | 0.0002 | 0.0017 |  | 0.116 | 0.0044 | [7 empty] | 0.17 | 0.1757 | 0.11 |  | 6e-05 |  | 0.241 | 0.15 | 0.21 | 0.0007 | 0.233 | 2.7464 | 1.58 | 0.63 | 2026-05-03 07:44
18329 | 7100 | LMF | 13-03-2026 19:43 | [14 empty] | 0.092 | 0.366 | 0.0141 | 0.0032 | 0.023 | 0.101 | 0.048 | 0.061 | 0.025 | 0.032 | 0.007 | 4.1039 | 0.001 | 0.0006 | 0.0004 | 0.001 | 0.0009 | 0.0077 | 0.0004 | 0.0031 |  | 0.1233 | 0.0045 | [7 empty] | 0.18 | 0.1824 | 0.13 |  | 0.00024 |  | 0.2437 | 0.15 | 0.21 | 0.0026 | 0.235 | 2.8057 | 1.66 | 0.6 | 2026-05-03 07:44
18329 | 7100 | LMF | 13-03-2026 21:41 | [14 empty] | 0.09 | 0.365 | 0.0139 | 0.003 | 0.024 | 0.097 | 0.048 | 0.062 | 0.024 | 0.008 | 0.006 | 0.7619 | 0 | 0 | 0.0006 | 0.0009 | 0.0005 | 0.0105 | 0.0003 | 0.002 |  | 0.1204 | 0.0044 | [7 empty] | 0.18 | 0.1798 | 0.09 |  | 8e-05 |  | 0.2395 | 0.15 | 0.21 | 0.0009 | 0.231 | 2.7305 | 1.56 | 0.64 | 2026-05-03 07:44
18329 | 7100 | LMF | 13-03-2026 22:42 | [14 empty] | 0.09 | 0.366 | 0.0139 | 0.0024 | 0.025 | 0.097 | 0.05 | 0.062 | 0.025 | 0.018 | 0.007 | 1.83838 | 0.001 | 0.0001 | 0.0006 | 0.001 | 0.0005 | 0.0099 | 0.0003 | 0.0024 |  | 0.1208 | 0.0044 | [7 empty] | 0.18 | 0.181 | 0.1 |  | 0.00018 |  | 0.2428 | 0.15 | 0.21 | 0.0021 | 0.234 | 2.735 | 1.56 | 0.64 | 2026-05-03 07:44
18329 | 7100 | LMF | 14-03-2026 00:26 | [14 empty] | 0.098 | 0.369 | 0.014 | 0.0023 | 0.027 | 0.102 | 0.051 | 0.062 | 0.025 | 0.031 | 0.006 | 3.61628 | 0.001 | 0.0007 | 0.0006 | 0.001 | 0.0012 | 0.0086 | 0.0004 | 0.0028 |  | 0.1298 | 0.0045 | [7 empty] | 0.19 | 0.1903 | 0.12 |  | 0.00027 |  | 0.2487 | 0.15 | 0.22 | 0.0027 | 0.24 | 2.8355 | 1.65 | 0.61 | 2026-05-03 07:44
18330 | 7100 | LMF | 13-03-2026 15:04 | [14 empty] | 0.035 | 0.093 | 0.0118 | 0.0317 | 0.018 | 0.093 | 0.039 | 0.074 | 0.028 | 0.056 | 0.006 | 14.63158 | 0 | 0 | 0.0002 | 0.0007 | 0.001 | 0.0038 | 0.0002 | 0.0026 |  | 0.051 | 0.0042 | [7 empty] | 0.08 | 0.0781 | 0.18 |  | 0.00021 |  | 0.2417 | 0.14 | 0.21 | 0.0007 | 0.234 | 2.6371 | 1.26 | 0.8 | 2026-05-03 07:44
18330 | 7100 | LMF | 13-03-2026 15:24 | [14 empty] | 0.068 | 0.35 | 0.0123 | 0.008 | 0.031 | 0.095 | 0.04 | 0.072 | 0.026 | 0.035 | 0.006 | 6.03448 | 0.001 | 0.0002 | 0.0003 | 0.001 | 0.0008 | 0.0058 | 0.0002 | 0.0019 |  | 0.0973 | 0.0043 | [7 empty] | 0.15 | 0.1561 | 0.17 |  | 0.0002 |  | 0.241 | 0.15 | 0.21 | 0.0022 | 0.233 | 2.6984 | 1.32 | 0.76 | 2026-05-03 07:44
18330 | 7100 | LMF | 13-03-2026 16:01 | [14 empty] | 0.081 | 0.347 | 0.0125 | 0.0063 | 0.029 | 0.094 | 0.041 | 0.074 | 0.026 | 0.032 | 0.006 | 6.31373 | 0.001 | 0.0003 | 0.0008 | 0.0009 | 0.0009 | 0.0051 | 0.0003 | 0.0021 |  | 0.1106 | 0.0042 | [7 empty] | 0.16 | 0.1685 | 0.18 |  | 0.00016 |  | 0.2435 | 0.14 | 0.21 | 0.0022 | 0.235 | 2.6866 | 1.27 | 0.79 | 2026-05-03 07:44
18330 | 7100 | LMF | 13-03-2026 16:52 | [14 empty] | 0.095 | 0.348 | 0.0124 | 0.0046 | 0.026 | 0.094 | 0.041 | 0.074 | 0.026 | 0.03 | 0.006 | 6 | 0.001 | 0.0001 | 0.002 | 0.0009 | 0.0012 | 0.005 | 0.0003 | 0.0019 |  | 0.1246 | 0.0042 | [7 empty] | 0.18 | 0.1822 | 0.18 |  | 0.00015 |  | 0.2447 | 0.14 | 0.21 | 0.002 | 0.235 | 2.6808 | 1.27 | 0.79 | 2026-05-03 07:44
18330 | 7100 | LMF | 13-03-2026 17:59 | [14 empty] | 0.096 | 0.349 | 0.0124 | 0.0036 | 0.027 | 0.095 | 0.042 | 0.074 | 0.026 | 0.034 | 0.007 | 4.68056 | 0.001 | 0.0005 | 0.0037 | 0.0009 | 0.0013 | 0.0072 | 0.0004 | 0.0025 |  | 0.1263 | 0.0043 | [7 empty] | 0.18 | 0.1837 | 0.13 |  | 0.00024 |  | 0.2489 | 0.15 | 0.21 | 0.0024 | 0.237 | 2.7016 | 1.28 | 0.78 | 2026-05-03 07:44
18331 | 7100 | LMF | 13-03-2026 16:17 | [14 empty] | 0.033 | 0.097 | 0.0114 | 0.0353 | 0.014 | 0.096 | 0.037 | 0.067 | 0.027 | 0.059 | 0.008 | 15.42105 | 0 | 0.0006 | 0.0005 | 0.0008 | 0.0018 | 0.0038 | 0.0003 | 0.0036 |  | 0.0494 | 0.0044 | [7 empty] | 0.07 | 0.0751 | 0.21 |  | 0.00022 |  | 0.2367 | 0.16 | 0.2 | 0.0014 | 0.227 | 2.6572 | 1.43 | 0.7 | 2026-05-03 07:44
18331 | 7100 | LMF | 13-03-2026 16:41 | [14 empty] | 0.073 | 0.358 | 0.0121 | 0.0037 | 0.039 | 0.095 | 0.038 | 0.067 | 0.025 | 0.043 | 0.008 | 8.4902 | 0.001 | 0.0004 | 0.0005 | 0.0013 | 0.0016 | 0.0051 | 0.0002 | 0.0024 |  | 0.1027 | 0.0044 | [7 empty] | 0.16 | 0.1627 | 0.25 |  | 0.00022 |  | 0.2347 | 0.16 | 0.2 | 0.0027 | 0.225 | 2.688 | 1.42 | 0.71 | 2026-05-03 07:44
18331 | 7100 | LMF | 13-03-2026 16:59 | [14 empty] | 0.074 | 0.355 | 0.0119 | 0.003 | 0.039 | 0.093 | 0.038 | 0.066 | 0.024 | 0.036 | 0.008 | 7.71739 | 0.001 | 0.0001 | 0.0005 | 0.0012 | 0.0009 | 0.0046 | 0.0002 | 0.0018 |  | 0.1034 | 0.0042 | [7 empty] | 0.16 | 0.1628 | 0.26 |  | 0.00016 |  | 0.2307 | 0.15 | 0.2 | 0.0023 | 0.221 | 2.6431 | 1.41 | 0.71 | 2026-05-03 07:44
18331 | 7100 | LMF | 13-03-2026 17:25 | [14 empty] | 0.075 | 0.351 | 0.0121 | 0.0042 | 0.033 | 0.094 | 0.038 | 0.067 | 0.025 | 0.028 | 0.008 | 5.42308 | 0.001 | 0.0003 | 0.0007 | 0.0011 | 0.0014 | 0.0052 | 0.0002 | 0.0023 |  | 0.1041 | 0.0041 | [7 empty] | 0.16 | 0.1625 | 0.21 |  | 0.00015 |  | 0.2339 | 0.16 | 0.2 | 0.0024 | 0.224 | 2.6603 | 1.4 | 0.71 | 2026-05-03 07:44
18331 | 7100 | LMF | 13-03-2026 18:16 | [14 empty] | 0.083 | 0.353 | 0.012 | 0.0041 | 0.03 | 0.094 | 0.039 | 0.067 | 0.024 | 0.02 | 0.008 | 3.96078 | 0.001 | 0.0002 | 0.0001 | 0.0011 | 0.0011 | 0.0051 | 0.0002 | 0.0022 |  | 0.1121 | 0.0043 | [7 empty] | 0.17 | 0.1703 | 0.22 |  | 0.0001 |  | 0.2332 | 0.15 | 0.2 | 0.0023 | 0.224 | 2.6548 | 1.4 | 0.71 | 2026-05-03 07:44
18331 | 7100 | LMF | 13-03-2026 19:44 | [14 empty] | 0.089 | 0.356 | 0.0126 | 0.0064 | 0.024 | 0.099 | 0.04 | 0.068 | 0.025 | 0.041 | 0.008 | 5.125 | 0.002 | 0.0014 | 0.0003 | 0.0011 | 0.0019 | 0.008 | 0.0002 | 0.0039 |  | 0.1185 | 0.0048 | [7 empty] | 0.17 | 0.1768 | 0.14 |  | 0.00033 |  | 0.2417 | 0.16 | 0.21 | 0.0045 | 0.232 | 2.7554 | 1.46 | 0.69 | 2026-05-03 07:44
18332 | 7100 | LMF | 13-03-2026 20:01 | [14 empty] | 0.031 | 0.086 | 0.0114 | 0.0512 | 0.01 | 0.095 | 0.038 | 0.068 | 0.031 | 0.032 | 0.007 | 3.85366 | 0 | 0.0008 | 0.0004 | 0.0013 | 0.0016 | 0.0082 | 0.0003 | 0.0045 |  | 0.047 | 0.0048 | [7 empty] | 0.07 | 0.0717 | 0.16 |  | 0.00026 |  | 0.2412 | 0.15 | 0.2 | 0.0021 | 0.232 | 2.6372 | 1.4 | 0.72 | 2026-05-03 07:44
18332 | 7100 | LMF | 13-03-2026 20:35 | [14 empty] | 0.034 | 0.362 | 0.0118 | 0.0101 | 0.009 | 0.097 | 0.04 | 0.07 | 0.029 | 0.014 | 0.007 | 1.69136 | 0 | 0.001 | 0.0002 | 0.0008 | 0.0024 | 0.0081 | 0.0003 | 0.0036 |  | 0.0639 | 0.0048 | [7 empty] | 0.12 | 0.1208 | 0.1 |  | 0.00011 |  | 0.2443 | 0.15 | 0.21 | 0.0018 | 0.236 | 2.6889 | 1.39 | 0.72 | 2026-05-03 07:44
18332 | 7100 | LMF | 13-03-2026 21:27 | [14 empty] | 0.036 | 0.361 | 0.0118 | 0.008 | 0.015 | 0.096 | 0.04 | 0.07 | 0.029 | 0.034 | 0.007 | 3.79775 | 0 | 0.0004 | 0.0005 | 0.001 | 0.0008 | 0.0089 | 0.0002 | 0.0028 |  | 0.0655 | 0.0047 | [7 empty] | 0.12 | 0.1236 | 0.11 |  | 0.0003 |  | 0.2436 | 0.15 | 0.21 | 0.0014 | 0.235 | 2.6787 | 1.37 | 0.73 | 2026-05-03 07:44
18332 | 7100 | LMF | 13-03-2026 23:23 | [14 empty] | 0.059 | 0.362 | 0.0118 | 0.0057 | 0.016 | 0.094 | 0.041 | 0.07 | 0.029 | 0.03 | 0.007 | 3.57143 | 0 | 0.0002 | 0.0003 | 0.0014 | 0.0007 | 0.0084 | 0.0003 | 0.0026 |  | 0.089 | 0.0045 | [7 empty] | 0.14 | 0.1469 | 0.17 |  | 0.00025 |  | 0.2429 | 0.15 | 0.21 | 0.0016 | 0.234 | 2.6425 | 1.34 | 0.74 | 2026-05-03 07:44
18332 | 7100 | LMF | 13-03-2026 23:42 | [14 empty] | 0.079 | 0.367 | 0.0117 | 0.0047 | 0.017 | 0.098 | 0.041 | 0.07 | 0.029 | 0.024 | 0.007 | 2.75581 | 0 | 0.0003 | 0.0003 | 0.001 | 0.0007 | 0.0086 | 0.0002 | 0.0026 |  | 0.109 | 0.0046 | [7 empty] | 0.17 | 0.1682 | 0.12 |  | 0.0002 |  | 0.2464 | 0.15 | 0.21 | 0.0013 | 0.238 | 2.7193 | 1.4 | 0.71 | 2026-05-03 07:44
18332 | 7100 | LMF | 14-03-2026 00:02 | [14 empty] | 0.089 | 0.362 | 0.0116 | 0.0042 | 0.018 | 0.093 | 0.041 | 0.07 | 0.029 | 0.036 | 0.007 | 3.70833 | 0 | 0.0002 | 0.0025 | 0.0011 | 0.0012 | 0.0096 | 0.0002 | 0.0019 |  | 0.1185 | 0.0045 | [7 empty] | 0.17 | 0.1772 | 0.11 |  | 0.00034 |  | 0.2436 | 0.15 | 0.2 | 0.0013 | 0.233 | 2.6232 | 1.33 | 0.75 | 2026-05-03 07:44
18333 | 7100 | LMF | 13-03-2026 23:34 | [14 empty] | 0.037 | 0.111 | 0.0107 | 0.0258 | 0.015 | 0.101 | 0.04 | 0.069 | 0.037 | 0.032 | 0.011 | 4.80597 | 0 | 0.0003 | 0.0004 | 0.0007 | 0.002 | 0.0067 | 0.0003 | 0.0044 |  | 0.0552 | 0.0042 | [7 empty] | 0.08 | 0.0847 | 0.1 |  | 0.00022 |  | 0.2594 | 0.19 | 0.21 | 0.001 | 0.247 | 2.7514 | 1.46 | 0.68 | 2026-05-03 07:44
18333 | 7100 | LMF | 13-03-2026 23:57 | [14 empty] | 0.059 | 0.308 | 0.0114 | 0.004 | 0.021 | 0.103 | 0.041 | 0.069 | 0.035 | 0.013 | 0.011 | 1.60759 | 0 | 0.0006 | 0.0007 | 0.0007 | 0.0027 | 0.0079 | 0.0003 | 0.0037 |  | 0.0873 | 0.0043 | [7 empty] | 0.14 | 0.1406 | 0.09 |  | 0.0001 |  | 0.2606 | 0.19 | 0.21 | 0.0013 | 0.248 | 2.8116 | 1.49 | 0.67 | 2026-05-03 07:44
18333 | 7100 | LMF | 14-03-2026 00:23 | [14 empty] | 0.075 | 0.341 | 0.0112 | 0.0031 | 0.021 | 0.101 | 0.041 | 0.069 | 0.035 | 0.023 | 0.01 | 3.70492 | 0 | 0.0004 | 0.0005 | 0.0007 | 0.0024 | 0.0061 | 0.0003 | 0.0033 |  | 0.1048 | 0.0044 | [7 empty] | 0.16 | 0.1619 | 0.11 |  | 0.00014 |  | 0.2582 | 0.18 | 0.21 | 0.0011 | 0.246 | 2.7708 | 1.46 | 0.68 | 2026-05-03 07:44
18333 | 7100 | LMF | 14-03-2026 01:03 | [14 empty] | 0.087 | 0.352 | 0.0112 | 0.0026 | 0.028 | 0.102 | 0.042 | 0.068 | 0.035 | 0.03 | 0.01 | 3.96 | 0 | 0.0006 | 0.0003 | 0.0008 | 0.0023 | 0.0075 | 0.0003 | 0.0037 |  | 0.1177 | 0.0044 | [7 empty] | 0.17 | 0.1771 | 0.11 |  | 0.00022 |  | 0.2591 | 0.19 | 0.21 | 0.0014 | 0.247 | 2.7975 | 1.5 | 0.67 | 2026-05-03 07:44
18333 | 7100 | LMF | 14-03-2026 01:18 | [14 empty] | 0.096 | 0.343 | 0.0114 | 0.0025 | 0.025 | 0.106 | 0.042 | 0.069 | 0.035 | 0.036 | 0.011 | 4.48148 | 0 | 0.0014 | 0.0024 | 0.0009 | 0.0034 | 0.0081 | 0.0003 | 0.0045 |  | 0.1264 | 0.0045 | [7 empty] | 0.18 | 0.1844 | 0.11 |  | 0.00029 |  | 0.2664 | 0.19 | 0.22 | 0.0023 | 0.252 | 2.8736 | 1.54 | 0.65 | 2026-05-03 07:44
18334 | 7100 | LMF | 14-03-2026 01:22 | [14 empty] | 0.038 | 0.095 | 0.0109 | 0.0257 | 0.017 | 0.105 | 0.035 | 0.08 | 0.05 | 0.044 | 0.009 | 8.11111 | 0 | 0.0006 | 0.0004 | 0.0008 | 0.0024 | 0.0054 | 0.0003 | 0.0038 |  | 0.0565 | 0.0043 | [7 empty] | 0.08 | 0.0861 | 0.15 |  | 0.00024 |  | 0.2804 | 0.17 | 0.22 | 0.0014 | 0.27 | 2.8604 | 1.31 | 0.76 | 2026-05-03 07:44
18334 | 7100 | LMF | 14-03-2026 01:47 | [14 empty] | 0.078 | 0.327 | 0.0114 | 0.0166 | 0.017 | 0.098 | 0.036 | 0.077 | 0.047 | 0.043 | 0.008 | 5.19277 | 0 | 0 | 0.0002 | 0.0007 | 0.0016 | 0.0083 | 0.0002 | 0.0017 |  | 0.107 | 0.004 | [7 empty] | 0.16 | 0.1636 | 0.08 |  | 0.00036 |  | 0.2674 | 0.16 | 0.21 | 0.0007 | 0.258 | 2.7293 | 1.27 | 0.79 | 2026-05-03 07:44
18334 | 7100 | LMF | 14-03-2026 02:03 | [14 empty] | 0.086 | 0.367 | 0.0113 | 0.0127 | 0.015 | 0.106 | 0.037 | 0.078 | 0.047 | 0.03 | 0.008 | 4.0411 | 0 | 0.0005 | 0.0002 | 0.0008 | 0.0018 | 0.0073 | 0.0003 | 0.003 |  | 0.1179 | 0.0042 | [7 empty] | 0.18 | 0.1788 | 0.11 |  | 0.00022 |  | 0.2778 | 0.17 | 0.22 | 0.0013 | 0.268 | 2.8787 | 1.36 | 0.74 | 2026-05-03 07:44
18334 | 7100 | LMF | 14-03-2026 02:13 | [14 empty] | 0.091 | 0.366 | 0.0115 | 0.0123 | 0.013 | 0.104 | 0.037 | 0.078 | 0.047 | 0.033 | 0.008 | 3.78161 | 0 | 0.0006 | 0.0013 | 0.0007 | 0.0022 | 0.0087 | 0.0002 | 0.0027 |  | 0.1222 | 0.0041 | [7 empty] | 0.18 | 0.1831 | 0.08 |  | 0.00029 |  | 0.2764 | 0.17 | 0.22 | 0.0013 | 0.266 | 2.8416 | 1.33 | 0.75 | 2026-05-03 07:44
18334 | 7100 | LMF | 14-03-2026 02:19 | [14 empty] | 0.091 | 0.371 | 0.0114 | 0.0109 | 0.013 | 0.106 | 0.037 | 0.078 | 0.047 | 0.03 | 0.008 | 3.2234 | 0 | 0.0004 | 0.0019 | 0.0007 | 0.0013 | 0.0094 | 0.0003 | 0.0026 |  | 0.1231 | 0.004 | [7 empty] | 0.18 | 0.184 | 0.07 |  | 0.00028 |  | 0.2796 | 0.17 | 0.22 | 0.0011 | 0.268 | 2.8766 | 1.36 | 0.74 | 2026-05-03 07:44
18335 | 7100 | LMF | 14-03-2026 06:19 | [14 empty] | 0.036 | 0.086 | 0.0115 | 0.0235 | 0.017 | 0.124 | 0.036 | 0.081 | 0.038 | 0.038 | 0.008 | 7.21154 | 0 | 0.0012 | 0.0005 | 0.001 | 0.0034 | 0.0052 | 0.0003 | 0.0044 |  | 0.0542 | 0.0049 | [7 empty] | 0.08 | 0.0816 | 0.19 |  | 0.0002 |  | 0.2895 | 0.19 | 0.24 | 0.0022 | 0.279 | 3.2109 | 1.53 | 0.65 | 2026-05-03 07:44
18335 | 7100 | LMF | 14-03-2026 06:36 | [14 empty] | 0.083 | 0.347 | 0.0121 | 0.007 | 0.027 | 0.122 | 0.037 | 0.08 | 0.035 | 0.037 | 0.008 | 4.86842 | 0.001 | 0.0011 | 0.0005 | 0.0012 | 0.0023 | 0.0076 | 0.0003 | 0.0033 |  | 0.1145 | 0.0047 | [7 empty] | 0.17 | 0.1734 | 0.16 |  | 0.00028 |  | 0.2845 | 0.19 | 0.24 | 0.0033 | 0.274 | 3.2001 | 1.53 | 0.66 | 2026-05-03 07:44
18335 | 7100 | LMF | 14-03-2026 06:59 | [14 empty] | 0.087 | 0.36 | 0.012 | 0.0046 | 0.026 | 0.121 | 0.038 | 0.08 | 0.035 | 0.032 | 0.008 | 4.89394 | 0.001 | 0.0009 | 0.0003 | 0.0011 | 0.0023 | 0.0066 | 0.0003 | 0.0031 |  | 0.1191 | 0.0045 | [7 empty] | 0.18 | 0.1795 | 0.17 |  | 0.00021 |  | 0.2841 | 0.19 | 0.24 | 0.003 | 0.274 | 3.1809 | 1.51 | 0.66 | 2026-05-03 07:44
18335 | 7100 | LMF | 14-03-2026 07:31 | [14 empty] | 0.092 | 0.359 | 0.0121 | 0.0042 | 0.025 | 0.126 | 0.038 | 0.079 | 0.035 | 0.039 | 0.008 | 5.62857 | 0.001 | 0.001 | 0.0025 | 0.0012 | 0.0022 | 0.007 | 0.0003 | 0.0033 |  | 0.1242 | 0.0046 | [7 empty] | 0.18 | 0.1844 | 0.17 |  | 0.00028 |  | 0.2904 | 0.19 | 0.24 | 0.0032 | 0.278 | 3.2638 | 1.59 | 0.63 | 2026-05-03 07:44
18336 | 7100 | LMF | 14-03-2026 07:36 | [14 empty] | 0.049 | 0.116 | 0.0125 | 0.0321 | 0.018 | 0.108 | 0.054 | 0.075 | 0.036 | 0.081 | 0.008 | 15.88235 | 0 | 0.0011 | 0.0006 | 0.0009 | 0.0023 | 0.0051 | 0.0003 | 0.0046 |  | 0.0686 | 0.0047 | [7 empty] | 0.1 | 0.1015 | 0.18 |  | 0.00041 |  | 0.2831 | 0.17 | 0.24 | 0.002 | 0.273 | 2.9504 | 1.44 | 0.69 | 2026-05-03 07:44
18336 | 7100 | LMF | 14-03-2026 08:09 | [14 empty] | 0.094 | 0.365 | 0.0129 | 0.0101 | 0.022 | 0.107 | 0.054 | 0.074 | 0.033 | 0.043 | 0.008 | 5.3375 | 0.001 | 0.0008 | 0.0003 | 0.0009 | 0.0019 | 0.008 | 0.0003 | 0.0032 |  | 0.1261 | 0.0046 | [7 empty] | 0.18 | 0.1881 | 0.11 |  | 0.00034 |  | 0.2777 | 0.17 | 0.24 | 0.0027 | 0.268 | 2.9414 | 1.45 | 0.69 | 2026-05-03 07:44
18336 | 7100 | LMF | 14-03-2026 08:26 | [14 empty] | 0.094 | 0.368 | 0.0133 | 0.0053 | 0.024 | 0.109 | 0.055 | 0.075 | 0.034 | 0.04 | 0.008 | 5.37838 | 0.001 | 0.0013 | 0.0004 | 0.0009 | 0.0024 | 0.0074 | 0.0003 | 0.0036 |  | 0.1265 | 0.0047 | [7 empty] | 0.19 | 0.1896 | 0.12 |  | 0.00029 |  | 0.2828 | 0.17 | 0.24 | 0.0032 | 0.273 | 2.9919 | 1.45 | 0.69 | 2026-05-03 07:44
18337 | 7100 | LMF | 14-03-2026 08:54 | [14 empty] | 0.048 | 0.154 | 0.0117 | 0.0192 | 0.026 | 0.123 | 0.056 | 0.09 | 0.038 | 0.068 | 0.008 | 10.44615 | 0.001 | 0.001 | 0.0006 | 0.0012 | 0.0029 | 0.0065 | 0.0004 | 0.0037 |  | 0.0716 | 0.0044 | [7 empty] | 0.11 | 0.1111 | 0.18 |  | 0.00044 |  | 0.3175 | 0.19 | 0.27 | 0.0032 | 0.307 | 3.2604 | 1.37 | 0.73 | 2026-05-03 07:44
18337 | 7100 | LMF | 14-03-2026 09:09 | [14 empty] | 0.09 | 0.354 | 0.012 | 0.0106 | 0.03 | 0.121 | 0.057 | 0.089 | 0.036 | 0.05 | 0.008 | 6.69333 | 0.002 | 0.0009 | 0.0004 | 0.0012 | 0.0017 | 0.0075 | 0.0003 | 0.0027 |  | 0.1232 | 0.0044 | [7 empty] | 0.18 | 0.187 | 0.16 |  | 0.00038 |  | 0.313 | 0.18 | 0.27 | 0.0041 | 0.303 | 3.2362 | 1.36 | 0.74 | 2026-05-03 07:44
18337 | 7100 | LMF | 14-03-2026 09:28 | [14 empty] | 0.092 | 0.359 | 0.012 | 0.0091 | 0.031 | 0.121 | 0.057 | 0.089 | 0.036 | 0.051 | 0.008 | 8.24194 | 0.002 | 0.0009 | 0.0018 | 0.0012 | 0.0011 | 0.0062 | 0.0003 | 0.0028 |  | 0.1255 | 0.0044 | [7 empty] | 0.18 | 0.1899 | 0.19 |  | 0.00032 |  | 0.3144 | 0.18 | 0.27 | 0.0041 | 0.303 | 3.2367 | 1.36 | 0.74 | 2026-05-03 07:44
18338 | CM201 | LMF | 14-03-2026 10:01 | [14 empty] | 0.06 | 0.642 | 0.0098 | 0.0381 | 0.093 | 0.127 | 0.054 | 0.089 | 0.024 | 0.033 | 0.007 |  | 0.002 | 0.0013 | 0.0003 | 0.0014 | 0 | 0 | 0.0001 | 0.0014 |  | 0.108 | 0.0081 | [7 empty] | 0.2 | 0.2129 |  |  |  |  | 0.3028 | 0.18 | 0.27 | 0.0047 | 0.294 | 3.392 | 1.43 | 0.7 | 2026-05-03 07:44
18338 | CM201 | LMF | 14-03-2026 10:30 | [14 empty] | 0.147 | 1.169 | 0.0109 | 0 | 0.215 | 0.123 | 0.056 | 0.104 | 0.019 | 0.028 | 0.007 |  | 0.003 | 0.001 | 0.001 | 0.002 | 0 | 0 | 0.0001 | 0 |  | 0.2254 | 0.0078 | [7 empty] | 0.37 | 0.4083 |  |  |  |  | 0.312 | 0.18 | 0.28 | 0.006 | 0.302 | 3.5692 | 1.18 | 0.85 | 2026-05-03 07:44
18338 | CM201 | LMF | 14-03-2026 11:12 | [14 empty] | 0.152 | 1.171 | 0.0113 | 0 | 0.202 | 0.126 | 0.057 | 0.104 | 0.019 | 0.037 | 0.007 |  | 0.004 | 0.0013 | 0.0006 | 0.002 | 0 | 0 | 0.0002 | 0 |  | 0.2309 | 0.0081 | [7 empty] | 0.38 | 0.4122 |  |  |  |  | 0.3163 | 0.18 | 0.29 | 0.0073 | 0.306 | 3.6097 | 1.21 | 0.83 | 2026-05-03 07:44
18338 | CM201 | LMF | 14-03-2026 14:12 | [14 empty] | 0.171 | 1.181 | 0.0116 | 0 | 0.206 | 0.127 | 0.059 | 0.106 | 0.019 | 0.035 | 0.007 |  | 0.004 | 0.0013 | 0.0004 | 0.0019 | 0 | 0 | 0.0002 | 0 |  | 0.2506 | 0.0082 | [7 empty] | 0.4 | 0.434 |  |  |  |  | 0.3208 | 0.18 | 0.29 | 0.0072 | 0.311 | 3.6441 | 1.2 | 0.83 | 2026-05-03 07:44
18338 | CM201 | LMF | 14-03-2026 14:32 | [14 empty] | 0.178 | 1.179 | 0.0115 | 0 | 0.207 | 0.129 | 0.059 | 0.105 | 0.019 | 0.034 | 0.007 |  | 0.004 | 0.0017 | 0.0029 | 0.0023 | 0 | 0 | 0.0002 | 0 |  | 0.2577 | 0.0079 | [7 empty] | 0.41 | 0.4411 |  |  |  |  | 0.3246 | 0.19 | 0.29 | 0.008 | 0.312 | 3.6759 | 1.23 | 0.81 | 2026-05-03 07:44
18339 | CM201 | LMF | 14-03-2026 12:48 | [14 empty] | 0.064 | 0.773 | 0.0106 | 0.0234 | 0.15 | 0.135 | 0.047 | 0.086 | 0.025 | 0.057 | 0.007 |  | 0.003 | 0.0013 | 0.0005 | 0.0017 | 0 | 0 | 0.0001 | 0.001 |  | 0.1207 | 0.0081 | [7 empty] | 0.22 | 0.2476 |  |  |  |  | 0.3022 | 0.19 | 0.27 | 0.006 | 0.293 | 3.6065 | 1.57 | 0.64 | 2026-05-03 07:44
18339 | CM201 | LMF | 14-03-2026 13:13 | [14 empty] | 0.137 | 1.098 | 0.0115 | 0.0014 | 0.196 | 0.134 | 0.05 | 0.102 | 0.022 | 0.034 | 0.007 |  | 0.003 | 0.0011 | 0.001 | 0.002 | 0 | 0 | 0.0001 | 0.0001 |  | 0.2116 | 0.0083 | [7 empty] | 0.35 | 0.3834 |  |  |  |  | 0.3182 | 0.19 | 0.29 | 0.0061 | 0.308 | 3.7217 | 1.31 | 0.76 | 2026-05-03 07:44
18339 | CM201 | LMF | 14-03-2026 13:55 | [14 empty] | 0.157 | 1.126 | 0.0118 | 0.0003 | 0.194 | 0.136 | 0.052 | 0.102 | 0.022 | 0.047 | 0.007 |  | 0.003 | 0.0012 | 0.001 | 0.002 | 0 | 0 | 0.0001 | 0 |  | 0.2331 | 0.0082 | [7 empty] | 0.38 | 0.4083 |  |  |  |  | 0.3221 | 0.19 | 0.29 | 0.0062 | 0.312 | 3.7587 | 1.33 | 0.75 | 2026-05-03 07:44
18339 | CM201 | LMF | 14-03-2026 14:22 | [14 empty] | 0.177 | 1.122 | 0.0116 | 0.0002 | 0.194 | 0.133 | 0.052 | 0.102 | 0.022 | 0.035 | 0.007 |  | 0.003 | 0.0011 | 0.0013 | 0.002 | 0 | 0 | 0.0001 | 0 |  | 0.2528 | 0.0083 | [7 empty] | 0.4 | 0.4273 |  |  |  |  | 0.3192 | 0.19 | 0.29 | 0.0061 | 0.309 | 3.706 | 1.3 | 0.77 | 2026-05-03 07:44
18339 | CM201 | LMF | 14-03-2026 15:38 | [14 empty] | 0.18 | 1.119 | 0.0113 | 0 | 0.194 | 0.135 | 0.052 | 0.102 | 0.022 | 0.034 | 0.007 |  | 0.003 | 0.0015 | 0.0027 | 0.002 | 0 | 0 | 0.0001 | 0 |  | 0.2557 | 0.0081 | [7 empty] | 0.4 | 0.4301 |  |  |  |  | 0.3228 | 0.19 | 0.29 | 0.0065 | 0.311 | 3.7347 | 1.32 | 0.76 | 2026-05-03 07:44
18340 | CM201 | LMF | 14-03-2026 15:05 | [14 empty] | 0.086 | 0.801 | 0.0092 | 0.0357 | 0.113 | 0.135 | 0.043 | 0.082 | 0.021 | 0.055 | 0.007 |  | 0.003 | 0.0013 | 0.0005 | 0.0012 | 0 | 0 | 0.0001 | 0.0012 |  | 0.1423 | 0.0081 | [7 empty] | 0.25 | 0.2662 |  |  |  |  | 0.2903 | 0.19 | 0.26 | 0.0055 | 0.281 | 3.5121 | 1.65 | 0.61 | 2026-05-03 07:44
18340 | CM201 | LMF | 14-03-2026 15:41 | [14 empty] | 0.159 | 1.082 | 0.0102 | 0.0001 | 0.189 | 0.136 | 0.045 | 0.103 | 0.018 | 0.022 | 0.008 |  | 0.004 | 0.0017 | 0.0009 | 0.0016 | 0 | 0 | 0.0001 | 0.0008 |  | 0.2323 | 0.0082 | [7 empty] | 0.37 | 0.4002 |  |  |  |  | 0.3122 | 0.2 | 0.28 | 0.0073 | 0.302 | 3.7195 | 1.32 | 0.76 | 2026-05-03 07:44
18340 | CM201 | LMF | 14-03-2026 16:23 | [14 empty] | 0.178 | 1.125 | 0.0101 | 0 | 0.185 | 0.134 | 0.045 | 0.104 | 0.018 | 0.034 | 0.008 |  | 0.004 | 0.0014 | 0.0006 | 0.0015 | 0 | 0 | 0.0001 | 0.0001 |  | 0.2532 | 0.0083 | [7 empty] | 0.39 | 0.4255 |  |  |  |  | 0.3108 | 0.19 | 0.28 | 0.0069 | 0.301 | 3.6817 | 1.29 | 0.78 | 2026-05-03 07:44
18340 | CM201 | LMF | 14-03-2026 16:50 | [14 empty] | 0.188 | 1.144 | 0.0103 | 0 | 0.187 | 0.137 | 0.046 | 0.103 | 0.018 | 0.037 | 0.007 |  | 0.004 | 0.0017 | 0.0027 | 0.0016 | 0 | 0 | 0.0001 | 0.0006 |  | 0.2644 | 0.0083 | [7 empty] | 0.41 | 0.4394 |  |  |  |  | 0.3159 | 0.2 | 0.29 | 0.0073 | 0.304 | 3.7356 | 1.33 | 0.75 | 2026-05-03 07:44
18341 | CM201 | LMF | 14-03-2026 16:20 | [14 empty] | 0.066 | 0.738 | 0.0087 | 0.0213 | 0.099 | 0.124 | 0.042 | 0.084 | 0.019 | 0.03 | 0.008 |  | 0.003 | 0.0014 | 0.0002 | 0.0008 | 0 | 0 | 0.0001 | 0.0013 |  | 0.118 | 0.0082 | [7 empty] | 0.22 | 0.2321 |  |  |  |  | 0.2783 | 0.19 | 0.25 | 0.0052 | 0.269 | 3.3028 | 1.48 | 0.68 | 2026-05-03 07:44
18341 | CM201 | LMF | 14-03-2026 16:45 | [14 empty] | 0.164 | 1.081 | 0.0095 | 0.0007 | 0.179 | 0.123 | 0.044 | 0.103 | 0.016 | 0.025 | 0.008 |  | 0.003 | 0.0013 | 0.0008 | 0.0013 | 0 | 0 | 0.0001 | 0 |  | 0.236 | 0.0081 | [7 empty] | 0.37 | 0.4017 |  |  |  |  | 0.296 | 0.18 | 0.27 | 0.0056 | 0.286 | 3.4764 | 1.19 | 0.84 | 2026-05-03 07:44
18341 | CM201 | LMF | 14-03-2026 17:10 | [14 empty] | 0.177 | 1.118 | 0.0097 | 0 | 0.186 | 0.123 | 0.045 | 0.103 | 0.016 | 0.035 | 0.008 |  | 0.003 | 0.0015 | 0.0008 | 0.0014 | 0 | 0 | 0.0002 | 0 |  | 0.2516 | 0.0081 | [7 empty] | 0.39 | 0.4222 |  |  |  |  | 0.2976 | 0.19 | 0.27 | 0.0059 | 0.287 | 3.4912 | 1.19 | 0.84 | 2026-05-03 07:44
18342 | CM201 | LMF | 14-03-2026 17:36 | [14 empty] | 0.071 | 0.808 | 0.0095 | 0.0343 | 0.144 | 0.142 | 0.045 | 0.089 | 0.021 | 0.074 | 0.008 |  | 0.003 | 0.0016 | 0.0004 | 0.0017 | 0 | 0 | 0.0001 | 0.0016 |  | 0.1293 | 0.0084 | [7 empty] | 0.23 | 0.2589 |  |  |  |  | 0.3068 | 0.2 | 0.28 | 0.0063 | 0.297 | 3.699 | 1.6 | 0.63 | 2026-05-03 07:44
18342 | CM201 | LMF | 14-03-2026 18:03 | [14 empty] | 0.142 | 1.07 | 0.0103 | 0.003 | 0.176 | 0.136 | 0.047 | 0.108 | 0.019 | 0.035 | 0.007 |  | 0.003 | 0.0012 | 0.0005 | 0.0018 | 0 | 0 | 0.0001 | 0.0001 |  | 0.2144 | 0.0084 | [7 empty] | 0.35 | 0.3797 |  |  |  |  | 0.3199 | 0.2 | 0.29 | 0.006 | 0.31 | 3.7177 | 1.26 | 0.79 | 2026-05-03 07:44
18342 | CM201 | LMF | 14-03-2026 18:27 | [14 empty] | 0.162 | 1.105 | 0.0101 | 0.0006 | 0.187 | 0.136 | 0.047 | 0.108 | 0.019 | 0.044 | 0.007 |  | 0.003 | 0.001 | 0.0005 | 0.0019 | 0 | 0 | 0.0004 | 0 |  | 0.238 | 0.0083 | [7 empty] | 0.38 | 0.4073 |  |  |  |  | 0.3204 | 0.19 | 0.29 | 0.0059 | 0.31 | 3.7306 | 1.26 | 0.79 | 2026-05-03 07:44
18342 | CM201 | LMF | 14-03-2026 18:50 | [14 empty] | 0.178 | 1.121 | 0.0102 | 0.0001 | 0.189 | 0.136 | 0.047 | 0.107 | 0.019 | 0.044 | 0.007 |  | 0.003 | 0.0011 | 0.0022 | 0.002 | 0 | 0 | 0 | 0 |  | 0.2528 | 0.0083 | [7 empty] | 0.39 | 0.4263 |  |  |  |  | 0.3205 | 0.19 | 0.29 | 0.0061 | 0.309 | 3.7329 | 1.27 | 0.79 | 2026-05-03 07:44
18343 | CM201 | LMF | 14-03-2026 19:37 | [14 empty] | 0.061 | 0.716 | 0.0081 | 0.0424 | 0.113 | 0.132 | 0.032 | 0.076 | 0.016 | 0.034 | 0.007 |  | 0.002 | 0.0016 | 0.0005 | 0.0011 | 0 | 0 | 0.0004 | 0.0017 |  | 0.1133 | 0.0083 | [7 empty] | 0.2 | 0.223 |  |  |  |  | 0.2656 | 0.19 | 0.24 | 0.0047 | 0.256 | 3.4138 | 1.74 | 0.58 | 2026-05-03 07:44
18343 | CM201 | LMF | 14-03-2026 19:53 | [14 empty] | 0.155 | 1.063 | 0.0089 | 0.0013 | 0.199 | 0.134 | 0.035 | 0.101 | 0.014 | 0.029 | 0.007 |  | 0.004 | 0.0015 | 0.0009 | 0.0017 | 0 | 0 | 0.0003 | 0.0014 |  | 0.2277 | 0.0085 | [7 empty] | 0.36 | 0.3915 |  |  |  |  | 0.2942 | 0.19 | 0.27 | 0.0072 | 0.284 | 3.6625 | 1.33 | 0.75 | 2026-05-03 07:44
18343 | CM201 | LMF | 14-03-2026 20:05 | [14 empty] | 0.174 | 1.121 | 0.0094 | 0.0005 | 0.2 | 0.131 | 0.035 | 0.105 | 0.013 | 0.036 | 0.007 |  | 0.003 | 0.0018 | 0.0008 | 0.0018 | 0 | 0 | 0.0004 | 0.0012 |  | 0.2499 | 0.0085 | [7 empty] | 0.39 | 0.42 |  |  |  |  | 0.2943 | 0.19 | 0.27 | 0.0066 | 0.284 | 3.6341 | 1.25 | 0.8 | 2026-05-03 07:44
18344 | CM201 | LMF | 14-03-2026 20:53 | [14 empty] | 0.077 | 0.884 | 0.0094 | 0.0304 | 0.139 | 0.122 | 0.039 | 0.065 | 0.012 | 0.044 | 0.006 |  | 0.003 | 0.0013 | 0.0005 | 0.0013 | 0 | 0 | 0.0001 | 0.0013 |  | 0.1366 | 0.0084 | [7 empty] | 0.25 | 0.2707 |  |  |  |  | 0.2464 | 0.17 | 0.23 | 0.0056 | 0.238 | 3.2811 | 1.88 | 0.53 | 2026-05-03 07:44
18344 | CM201 | LMF | 14-03-2026 21:12 | [14 empty] | 0.17 | 1.08 | 0.0099 | 0.0002 | 0.195 | 0.12 | 0.04 | 0.1 | 0.01 | 0.03 | 0.006 |  | 0.004 | 0.0017 | 0.0007 | 0.0021 | 0 | 0 | 0.0001 | 0.0012 |  | 0.2418 | 0.0083 | [7 empty] | 0.38 | 0.408 |  |  |  |  | 0.2793 | 0.17 | 0.26 | 0.0078 | 0.27 | 3.4421 | 1.2 | 0.83 | 2026-05-03 07:44
18344 | CM201 | LMF | 14-03-2026 21:27 | [14 empty] | 0.177 | 1.112 | 0.0099 | 0 | 0.197 | 0.122 | 0.041 | 0.107 | 0.01 | 0.04 | 0.006 |  | 0.004 | 0.0015 | 0.003 | 0.0019 | 0 | 0 | 0.0001 | 0.0009 |  | 0.2507 | 0.0082 | [7 empty] | 0.39 | 0.4214 |  |  |  |  | 0.2914 | 0.17 | 0.27 | 0.0074 | 0.28 | 3.4997 | 1.14 | 0.88 | 2026-05-03 07:44
18345 | CM201 | LMF | 14-03-2026 22:00 | [14 empty] | 0.072 | 0.887 | 0.0093 | 0.0376 | 0.112 | 0.124 | 0.036 | 0.065 | 0.011 | 0.027 | 0.007 |  | 0.004 | 0.0015 | 0.0005 | 0.0011 | 0 | 0 | 0.0003 | 0.0016 |  | 0.1318 | 0.0083 | [7 empty] | 0.24 | 0.2614 |  |  |  |  | 0.2447 | 0.18 | 0.23 | 0.0066 | 0.236 | 3.2712 | 1.91 | 0.52 | 2026-05-03 07:44
18345 | CM201 | LMF | 14-03-2026 22:17 | [14 empty] | 0.152 | 1.092 | 0.0099 | 0.0034 | 0.198 | 0.127 | 0.037 | 0.099 | 0.009 | 0.029 | 0.007 |  | 0.004 | 0.0017 | 0.0008 | 0.0016 | 0 | 0 | 0.0003 | 0.0011 |  | 0.2256 | 0.0084 | [7 empty] | 0.36 | 0.3921 |  |  |  |  | 0.2817 | 0.18 | 0.26 | 0.0073 | 0.272 | 3.5586 | 1.28 | 0.78 | 2026-05-03 07:44
18345 | CM201 | LMF | 14-03-2026 22:32 | [14 empty] | 0.173 | 1.116 | 0.01 | 0.0005 | 0.206 | 0.125 | 0.037 | 0.107 | 0.009 | 0.028 | 0.007 |  | 0.004 | 0.0017 | 0.0033 | 0.0018 | 0 | 0 | 0.0003 | 0.0011 |  | 0.248 | 0.0083 | [7 empty] | 0.38 | 0.4188 |  |  |  |  | 0.2903 | 0.18 | 0.27 | 0.0075 | 0.278 | 3.5611 | 1.17 | 0.86 | 2026-05-03 07:44
18346 | CM201 | LMF | 14-03-2026 23:03 | [14 empty] | 0.072 | 0.912 | 0.0094 | 0.0444 | 0.106 | 0.126 | 0.036 | 0.061 | 0.01 | 0.035 | 0.013 |  | 0.003 | 0.0018 | 0.0005 | 0.001 | 0 | 0 | 0.0001 | 0.0018 |  | 0.1317 | 0.0085 | [7 empty] | 0.25 | 0.264 |  |  |  |  | 0.2477 | 0.23 | 0.22 | 0.0058 | 0.233 | 3.2868 | 2.07 | 0.48 | 2026-05-03 07:44
18346 | CM201 | LMF | 14-03-2026 23:19 | [14 empty] | 0.165 | 1.107 | 0.01 | 0.0002 | 0.185 | 0.129 | 0.038 | 0.101 | 0.009 | 0.024 | 0.013 |  | 0.004 | 0.0021 | 0.0009 | 0.0016 | 0 | 0 | 0.0003 | 0.0018 |  | 0.2391 | 0.0085 | [7 empty] | 0.38 | 0.4059 |  |  |  |  | 0.2932 | 0.23 | 0.27 | 0.0077 | 0.277 | 3.5814 | 1.28 | 0.78 | 2026-05-03 07:44
18346 | CM201 | LMF | 14-03-2026 23:34 | [14 empty] | 0.174 | 1.118 | 0.0101 | 0 | 0.181 | 0.127 | 0.038 | 0.101 | 0.008 | 0.038 | 0.013 |  | 0.004 | 0.0019 | 0.0031 | 0.0015 | 0 | 0 | 0 | 0.0013 |  | 0.2468 | 0.0084 | [7 empty] | 0.39 | 0.4156 |  |  |  |  | 0.2915 | 0.23 | 0.27 | 0.0074 | 0.274 | 3.543 | 1.26 | 0.8 | 2026-05-03 07:44
18347 | CM201 | LMF | 15-03-2026 02:35 | [14 empty] | 0.063 | 0.779 | 0.0094 | 0.0517 | 0.078 | 0.111 | 0.032 | 0.063 | 0.01 | 0.014 | 0.007 |  | 0.003 | 0.0016 | 0.0004 | 0.0008 | 0 | 0 | 0.0005 | 0.002 |  | 0.1162 | 0.0082 | [7 empty] | 0.21 | 0.2265 |  |  |  |  | 0.2255 | 0.17 | 0.21 | 0.0054 | 0.216 | 2.9811 | 1.76 | 0.57 | 2026-05-03 07:44
18347 | CM201 | LMF | 15-03-2026 02:53 | [14 empty] | 0.137 | 1.003 | 0.0097 | 0.0054 | 0.171 | 0.112 | 0.034 | 0.1 | 0.008 | 0.021 | 0.007 |  | 0.004 | 0.0018 | 0.0009 | 0.0014 | 0 | 0 | 0.0003 | 0.0015 |  | 0.2042 | 0.0085 | [7 empty] | 0.33 | 0.3559 |  |  |  |  | 0.2643 | 0.17 | 0.25 | 0.0072 | 0.254 | 3.2543 | 1.12 | 0.89 | 2026-05-03 07:44
18347 | CM201 | LMF | 15-03-2026 03:38 | [14 empty] | 0.177 | 1.106 | 0.0103 | 0.001 | 0.179 | 0.112 | 0.035 | 0.107 | 0.007 | 0.024 | 0.008 |  | 0.004 | 0.0018 | 0.0008 | 0.0016 | 0 | 0 | 0.0003 | 0.0012 |  | 0.2498 | 0.0083 | [7 empty] | 0.39 | 0.415 |  |  |  |  | 0.2715 | 0.17 | 0.25 | 0.0074 | 0.261 | 3.2987 | 1.05 | 0.96 | 2026-05-03 07:44
18347 | CM201 | LMF | 15-03-2026 04:08 | [14 empty] | 0.178 | 1.122 | 0.0103 | 0.0001 | 0.175 | 0.112 | 0.035 | 0.106 | 0.007 | 0.034 | 0.008 |  | 0.004 | 0.0014 | 0.0017 | 0.0016 | 0 | 0 | 0.0003 | 0.0002 |  | 0.2514 | 0.0082 | [7 empty] | 0.39 | 0.4179 |  |  |  |  | 0.2715 | 0.17 | 0.25 | 0.007 | 0.26 | 3.29 | 1.06 | 0.95 | 2026-05-03 07:44
18348 | CM201 | LMF | 15-03-2026 03:56 | [14 empty] | 0.076 | 0.86 | 0.0087 | 0.0371 | 0.116 | 0.126 | 0.039 | 0.079 | 0.019 | 0.046 | 0.007 |  | 0.003 | 0.0013 | 0.0005 | 0.001 | 0 | 0 | 0.0002 | 0.0016 |  | 0.135 | 0.0084 | [7 empty] | 0.25 | 0.2645 |  |  |  |  | 0.2719 | 0.18 | 0.24 | 0.0053 | 0.263 | 3.3442 | 1.59 | 0.63 | 2026-05-03 07:44
18348 | CM201 | LMF | 15-03-2026 04:22 | [14 empty] | 0.165 | 1.094 | 0.0096 | 0 | 0.176 | 0.126 | 0.04 | 0.102 | 0.017 | 0.017 | 0.007 |  | 0.004 | 0.0013 | 0.0007 | 0.0014 | 0 | 0 | 0.0002 | 0.0006 |  | 0.2381 | 0.0084 | [7 empty] | 0.37 | 0.404 |  |  |  |  | 0.2946 | 0.18 | 0.27 | 0.0067 | 0.285 | 3.516 | 1.24 | 0.81 | 2026-05-03 07:44
18348 | CM201 | LMF | 15-03-2026 04:58 | [14 empty] | 0.174 | 1.125 | 0.0095 | 0 | 0.188 | 0.127 | 0.041 | 0.102 | 0.016 | 0.036 | 0.007 |  | 0.004 | 0.0015 | 0.0007 | 0.0015 | 0 | 0 | 0.0001 | 0.0005 |  | 0.2486 | 0.0083 | [7 empty] | 0.39 | 0.4203 |  |  |  |  | 0.2955 | 0.18 | 0.27 | 0.007 | 0.286 | 3.5509 | 1.25 | 0.8 | 2026-05-03 07:44
18348 | CM201 | LMF | 15-03-2026 05:34 | [14 empty] | 0.181 | 1.125 | 0.0097 | 0 | 0.19 | 0.126 | 0.041 | 0.103 | 0.017 | 0.042 | 0.007 |  | 0.004 | 0.0014 | 0.003 | 0.0015 | 0 | 0 | 0.0001 | 0.0005 |  | 0.2557 | 0.0083 | [7 empty] | 0.4 | 0.4278 |  |  |  |  | 0.2986 | 0.18 | 0.27 | 0.0069 | 0.287 | 3.5424 | 1.22 | 0.82 | 2026-05-03 07:44
18349 | CM201 | LMF | 15-03-2026 05:52 | [14 empty] | 0.071 | 0.777 | 0.0094 | 0.0464 | 0.108 | 0.147 | 0.043 | 0.087 | 0.029 | 0.03 | 0.007 |  | 0.003 | 0.0023 | 0.0005 | 0.0011 | 0 | 0 | 0.0002 | 0.0028 |  | 0.1276 | 0.0086 | [7 empty] | 0.23 | 0.2491 |  |  |  |  | 0.3153 | 0.21 | 0.28 | 0.0064 | 0.306 | 3.7139 | 1.69 | 0.59 | 2026-05-03 07:44
18349 | CM201 | LMF | 15-03-2026 06:21 | [14 empty] | 0.159 | 1.123 | 0.0102 | 0.0016 | 0.181 | 0.146 | 0.045 | 0.108 | 0.026 | 0.02 | 0.007 |  | 0.004 | 0.002 | 0.001 | 0.0014 | 0 | 0 | 0.0003 | 0.0014 |  | 0.2362 | 0.0086 | [7 empty] | 0.38 | 0.4083 |  |  |  |  | 0.3351 | 0.2 | 0.3 | 0.0074 | 0.325 | 3.88 | 1.35 | 0.74 | 2026-05-03 07:44
18349 | CM201 | LMF | 15-03-2026 06:38 | [14 empty] | 0.171 | 1.118 | 0.0102 | 0.0001 | 0.19 | 0.144 | 0.045 | 0.107 | 0.025 | 0.024 | 0.007 |  | 0.004 | 0.0018 | 0.0009 | 0.0014 | 0 | 0 | 0.0003 | 0.0012 |  | 0.248 | 0.0085 | [7 empty] | 0.39 | 0.4205 |  |  |  |  | 0.3308 | 0.2 | 0.3 | 0.0072 | 0.321 | 3.8589 | 1.35 | 0.74 | 2026-05-03 07:44
18349 | CM201 | LMF | 15-03-2026 06:49 | [14 empty] | 0.172 | 1.116 | 0.01 | 0 | 0.188 | 0.144 | 0.045 | 0.107 | 0.026 | 0.032 | 0.007 |  | 0.004 | 0.0019 | 0.0034 | 0.0015 | 0 | 0 | 0.0003 | 0.0012 |  | 0.249 | 0.0084 | [7 empty] | 0.39 | 0.4211 |  |  |  |  | 0.3345 | 0.2 | 0.3 | 0.0074 | 0.322 | 3.8537 | 1.35 | 0.74 | 2026-05-03 07:44
18350 | CM201 | LMF | 15-03-2026 07:54 | [14 empty] | 0.073 | 0.82 | 0.01 | 0.0496 | 0.133 | 0.129 | 0.041 | 0.082 | 0.02 | 0.045 | 0.008 |  | 0.003 | 0.0015 | 0.0008 | 0.0011 | 0 | 0 | 0.0003 | 0.0016 |  | 0.1314 | 0.0084 | [7 empty] | 0.24 | 0.2587 |  |  |  |  | 0.2824 | 0.19 | 0.25 | 0.0056 | 0.272 | 3.4534 | 1.57 | 0.64 | 2026-05-03 07:44
18350 | CM201 | LMF | 15-03-2026 08:11 | [14 empty] | 0.17 | 1.102 | 0.0107 | 0.001 | 0.191 | 0.128 | 0.042 | 0.104 | 0.017 | 0.031 | 0.008 |  | 0.003 | 0.0013 | 0.0019 | 0.0015 | 0 | 0 | 0.0003 | 0.0005 |  | 0.2446 | 0.0081 | [7 empty] | 0.38 | 0.4134 |  |  |  |  | 0.3027 | 0.19 | 0.27 | 0.0058 | 0.291 | 3.5983 | 1.23 | 0.81 | 2026-05-03 07:44
18350 | CM201 | LMF | 15-03-2026 08:20 | [14 empty] | 0.173 | 1.106 | 0.0106 | 0 | 0.19 | 0.126 | 0.043 | 0.103 | 0.018 | 0.031 | 0.008 |  | 0.003 | 0.0014 | 0.002 | 0.0014 | 0 | 0 | 0.0003 | 0.0004 |  | 0.2478 | 0.0081 | [7 empty] | 0.39 | 0.417 |  |  |  |  | 0.3017 | 0.19 | 0.27 | 0.0058 | 0.29 | 3.5595 | 1.22 | 0.82 | 2026-05-03 07:44
18351 | CM201 | LMF | 15-03-2026 09:04 | [14 empty] | 0.077 | 0.934 | 0.0093 | 0.0457 | 0.149 | 0.129 | 0.046 | 0.081 | 0.014 | 0.058 | 0.008 |  | 0.004 | 0.0023 | 0.0011 | 0.0011 | 0 | 0 | 0.0004 | 0.0026 |  | 0.1421 | 0.0085 | [7 empty] | 0.26 | 0.2842 |  |  |  |  | 0.2806 | 0.19 | 0.26 | 0.0074 | 0.27 | 3.4682 | 1.59 | 0.63 | 2026-05-03 07:44
18351 | CM201 | LMF | 15-03-2026 09:17 | [14 empty] | 0.16 | 1.14 | 0.0097 | 0.0069 | 0.185 | 0.125 | 0.047 | 0.105 | 0.012 | 0.03 | 0.008 |  | 0.004 | 0.0015 | 0.0008 | 0.0012 | 0 | 0 | 0.0003 | 0.0008 |  | 0.2362 | 0.0082 | [7 empty] | 0.38 | 0.4088 |  |  |  |  | 0.2991 | 0.19 | 0.28 | 0.0067 | 0.289 | 3.5322 | 1.19 | 0.84 | 2026-05-03 07:44
18351 | CM201 | LMF | 15-03-2026 09:23 | [14 empty] | 0.173 | 1.162 | 0.01 | 0.0051 | 0.188 | 0.128 | 0.048 | 0.106 | 0.012 | 0.041 | 0.007 |  | 0.004 | 0.0023 | 0.0018 | 0.0013 | 0 | 0 | 0.0003 | 0.0017 |  | 0.2506 | 0.0086 | [7 empty] | 0.4 | 0.4265 |  |  |  |  | 0.305 | 0.19 | 0.28 | 0.0076 | 0.294 | 3.5959 | 1.21 | 0.83 | 2026-05-03 07:44
18352 | 7604 | LMF | 15-03-2026 10:37 | [14 empty] | 0.049 | 0.671 | 0.0121 | 0.0332 | 0.056 | 0.116 | 0.033 | 0.075 | 0.025 | 0.042 | 0.008 | 6.28788 | 0.001 | 0.0015 | 0.0005 | 0.0018 | 0.0035 | 0.0066 | 0.0004 | 0.0026 |  | 0.0969 | 0.0051 | [7 empty] | 0.19 | 0.1948 | 0.27 |  | 0.00027 |  | 0.2603 | 0.18 | 0.22 | 0.0043 | 0.249 | 3.1198 | 1.55 | 0.65 | 2026-05-03 07:44
18352 | 7604 | LMF | 15-03-2026 11:00 | [14 empty] | 0.061 | 0.963 | 0.0131 | 0.0057 | 0.18 | 0.119 | 0.036 | 0.075 | 0.023 | 0.04 | 0.008 | 4.68605 | 0.003 | 0.0292 | 0.0014 | 0.0051 | 0.0068 | 0.0086 | 0.0005 | 0.0025 |  | 0.1285 | 0.0056 | [7 empty] | 0.25 | 0.2768 | 0.59 |  | 0.00035 |  | 0.2683 | 0.18 | 0.23 | 0.0373 | 0.253 | 3.377 | 1.59 | 0.63 | 2026-05-03 07:44
18352 | 7604 | LMF | 15-03-2026 11:17 | [14 empty] | 0.056 | 0.962 | 0.0129 | 0.0038 | 0.172 | 0.117 | 0.036 | 0.074 | 0.023 | 0.029 | 0.008 | 3.54217 | 0.002 | 0.029 | 0.0014 | 0.0046 | 0.0063 | 0.0083 | 0.0004 | 0.0021 |  | 0.1225 | 0.0053 | [7 empty] | 0.24 | 0.27 | 0.55 |  | 0.00024 |  | 0.2648 | 0.18 | 0.23 | 0.0356 | 0.25 | 3.324 | 1.58 | 0.63 | 2026-05-03 07:44
18352 | 7604 | LMF | 15-03-2026 12:42 | [14 empty] | 0.059 | 0.964 | 0.0129 | 0.0027 | 0.169 | 0.114 | 0.036 | 0.075 | 0.022 | 0.026 | 0.008 | 3.48649 | 0.002 | 0.0283 | 0.0008 | 0.0046 | 0.0059 | 0.0074 | 0.0005 | 0.0012 |  | 0.1258 | 0.0051 | [7 empty] | 0.24 | 0.2725 | 0.62 |  | 0.00019 |  | 0.2616 | 0.18 | 0.23 | 0.0349 | 0.247 | 3.2691 | 1.52 | 0.66 | 2026-05-03 07:44
18352 | 7604 | LMF | 15-03-2026 14:37 | [14 empty] | 0.063 | 0.97 | 0.0129 | 0.002 | 0.176 | 0.116 | 0.037 | 0.077 | 0.022 | 0.028 | 0.008 | 4.05714 | 0.004 | 0.0288 | 0.0014 | 0.0277 | 0.0054 | 0.007 | 0.0004 | 0.0013 |  | 0.1302 | 0.0052 | [7 empty] | 0.25 | 0.2795 | 3.96 |  | 0.0002 |  | 0.29 | 0.18 | 0.23 | 0.0605 | 0.252 | 3.322 | 1.51 | 0.66 | 2026-05-03 07:44
18353 | 7604 | LMF | 15-03-2026 11:49 | [14 empty] | 0.054 | 0.742 | 0.0131 | 0.0256 | 0.13 | 0.103 | 0.036 | 0.062 | 0.02 | 0.024 | 0.008 | 3.05195 | 0.002 | 0.0019 | 0.0004 | 0.0036 | 0.0022 | 0.0077 | 0.0005 | 0.0026 |  | 0.1075 | 0.0048 | [7 empty] | 0.2 | 0.2219 | 0.47 |  | 0.00018 |  | 0.2338 | 0.17 | 0.2 | 0.0075 | 0.221 | 2.9747 | 1.66 | 0.6 | 2026-05-03 07:44
18353 | 7604 | LMF | 15-03-2026 12:11 | [14 empty] | 0.059 | 0.994 | 0.0135 | 0.0037 | 0.169 | 0.099 | 0.038 | 0.062 | 0.018 | 0.022 | 0.008 | 3.08333 | 0.002 | 0.0296 | 0.0007 | 0.0054 | 0.0048 | 0.0072 | 0.0004 | 0.0006 |  | 0.1256 | 0.0047 | [7 empty] | 0.25 | 0.2752 | 0.75 |  | 0.00016 |  | 0.2317 | 0.16 | 0.2 | 0.037 | 0.217 | 2.9665 | 1.6 | 0.63 | 2026-05-03 07:44
18353 | 7604 | LMF | 15-03-2026 12:42 | [14 empty] | 0.07 | 0.998 | 0.0139 | 0.0033 | 0.171 | 0.104 | 0.039 | 0.062 | 0.018 | 0.041 | 0.008 | 5.36364 | 0.003 | 0.0304 | 0.0011 | 0.0056 | 0.0059 | 0.0077 | 0.0005 | 0.0013 |  | 0.1378 | 0.0051 | [7 empty] | 0.26 | 0.2879 | 0.73 |  | 0.00032 |  | 0.2385 | 0.17 | 0.21 | 0.039 | 0.223 | 3.0717 | 1.68 | 0.6 | 2026-05-03 07:44
18353 | 7604 | LMF | 15-03-2026 15:00 | [14 empty] | 0.068 | 0.997 | 0.0137 | 0.0025 | 0.171 | 0.103 | 0.04 | 0.063 | 0.018 | 0.029 | 0.008 | 3.9726 | 0.003 | 0.0301 | 0.0005 | 0.0058 | 0.0051 | 0.0073 | 0.0004 | 0.0008 |  | 0.1353 | 0.0047 | [7 empty] | 0.26 | 0.286 | 0.79 |  | 0.00021 |  | 0.2388 | 0.16 | 0.21 | 0.0389 | 0.224 | 3.0538 | 1.63 | 0.61 | 2026-05-03 07:44
18353 | 7604 | LMF | 15-03-2026 15:29 | [14 empty] | 0.068 | 0.998 | 0.0137 | 0.0023 | 0.17 | 0.102 | 0.04 | 0.064 | 0.018 | 0.029 | 0.008 | 3.84 | 0.004 | 0.0303 | 0.0021 | 0.0291 | 0.0048 | 0.0075 | 0.0005 | 0.0009 |  | 0.1358 | 0.0048 | [7 empty] | 0.26 | 0.2862 | 3.88 |  | 0.00022 |  | 0.2638 | 0.16 | 0.21 | 0.0634 | 0.224 | 3.0369 | 1.59 | 0.63 | 2026-05-03 07:44
18354 | 7604 | LMF | 15-03-2026 12:57 | [14 empty] | 0.059 | 0.688 | 0.0129 | 0.0264 | 0.118 | 0.098 | 0.035 | 0.049 | 0.019 | 0.035 | 0.009 | 5.32308 | 0.001 | 0.0022 | 0.0005 | 0.0032 | 0.0032 | 0.0065 | 0.0004 | 0.0031 |  | 0.1082 | 0.005 | [7 empty] | 0.19 | 0.2142 | 0.49 |  | 0.00022 |  | 0.2143 | 0.17 | 0.18 | 0.0064 | 0.201 | 2.8187 | 2 | 0.5 | 2026-05-03 07:44
18354 | 7604 | LMF | 15-03-2026 13:24 | [14 empty] | 0.06 | 0.924 | 0.0131 | 0.0023 | 0.171 | 0.093 | 0.036 | 0.049 | 0.017 | 0.014 | 0.009 | 2.07246 | 0.002 | 0.0289 | 0.0018 | 0.0048 | 0.0052 | 0.0069 | 0.0004 | 0.0014 |  | 0.1225 | 0.0048 | [7 empty] | 0.23 | 0.263 | 0.7 |  | 0.0001 |  | 0.2112 | 0.16 | 0.18 | 0.0357 | 0.195 | 2.806 | 1.9 | 0.53 | 2026-05-03 07:44
18354 | 7604 | LMF | 15-03-2026 15:19 | [14 empty] | 0.064 | 0.94 | 0.0133 | 0.002 | 0.176 | 0.094 | 0.037 | 0.055 | 0.016 | 0.017 | 0.009 | 2.30137 | 0.002 | 0.029 | 0.0008 | 0.0053 | 0.0063 | 0.0073 | 0.0004 | 0.0014 |  | 0.1276 | 0.0048 | [7 empty] | 0.24 | 0.2709 | 0.73 |  | 0.00012 |  | 0.2175 | 0.16 | 0.19 | 0.0363 | 0.202 | 2.8554 | 1.71 | 0.59 | 2026-05-03 07:44
18354 | 7604 | LMF | 15-03-2026 16:04 | [14 empty] | 0.068 | 0.942 | 0.013 | 0.0016 | 0.179 | 0.095 | 0.037 | 0.054 | 0.016 | 0.028 | 0.009 | 3.94366 | 0.002 | 0.0283 | 0.0007 | 0.0055 | 0.0034 | 0.0071 | 0.0004 | 0.001 |  | 0.1318 | 0.0047 | [7 empty] | 0.25 | 0.2757 | 0.77 |  | 0.0002 |  | 0.2175 | 0.16 | 0.19 | 0.0358 | 0.202 | 2.8706 | 1.76 | 0.57 | 2026-05-03 07:44
18354 | 7604 | LMF | 15-03-2026 16:18 | [14 empty] | 0.07 | 0.942 | 0.013 | 0.0017 | 0.178 | 0.094 | 0.037 | 0.055 | 0.016 | 0.032 | 0.009 | 5.43103 | 0.003 | 0.0286 | 0.0031 | 0.021 | 0.004 | 0.0058 | 0.0004 | 0.0009 |  | 0.1339 | 0.0046 | [7 empty] | 0.25 | 0.2778 | 3.62 |  | 0.00018 |  | 0.2355 | 0.16 | 0.19 | 0.0526 | 0.202 | 2.8532 | 1.71 | 0.59 | 2026-05-03 07:44
18355 | 7604 | LMF | 15-03-2026 16:06 | [14 empty] | 0.049 | 0.661 | 0.0126 | 0.0375 | 0.107 | 0.101 | 0.039 | 0.063 | 0.023 | 0.034 | 0.009 | 5.7931 | 0.001 | 0.0007 | 0.0007 | 0.003 | 0.0008 | 0.0058 | 0.0004 | 0.0013 |  | 0.0973 | 0.0045 | [7 empty] | 0.18 | 0.2005 | 0.52 |  | 0.00019 |  | 0.2392 | 0.17 | 0.2 | 0.0047 | 0.226 | 2.9004 | 1.6 | 0.62 | 2026-05-03 07:44
18355 | 7604 | LMF | 15-03-2026 16:28 | [14 empty] | 0.067 | 0.987 | 0.0133 | 0.003 | 0.182 | 0.103 | 0.041 | 0.061 | 0.02 | 0.018 | 0.009 | 2.31646 | 0.002 | 0.03 | 0.0009 | 0.0054 | 0.0046 | 0.0079 | 0.0004 | 0.0005 |  | 0.1342 | 0.0043 | [7 empty] | 0.26 | 0.2854 | 0.68 |  | 0.00014 |  | 0.2408 | 0.17 | 0.21 | 0.0374 | 0.225 | 3.0589 | 1.69 | 0.59 | 2026-05-03 07:44
18355 | 7604 | LMF | 15-03-2026 17:06 | [14 empty] | 0.067 | 0.982 | 0.0133 | 0.0027 | 0.182 | 0.102 | 0.042 | 0.062 | 0.02 | 0.033 | 0.009 | 4.16456 | 0.003 | 0.0298 | 0.0024 | 0.0292 | 0.0046 | 0.0079 | 0.0003 | 0.0005 |  | 0.1335 | 0.0044 | [7 empty] | 0.25 | 0.2849 | 3.7 |  | 0.00026 |  | 0.2669 | 0.17 | 0.21 | 0.062 | 0.226 | 3.0435 | 1.65 | 0.61 | 2026-05-03 07:44
18356 | 7604 | LMF | 15-03-2026 17:43 | [14 empty] | 0.044 | 0.656 | 0.0113 | 0.0496 | 0.071 | 0.117 | 0.029 | 0.071 | 0.023 | 0.024 | 0.009 | 3.63636 | 0.001 | 0.0011 | 0.0003 | 0.0017 | 0.0017 | 0.0066 | 0.0004 | 0.002 |  | 0.0913 | 0.0048 | [7 empty] | 0.18 | 0.1883 | 0.26 |  | 0.00016 |  | 0.2516 | 0.19 | 0.22 | 0.0038 | 0.24 | 3.1297 | 1.65 | 0.61 | 2026-05-03 07:44
18356 | 7604 | LMF | 15-03-2026 17:55 | [14 empty] | 0.051 | 0.935 | 0.0118 | 0.0142 | 0.136 | 0.116 | 0.031 | 0.071 | 0.02 | 0.028 | 0.009 | 3.86111 | 0.002 | 0.0278 | 0.001 | 0.0035 | 0.0049 | 0.0072 | 0.0004 | 0.0013 |  | 0.1143 | 0.0049 | [7 empty] | 0.23 | 0.2525 | 0.49 |  | 0.0002 |  | 0.2521 | 0.19 | 0.22 | 0.0333 | 0.238 | 3.219 | 1.63 | 0.61 | 2026-05-03 07:44
18356 | 7604 | LMF | 15-03-2026 18:14 | [14 empty] | 0.063 | 0.936 | 0.0118 | 0.0045 | 0.176 | 0.118 | 0.032 | 0.072 | 0.021 | 0.024 | 0.009 | 2.82558 | 0.003 | 0.0305 | 0.0017 | 0.0271 | 0.0058 | 0.0086 | 0.0004 | 0.0013 |  | 0.1281 | 0.0048 | [7 empty] | 0.24 | 0.2722 | 3.15 |  | 0.00021 |  | 0.2815 | 0.19 | 0.22 | 0.0606 | 0.243 | 3.3185 | 1.64 | 0.61 | 2026-05-03 07:44
18356 | 7604 | LMF | 15-03-2026 18:14 | [14 empty] | 0.065 | 0.939 | 0.012 | 0.0039 | 0.179 | 0.12 | 0.032 | 0.07 | 0.021 | 0.034 | 0.009 | 4.10976 | 0.004 | 0.0308 | 0.0028 | 0.0306 | 0.0051 | 0.0082 | 0.0004 | 0.0018 |  | 0.1305 | 0.0048 | [7 empty] | 0.25 | 0.2754 | 3.73 |  | 0.00028 |  | 0.286 | 0.19 | 0.22 | 0.0654 | 0.243 | 3.3553 | 1.71 | 0.58 | 2026-05-03 07:44
18356 | 7604 | LMF | 15-03-2026 18:17 | [14 empty] | 0.065 | 0.934 | 0.0119 | 0.0039 | 0.175 | 0.116 | 0.032 | 0.07 | 0.02 | 0.033 | 0.009 | 4.64286 | 0.003 | 0.0298 | 0.0029 | 0.0302 | 0.0046 | 0.007 | 0.0003 | 0.0006 |  | 0.1292 | 0.0048 | [7 empty] | 0.24 | 0.2732 | 4.31 |  | 0.00023 |  | 0.2805 | 0.19 | 0.22 | 0.063 | 0.238 | 3.2772 | 1.66 | 0.6 | 2026-05-03 07:44
18357 | 7604 | LMF | 15-03-2026 19:25 | [14 empty] | 0.051 | 0.678 | 0.0105 | 0.0319 | 0.107 | 0.115 | 0.033 | 0.077 | 0.023 | 0.02 | 0.007 | 3.38983 | 0.001 | 0.001 | 0.0005 | 0.0029 | 0.0013 | 0.0059 | 0.0005 | 0.0016 |  | 0.1013 | 0.0043 | [7 empty] | 0.19 | 0.206 | 0.49 |  | 0.00012 |  | 0.2595 | 0.17 | 0.23 | 0.0049 | 0.248 | 3.1563 | 1.49 | 0.67 | 2026-05-03 07:44
18357 | 7604 | LMF | 15-03-2026 19:35 | [14 empty] | 0.056 | 0.923 | 0.0114 | 0.0068 | 0.15 | 0.115 | 0.034 | 0.078 | 0.021 | 0.036 | 0.007 | 6.375 | 0.003 | 0.0297 | 0.0011 | 0.0265 | 0.0049 | 0.0056 | 0.0003 | 0.0013 |  | 0.1191 | 0.0045 | [7 empty] | 0.23 | 0.2593 | 4.73 |  | 0.0002 |  | 0.2835 | 0.17 | 0.23 | 0.0592 | 0.248 | 3.2402 | 1.47 | 0.68 | 2026-05-03 07:44
18357 | 7604 | LMF | 15-03-2026 19:43 | [14 empty] | 0.063 | 0.922 | 0.0112 | 0.0045 | 0.17 | 0.114 | 0.035 | 0.078 | 0.022 | 0.03 | 0.007 | 3.98684 | 0.004 | 0.0293 | 0.0054 | 0.0289 | 0.0049 | 0.0076 | 0.0004 | 0.0011 |  | 0.1274 | 0.0045 | [7 empty] | 0.24 | 0.27 | 3.8 |  | 0.00023 |  | 0.2915 | 0.17 | 0.23 | 0.0622 | 0.249 | 3.2498 | 1.46 | 0.68 | 2026-05-03 07:44
18358 | 7604 | LMF | 15-03-2026 20:34 | [14 empty] | 0.056 | 0.739 | 0.0102 | 0.0252 | 0.131 | 0.103 | 0.025 | 0.064 | 0.022 | 0.037 | 0.008 | 8.11111 | 0.001 | 0.0011 | 0.0005 | 0.0038 | 0.0012 | 0.0045 | 0.0003 | 0.0017 |  | 0.1079 | 0.0046 | [7 empty] | 0.2 | 0.2218 | 0.84 |  | 0.00016 |  | 0.2268 | 0.17 | 0.19 | 0.0059 | 0.214 | 2.9212 | 1.61 | 0.62 | 2026-05-03 07:44
18358 | 7604 | LMF | 15-03-2026 20:49 | [14 empty] | 0.06 | 0.942 | 0.0109 | 0.0043 | 0.168 | 0.102 | 0.027 | 0.064 | 0.02 | 0.027 | 0.008 | 4.56897 | 0.003 | 0.0299 | 0.0007 | 0.0294 | 0.0042 | 0.0058 | 0.0004 | 0.0005 |  | 0.1239 | 0.0045 | [7 empty] | 0.24 | 0.2661 | 5.07 |  | 0.00015 |  | 0.2519 | 0.17 | 0.19 | 0.0623 | 0.213 | 2.9712 | 1.59 | 0.63 | 2026-05-03 07:44
18358 | 7604 | LMF | 15-03-2026 21:01 | [14 empty] | 0.067 | 0.939 | 0.0109 | 0.0032 | 0.172 | 0.104 | 0.027 | 0.065 | 0.02 | 0.029 | 0.008 | 5.12281 | 0.003 | 0.03 | 0.0023 | 0.0289 | 0.005 | 0.0057 | 0.0003 | 0.0006 |  | 0.1304 | 0.0045 | [7 empty] | 0.24 | 0.2734 | 5.07 |  | 0.00017 |  | 0.2559 | 0.17 | 0.2 | 0.0619 | 0.216 | 3.0168 | 1.6 | 0.63 | 2026-05-03 07:44
18359 | 7604 | LMF | 15-03-2026 23:21 | [14 empty] | 0.057 | 0.706 | 0.0109 | 0.0306 | 0.111 | 0.116 | 0.026 | 0.056 | 0.021 | 0.032 | 0.008 | 5.26667 | 0.002 | 0.0012 | 0.0005 | 0.0037 | 0.0016 | 0.006 | 0.0004 | 0.003 |  | 0.1076 | 0.0048 | [7 empty] | 0.2 | 0.2145 | 0.62 |  | 0.00019 |  | 0.2319 | 0.18 | 0.2 | 0.0069 | 0.219 | 3.1176 | 2.07 | 0.48 | 2026-05-03 07:44
18359 | 7604 | LMF | 16-03-2026 00:01 | [14 empty] | 0.064 | 0.928 | 0.0113 | 0.0039 | 0.163 | 0.109 | 0.028 | 0.056 | 0.019 | 0.026 | 0.008 | 5.2449 | 0.002 | 0.0014 | 0.0011 | 0.0056 | 0.0025 | 0.0049 | 0.0005 | 0.0018 |  | 0.1276 | 0.0047 | [7 empty] | 0.24 | 0.2667 | 1.14 |  | 0.00013 |  | 0.2277 | 0.17 | 0.19 | 0.009 | 0.212 | 3.0774 | 1.95 | 0.51 | 2026-05-03 07:44
18359 | 7604 | LMF | 16-03-2026 00:29 | [14 empty] | 0.068 | 0.93 | 0.0113 | 0.0025 | 0.17 | 0.111 | 0.029 | 0.056 | 0.019 | 0.035 | 0.008 | 7.22449 | 0.004 | 0.031 | 0.0012 | 0.035 | 0.0055 | 0.0049 | 0.0004 | 0.0021 |  | 0.1318 | 0.0047 | [7 empty] | 0.24 | 0.2729 | 7.14 |  | 0.00017 |  | 0.2601 | 0.18 | 0.2 | 0.07 | 0.215 | 3.1253 | 1.98 | 0.5 | 2026-05-03 07:44
18359 | 7604 | LMF | 16-03-2026 04:26 | [14 empty] | 0.071 | 0.934 | 0.0113 | 0.0016 | 0.18 | 0.111 | 0.029 | 0.057 | 0.018 | 0.02 | 0.008 | 2.82857 | 0.004 | 0.0304 | 0.0005 | 0.0258 | 0.0047 | 0.007 | 0.0004 | 0.0016 |  | 0.1352 | 0.0045 | [7 empty] | 0.25 | 0.278 | 3.69 |  | 0.00014 |  | 0.25 | 0.17 | 0.2 | 0.0602 | 0.215 | 3.1424 | 1.95 | 0.51 | 2026-05-03 07:44
18359 | 7604 | LMF | 16-03-2026 04:59 | [14 empty] | 0.073 | 0.931 | 0.0112 | 0.0016 | 0.182 | 0.108 | 0.029 | 0.056 | 0.019 | 0.029 | 0.008 | 4.09859 | 0.004 | 0.03 | 0.0031 | 0.0272 | 0.0046 | 0.0071 | 0.0004 | 0.0018 |  | 0.1371 | 0.0044 | [7 empty] | 0.25 | 0.2798 | 3.83 |  | 0.00021 |  | 0.2509 | 0.17 | 0.19 | 0.0612 | 0.212 | 3.0859 | 1.93 | 0.52 | 2026-05-03 07:44
18360 | 7604 | LMF | 15-03-2026 23:59 | [14 empty] | 0.056 | 0.663 | 0.0112 | 0.0273 | 0.099 | 0.15 | 0.035 | 0.081 | 0.022 | 0.033 | 0.01 | 6.22642 | 0.001 | 0.0014 | 0.0005 | 0.0032 | 0.0024 | 0.0053 | 0.0004 | 0.0029 |  | 0.1066 | 0.0048 | [7 empty] | 0.19 | 0.21 | 0.6 |  | 0.00017 |  | 0.302 | 0.23 | 0.27 | 0.0056 | 0.288 | 3.7506 | 1.85 | 0.54 | 2026-05-03 07:44
18360 | 7604 | LMF | 16-03-2026 00:34 | [14 empty] | 0.059 | 0.909 | 0.0116 | 0.0025 | 0.152 | 0.149 | 0.036 | 0.079 | 0.02 | 0.015 | 0.01 | 2.13889 | 0.002 | 0.0281 | 0.0008 | 0.0053 | 0.0044 | 0.0072 | 0.0003 | 0.0013 |  | 0.1231 | 0.0049 | [7 empty] | 0.24 | 0.2627 | 0.74 |  | 0.00011 |  | 0.3002 | 0.23 | 0.26 | 0.0354 | 0.284 | 3.8173 | 1.89 | 0.53 | 2026-05-03 07:44
18360 | 7604 | LMF | 16-03-2026 00:57 | [14 empty] | 0.065 | 0.928 | 0.0116 | 0.0021 | 0.163 | 0.145 | 0.037 | 0.079 | 0.019 | 0.027 | 0.009 | 3.73611 | 0.002 | 0.0279 | 0.0008 | 0.0056 | 0.0055 | 0.0072 | 0.0004 | 0.0012 |  | 0.1307 | 0.0046 | [7 empty] | 0.25 | 0.2734 | 0.78 |  | 0.00019 |  | 0.2966 | 0.22 | 0.26 | 0.0355 | 0.28 | 3.772 | 1.84 | 0.54 | 2026-05-03 07:44
18360 | 7604 | LMF | 16-03-2026 01:33 | [14 empty] | 0.068 | 0.928 | 0.0117 | 0.0019 | 0.166 | 0.147 | 0.037 | 0.079 | 0.02 | 0.034 | 0.009 | 4.34615 | 0.003 | 0.0281 | 0.0007 | 0.0254 | 0.006 | 0.0078 | 0.0005 | 0.0017 |  | 0.1346 | 0.0049 | [7 empty] | 0.25 | 0.2774 | 3.26 |  | 0.00026 |  | 0.3195 | 0.22 | 0.26 | 0.0565 | 0.283 | 3.809 | 1.86 | 0.54 | 2026-05-03 07:44
18360 | 7604 | LMF | 16-03-2026 02:25 | [14 empty] | 0.067 | 0.927 | 0.0116 | 0.0017 | 0.167 | 0.145 | 0.038 | 0.078 | 0.019 | 0.028 | 0.01 | 3.50617 | 0.003 | 0.0272 | 0.0008 | 0.023 | 0.0042 | 0.0081 | 0.0003 | 0.0011 |  | 0.1324 | 0.0046 | [7 empty] | 0.25 | 0.2762 | 2.84 |  | 0.00023 |  | 0.314 | 0.22 | 0.26 | 0.0532 | 0.28 | 3.7763 | 1.86 | 0.54 | 2026-05-03 07:44
18360 | 7604 | LMF | 16-03-2026 03:35 | [14 empty] | 0.07 | 0.933 | 0.0117 | 0.0016 | 0.172 | 0.147 | 0.038 | 0.079 | 0.02 | 0.03 | 0.01 | 3.14737 | 0.003 | 0.0276 | 0.0008 | 0.0216 | 0.0041 | 0.0095 | 0.0004 | 0.0017 |  | 0.1366 | 0.0047 | [7 empty] | 0.25 | 0.2814 | 2.27 |  | 0.00028 |  | 0.3168 | 0.22 | 0.26 | 0.0522 | 0.284 | 3.819 | 1.86 | 0.54 | 2026-05-03 07:44
18360 | 7604 | LMF | 16-03-2026 03:51 | [14 empty] | 0.069 | 0.931 | 0.0114 | 0.0016 | 0.172 | 0.144 | 0.038 | 0.079 | 0.02 | 0.034 | 0.01 | 4.07143 | 0.004 | 0.0271 | 0.0034 | 0.0307 | 0.0048 | 0.0084 | 0.0004 | 0.001 |  | 0.1354 | 0.0046 | [7 empty] | 0.25 | 0.2801 | 3.65 |  | 0.00029 |  | 0.3254 | 0.22 | 0.26 | 0.0618 | 0.281 | 3.7669 | 1.82 | 0.55 | 2026-05-03 07:44
18361 | 7604 | LMF | 16-03-2026 01:15 | [14 empty] | 0.049 | 0.665 | 0.0107 | 0.0242 | 0.091 | 0.127 | 0.034 | 0.064 | 0.021 | 0.025 | 0.008 | 4.39286 | 0.001 | 0.0013 | 0.0005 | 0.0035 | 0.0019 | 0.0056 | 0.0003 | 0.0022 |  | 0.0974 | 0.0044 | [7 empty] | 0.18 | 0.199 | 0.63 |  | 0.00014 |  | 0.2582 | 0.19 | 0.23 | 0.0058 | 0.246 | 3.3093 | 1.98 | 0.5 | 2026-05-03 07:44
18361 | 7604 | LMF | 16-03-2026 02:07 | [14 empty] | 0.058 | 0.945 | 0.0114 | 0.0038 | 0.175 | 0.124 | 0.036 | 0.064 | 0.018 | 0.025 | 0.008 | 3.41892 | 0.002 | 0.03 | 0.0011 | 0.0064 | 0.005 | 0.0074 | 0.0003 | 0.0009 |  | 0.123 | 0.0045 | [7 empty] | 0.24 | 0.2684 | 0.86 |  | 0.00019 |  | 0.2578 | 0.19 | 0.22 | 0.0384 | 0.242 | 3.3963 | 1.94 | 0.52 | 2026-05-03 07:44
18361 | 7604 | LMF | 16-03-2026 04:01 | [14 empty] | 0.068 | 0.943 | 0.0115 | 0.0015 | 0.17 | 0.125 | 0.037 | 0.065 | 0.019 | 0.013 | 0.008 | 1.64198 | 0.003 | 0.0299 | 0.0005 | 0.0128 | 0.0048 | 0.0081 | 0.0003 | 0.001 |  | 0.1331 | 0.0044 | [7 empty] | 0.25 | 0.2779 | 1.58 |  | 0.00011 |  | 0.2677 | 0.19 | 0.23 | 0.0457 | 0.246 | 3.4115 | 1.92 | 0.52 | 2026-05-03 07:44
18361 | 7604 | LMF | 16-03-2026 04:22 | [14 empty] | 0.066 | 0.941 | 0.0113 | 0.0015 | 0.172 | 0.124 | 0.037 | 0.064 | 0.018 | 0.026 | 0.008 | 3.225 | 0.004 | 0.0296 | 0.002 | 0.0238 | 0.0045 | 0.008 | 0.0003 | 0.0008 |  | 0.131 | 0.0044 | [7 empty] | 0.25 | 0.2758 | 2.98 |  | 0.00021 |  | 0.2773 | 0.19 | 0.23 | 0.0574 | 0.243 | 3.3914 | 1.94 | 0.52 | 2026-05-03 07:44
18362 | 7604 | LMF | 16-03-2026 04:49 | [14 empty] | 0.048 | 0.68 | 0.0106 | 0.0351 | 0.081 | 0.12 | 0.035 | 0.064 | 0.021 | 0.025 | 0.007 | 3.22368 | 0.001 | 0.0009 | 0.0006 | 0.0027 | 0.0017 | 0.0076 | 0.0004 | 0.0019 |  | 0.097 | 0.0048 | [7 empty] | 0.19 | 0.1985 | 0.36 |  | 0.00019 |  | 0.2515 | 0.18 | 0.22 | 0.0046 | 0.24 | 3.172 | 1.88 | 0.53 | 2026-05-03 07:44
18362 | 7604 | LMF | 16-03-2026 05:13 | [14 empty] | 0.063 | 0.939 | 0.0112 | 0.0026 | 0.178 | 0.119 | 0.036 | 0.065 | 0.019 | 0.017 | 0.007 | 2.01176 | 0.001 | 0.0294 | 0.0011 | 0.0061 | 0.004 | 0.0085 | 0.0003 | 0.0007 |  | 0.1276 | 0.0047 | [7 empty] | 0.24 | 0.2726 | 0.72 |  | 0.00015 |  | 0.254 | 0.18 | 0.22 | 0.0365 | 0.239 | 3.3131 | 1.83 | 0.55 | 2026-05-03 07:44
18362 | 7604 | LMF | 16-03-2026 05:32 | [14 empty] | 0.063 | 0.939 | 0.0111 | 0.0023 | 0.177 | 0.12 | 0.037 | 0.066 | 0.019 | 0.037 | 0.008 | 3.92632 | 0.003 | 0.0296 | 0.0019 | 0.0291 | 0.0049 | 0.0095 | 0.0003 | 0.001 |  | 0.1279 | 0.0045 | [7 empty] | 0.24 | 0.2732 | 3.06 |  | 0.00035 |  | 0.2812 | 0.18 | 0.22 | 0.0617 | 0.242 | 3.3322 | 1.82 | 0.55 | 2026-05-03 07:44
18363 | 7604 | LMF | 16-03-2026 05:50 | [14 empty] | 0.051 | 0.687 | 0.0105 | 0.0123 | 0.082 | 0.1 | 0.031 | 0.057 | 0.02 | 0.011 | 0.007 | 1.3125 | 0.001 | 0.0007 | 0.0011 | 0.0029 | 0.0014 | 0.008 | 0.0003 | 0.0014 |  | 0.0985 | 0.0044 | [7 empty] | 0.19 | 0.2001 | 0.36 |  | 8e-05 |  | 0.2196 | 0.16 | 0.19 | 0.0046 | 0.208 | 2.7827 | 1.75 | 0.57 | 2026-05-03 07:44
18363 | 7604 | LMF | 16-03-2026 06:14 | [14 empty] | 0.059 | 0.946 | 0.0113 | 0.0026 | 0.177 | 0.101 | 0.033 | 0.057 | 0.017 | 0.024 | 0.007 | 3.06494 | 0.002 | 0.0273 | 0.0012 | 0.0064 | 0.0049 | 0.0077 | 0.0003 | 0.001 |  | 0.1227 | 0.0044 | [7 empty] | 0.24 | 0.2671 | 0.83 |  | 0.00018 |  | 0.2234 | 0.16 | 0.19 | 0.0357 | 0.208 | 2.9579 | 1.77 | 0.56 | 2026-05-03 07:44
18363 | 7604 | LMF | 16-03-2026 06:32 | [14 empty] | 0.066 | 1.001 | 0.0114 | 0.0019 | 0.169 | 0.104 | 0.035 | 0.059 | 0.017 | 0.026 | 0.007 | 3.16867 | 0.005 | 0.0276 | 0.0038 | 0.0291 | 0.0047 | 0.0083 | 0.0004 | 0.0012 |  | 0.1332 | 0.0043 | [7 empty] | 0.26 | 0.2832 | 3.51 |  | 0.00022 |  | 0.2558 | 0.16 | 0.2 | 0.0617 | 0.215 | 3.0122 | 1.76 | 0.57 | 2026-05-03 07:44
18364 | MA204 | LMF | 16-03-2026 07:57 | [14 empty] | 0.076 | 0.766 | 0.0106 | 0.0451 | 0.008 | 0.109 | 0.034 | 0.054 | 0.011 | 0.051 | 0.006 |  | 0.002 | 0.0007 | 0.0004 | 0.0018 | 0 | 0 | 0.0001 | 0.0004 |  | 0.124 | 0.0074 | [7 empty] | 0.22 | 0.2252 |  |  |  |  | 0.2165 | 0.16 | 0.2 | 0.0045 | 0.208 | 2.8349 | 2.02 | 0.5 | 2026-05-03 07:44
18364 | MA204 | LMF | 16-03-2026 08:24 | [14 empty] | 0.136 | 1.264 | 0.0121 | 0.0069 | 0.02 | 0.11 | 0.037 | 0.102 | 0.007 | 0.019 | 0.006 |  | 0.051 | 0.0011 | 0.0003 | 0.0024 | 0 | 0 | 0 | 0 |  | 0.2145 | 0.0074 | [7 empty] | 0.38 | 0.3831 |  |  |  |  | 0.2646 | 0.16 | 0.25 | 0.0545 | 0.256 | 3.0428 | 1.08 | 0.93 | 2026-05-03 07:44
18364 | MA204 | LMF | 16-03-2026 08:40 | [14 empty] | 0.156 | 1.319 | 0.0122 | 0.0055 | 0.017 | 0.11 | 0.038 | 0.102 | 0.006 | 0.032 | 0.006 |  | 0.059 | 0.0359 | 0.0002 | 0.0025 | 0 | 0 | 0 | 0 |  | 0.2379 | 0.0075 | [7 empty] | 0.41 | 0.4134 |  |  |  |  | 0.2649 | 0.16 | 0.25 | 0.0974 | 0.256 | 3.0418 | 1.08 | 0.93 | 2026-05-03 07:44
18364 | MA204 | LMF | 16-03-2026 10:03 | [14 empty] | 0.171 | 1.328 | 0.0122 | 0.0036 | 0.018 | 0.111 | 0.039 | 0.101 | 0.006 | 0.033 | 0.006 |  | 0.063 | 0.0415 | 0.0003 | 0.0026 | 0 | 0 | 0 | 0 |  | 0.2539 | 0.0076 | [7 empty] | 0.43 | 0.4311 |  |  |  |  | 0.2662 | 0.16 | 0.25 | 0.1071 | 0.257 | 3.0591 | 1.1 | 0.91 | 2026-05-03 07:44
18364 | MA204 | LMF | 16-03-2026 10:18 | [14 empty] | 0.171 | 1.328 | 0.0124 | 0.0033 | 0.018 | 0.112 | 0.039 | 0.102 | 0.006 | 0.033 | 0.006 |  | 0.063 | 0.0416 | 0.0022 | 0.0027 | 0 | 0 | 0 | 0 |  | 0.254 | 0.0074 | [7 empty] | 0.43 | 0.4313 |  |  |  |  | 0.2701 | 0.16 | 0.25 | 0.1073 | 0.259 | 3.0837 | 1.1 | 0.91 | 2026-05-03 07:44
18365 | MA204 | LMF | 16-03-2026 09:18 | [14 empty] | 0.08 | 0.64 | 0.0089 | 0.0661 | 0.009 | 0.124 | 0.034 | 0.073 | 0.014 | 0.033 | 0.007 |  | 0.002 | 0.0008 | 0.0003 | 0.0023 | 0 | 0 | 0.0001 | 0.0015 |  | 0.1231 | 0.0079 | [7 empty] | 0.21 | 0.2113 |  |  |  |  | 0.2543 | 0.18 | 0.23 | 0.0051 | 0.245 | 3.1313 | 1.7 | 0.59 | 2026-05-03 07:44
18365 | MA204 | LMF | 16-03-2026 09:56 | [14 empty] | 0.163 | 1.319 | 0.0107 | 0.0057 | 0.017 | 0.126 | 0.038 | 0.102 | 0.009 | 0.01 | 0.007 |  | 0.063 | 0.0421 | 0.0003 | 0.002 | 0 | 0 | 0 | 0 |  | 0.2463 | 0.0079 | [7 empty] | 0.42 | 0.4229 |  |  |  |  | 0.2838 | 0.18 | 0.27 | 0.1071 | 0.275 | 3.2954 | 1.24 | 0.81 | 2026-05-03 07:44
18365 | MA204 | LMF | 16-03-2026 10:27 | [14 empty] | 0.169 | 1.309 | 0.0107 | 0.0056 | 0.017 | 0.128 | 0.039 | 0.101 | 0.009 | 0.022 | 0.007 |  | 0.063 | 0.0415 | 0.0002 | 0.002 | 0 | 0 | 0 | 0 |  | 0.252 | 0.008 | [7 empty] | 0.42 | 0.4275 |  |  |  |  | 0.2857 | 0.18 | 0.27 | 0.1065 | 0.277 | 3.3276 | 1.27 | 0.79 | 2026-05-03 07:44
18365 | MA204 | LMF | 16-03-2026 11:04 | [14 empty] | 0.169 | 1.317 | 0.0106 | 0.0047 | 0.019 | 0.127 | 0.039 | 0.102 | 0.008 | 0.046 | 0.006 |  | 0.063 | 0.0419 | 0.0023 | 0.0022 | 0 | 0 | 0 | 0 |  | 0.2523 | 0.0078 | [7 empty] | 0.43 | 0.4289 |  |  |  |  | 0.2868 | 0.18 | 0.27 | 0.1071 | 0.276 | 3.3139 | 1.25 | 0.8 | 2026-05-03 07:44
18366 | MA204 | LMF | 16-03-2026 10:41 | [14 empty] | 0.084 | 0.638 | 0.0092 | 0.0539 | 0.009 | 0.115 | 0.038 | 0.058 | 0.01 | 0.025 | 0.007 |  | 0.002 | 0.001 | 0.0003 | 0.002 | 0 | 0 | 0.0001 | 0.0014 |  | 0.1262 | 0.0078 | [7 empty] | 0.21 | 0.2134 |  |  |  |  | 0.23 | 0.17 | 0.21 | 0.005 | 0.221 | 2.939 | 1.98 | 0.5 | 2026-05-03 07:44
18366 | MA204 | LMF | 16-03-2026 11:13 | [14 empty] | 0.164 | 1.263 | 0.0107 | 0.0066 | 0.019 | 0.117 | 0.041 | 0.106 | 0.005 | 0.014 | 0.006 |  | 0.061 | 0.0014 | 0.0006 | 0.0021 | 0 | 0 | 0.0001 | 0 |  | 0.2444 | 0.0077 | [7 empty] | 0.41 | 0.414 |  |  |  |  | 0.2783 | 0.17 | 0.26 | 0.0645 | 0.269 | 3.1594 | 1.1 | 0.91 | 2026-05-03 07:44
18366 | MA204 | LMF | 16-03-2026 11:31 | [14 empty] | 0.174 | 1.309 | 0.011 | 0.0065 | 0.016 | 0.116 | 0.042 | 0.106 | 0.005 | 0.031 | 0.006 |  | 0.063 | 0.0405 | 0.0011 | 0.0022 | 0 | 0 | 0 | 0 |  | 0.2563 | 0.0079 | [7 empty] | 0.43 | 0.4316 |  |  |  |  | 0.2786 | 0.17 | 0.26 | 0.1057 | 0.269 | 3.1431 | 1.09 | 0.91 | 2026-05-03 07:44
18366 | MA204 | LMF | 16-03-2026 12:03 | [14 empty] | 0.178 | 1.306 | 0.011 | 0.0061 | 0.015 | 0.117 | 0.043 | 0.105 | 0.005 | 0.029 | 0.006 |  | 0.064 | 0.0403 | 0.0024 | 0.0022 | 0 | 0 | 0 | 0.0001 |  | 0.2603 | 0.0077 | [7 empty] | 0.43 | 0.4353 |  |  |  |  | 0.2809 | 0.17 | 0.27 | 0.1065 | 0.27 | 3.1572 | 1.11 | 0.9 | 2026-05-03 07:44
18367 | MA204 | LMF | 16-03-2026 12:05 | [14 empty] | 0.067 | 0.681 | 0.0102 | 0.0534 | 0.009 | 0.114 | 0.054 | 0.064 | 0.016 | 0.046 | 0.006 |  | 0.002 | 0.0013 | 0.0003 | 0.0021 | 0 | 0 | 0 | 0.0016 |  | 0.1121 | 0.0077 | [7 empty] | 0.21 | 0.2082 |  |  |  |  | 0.2564 | 0.16 | 0.23 | 0.0054 | 0.248 | 2.9741 | 1.78 | 0.56 | 2026-05-03 07:44
18367 | MA204 | LMF | 16-03-2026 12:32 | [14 empty] | 0.155 | 1.317 | 0.0116 | 0.005 | 0.031 | 0.114 | 0.058 | 0.1 | 0.011 | 0.02 | 0.006 |  | 0.053 | 0.0444 | 0.0005 | 0.0042 | 0 | 0 | 0 | 0 |  | 0.2382 | 0.0076 | [7 empty] | 0.41 | 0.4183 |  |  |  |  | 0.2938 | 0.16 | 0.27 | 0.1016 | 0.283 | 3.1418 | 1.14 | 0.88 | 2026-05-03 07:44
18367 | MA204 | LMF | 16-03-2026 12:55 | [14 empty] | 0.167 | 1.314 | 0.0118 | 0.004 | 0.028 | 0.114 | 0.058 | 0.101 | 0.011 | 0.013 | 0.006 |  | 0.053 | 0.0438 | 0.0009 | 0.0036 | 0 | 0 | 0 | 0 |  | 0.2499 | 0.0077 | [7 empty] | 0.42 | 0.4294 |  |  |  |  | 0.2945 | 0.16 | 0.27 | 0.1004 | 0.284 | 3.1431 | 1.13 | 0.89 | 2026-05-03 07:44
18367 | MA204 | LMF | 16-03-2026 13:19 | [14 empty] | 0.177 | 1.315 | 0.0119 | 0.0033 | 0.03 | 0.116 | 0.059 | 0.101 | 0.011 | 0.032 | 0.006 |  | 0.063 | 0.0448 | 0.0019 | 0.004 | 0 | 0 | 0 | 0 |  | 0.2612 | 0.0078 | [7 empty] | 0.44 | 0.4422 |  |  |  |  | 0.2991 | 0.17 | 0.28 | 0.1118 | 0.287 | 3.1838 | 1.15 | 0.87 | 2026-05-03 07:44
18368 | MA204 | LMF | 16-03-2026 13:21 | [14 empty] | 0.076 | 0.565 | 0.008 | 0.062 | 0.009 | 0.111 | 0.04 | 0.058 | 0.013 | 0.03 | 0.008 |  | 0.002 | 0.0012 | 0.0003 | 0.0023 | 0 | 0 | 0 | 0.0016 |  | 0.1141 | 0.0074 | [7 empty] | 0.19 | 0.1939 |  |  |  |  | 0.2322 | 0.17 | 0.21 | 0.0055 | 0.222 | 2.8487 | 1.91 | 0.52 | 2026-05-03 07:44
18368 | MA204 | LMF | 16-03-2026 13:47 | [14 empty] | 0.164 | 1.291 | 0.0099 | 0.0107 | 0.018 | 0.112 | 0.044 | 0.103 | 0.007 | 0.024 | 0.008 |  | 0.062 | 0.0438 | 0.0003 | 0.0029 | 0 | 0 | 0 | 0 |  | 0.2453 | 0.0074 | [7 empty] | 0.42 | 0.419 |  |  |  |  | 0.2768 | 0.17 | 0.26 | 0.1087 | 0.266 | 3.0505 | 1.09 | 0.92 | 2026-05-03 07:44
18368 | MA204 | LMF | 16-03-2026 14:18 | [14 empty] | 0.172 | 1.322 | 0.01 | 0.0054 | 0.015 | 0.114 | 0.046 | 0.104 | 0.007 | 0.017 | 0.008 |  | 0.063 | 0.0419 | 0.0003 | 0.0021 | 0 | 0 | 0 | 0 |  | 0.2551 | 0.0074 | [7 empty] | 0.43 | 0.4326 |  |  |  |  | 0.281 | 0.17 | 0.26 | 0.107 | 0.271 | 3.0892 | 1.1 | 0.91 | 2026-05-03 07:44
18368 | MA204 | LMF | 16-03-2026 14:31 | [14 empty] | 0.173 | 1.314 | 0.01 | 0.0053 | 0.015 | 0.113 | 0.046 | 0.102 | 0.007 | 0.031 | 0.008 |  | 0.062 | 0.0419 | 0.0021 | 0.0023 | 0 | 0 | 0 | 0 |  | 0.2555 | 0.0073 | [7 empty] | 0.43 | 0.4318 |  |  |  |  | 0.2799 | 0.17 | 0.26 | 0.1062 | 0.268 | 3.0654 | 1.11 | 0.9 | 2026-05-03 07:44
18369 | MA204 | LMF | 16-03-2026 14:39 | [14 empty] | 0.088 | 0.639 | 0.0105 | 0.0745 | 0.006 | 0.126 | 0.045 | 0.053 | 0.013 | 0.036 | 0.01 |  | 0.002 | 0.0009 | 0.0001 | 0.0009 | 0 | 0 | 0.0001 | 0.0038 |  | 0.1312 | 0.0079 | [7 empty] | 0.22 | 0.2195 |  |  |  |  | 0.2477 | 0.2 | 0.22 | 0.0038 | 0.237 | 3.1439 | 2.38 | 0.42 | 2026-05-03 07:44
18369 | MA204 | LMF | 16-03-2026 15:09 | [14 empty] | 0.163 | 1.26 | 0.0125 | 0.0408 | 0.013 | 0.128 | 0.049 | 0.099 | 0.008 | 0.06 | 0.01 |  | 0.058 | 0.0412 | 0.0004 | 0.0031 | 0 | 0 | 0.0001 | 0.0026 |  | 0.2438 | 0.0082 | [7 empty] | 0.41 | 0.4133 |  |  |  |  | 0.2972 | 0.2 | 0.28 | 0.1023 | 0.284 | 3.3564 | 1.29 | 0.77 | 2026-05-03 07:44
18369 | MA204 | LMF | 16-03-2026 15:33 | [14 empty] | 0.173 | 1.365 | 0.0126 | 0.009 | 0.027 | 0.128 | 0.05 | 0.1 | 0.007 | 0.045 | 0.009 |  | 0.065 | 0.0428 | 0.0004 | 0.0039 | 0 | 0 | 0.0001 | 0.0017 |  | 0.2602 | 0.0082 | [7 empty] | 0.44 | 0.4447 |  |  |  |  | 0.2989 | 0.2 | 0.28 | 0.1117 | 0.285 | 3.3839 | 1.28 | 0.78 | 2026-05-03 07:44
18369 | MA204 | LMF | 16-03-2026 15:44 | [14 empty] | 0.177 | 1.36 | 0.0125 | 0.0061 | 0.03 | 0.128 | 0.05 | 0.099 | 0.008 | 0.044 | 0.009 |  | 0.065 | 0.0433 | 0.0019 | 0.0041 | 0 | 0 | 0.0001 | 0.002 |  | 0.2641 | 0.008 | [7 empty] | 0.44 | 0.4483 |  |  |  |  | 0.3006 | 0.2 | 0.28 | 0.1124 | 0.285 | 3.3828 | 1.29 | 0.77 | 2026-05-03 07:44
18370 | MA204 | LMF | 16-03-2026 15:46 | [14 empty] | 0.082 | 0.642 | 0.0104 | 0.0691 | 0.007 | 0.105 | 0.052 | 0.051 | 0.02 | 0.026 | 0.007 |  | 0.003 | 0.0014 | 0.0003 | 0.0015 | 0 | 0 | 0.0001 | 0.0014 |  | 0.1252 | 0.0078 | [7 empty] | 0.21 | 0.2155 |  |  |  |  | 0.2371 | 0.16 | 0.21 | 0.0059 | 0.228 | 2.769 | 2.06 | 0.49 | 2026-05-03 07:44
18370 | MA204 | LMF | 16-03-2026 16:26 | [14 empty] | 0.164 | 1.24 | 0.0119 | 0.0044 | 0.027 | 0.106 | 0.055 | 0.102 | 0.015 | 0.013 | 0.007 |  | 0.062 | 0.0436 | 0.0004 | 0.0033 | 0 | 0 | 0.0001 | 0 |  | 0.2444 | 0.0076 | [7 empty] | 0.41 | 0.4155 |  |  |  |  | 0.2889 | 0.16 | 0.26 | 0.1089 | 0.278 | 2.9999 | 1.04 | 0.96 | 2026-05-03 07:44
18370 | MA204 | LMF | 16-03-2026 16:39 | [14 empty] | 0.167 | 1.25 | 0.0119 | 0.0042 | 0.028 | 0.114 | 0.055 | 0.101 | 0.015 | 0.036 | 0.007 |  | 0.063 | 0.0439 | 0.0005 | 0.0033 | 0 | 0 | 0 | 0.0004 |  | 0.2479 | 0.0077 | [7 empty] | 0.42 | 0.4209 |  |  |  |  | 0.2957 | 0.17 | 0.27 | 0.1102 | 0.285 | 3.1414 | 1.13 | 0.89 | 2026-05-03 07:44
18370 | MA204 | LMF | 16-03-2026 16:55 | [14 empty] | 0.177 | 1.305 | 0.0124 | 0.0035 | 0.03 | 0.112 | 0.056 | 0.102 | 0.015 | 0.037 | 0.007 |  | 0.063 | 0.0446 | 0.0022 | 0.0037 | 0 | 0 | 0.0002 | 0.001 |  | 0.2616 | 0.0079 | [7 empty] | 0.44 | 0.4405 |  |  |  |  | 0.2982 | 0.17 | 0.27 | 0.1113 | 0.285 | 3.1211 | 1.1 | 0.91 | 2026-05-03 07:44
18371 | MA204 | LMF | 16-03-2026 16:59 | [14 empty] | 0.092 | 0.678 | 0.0106 | 0.0558 | 0.027 | 0.111 | 0.058 | 0.055 | 0.03 | 0.047 | 0.008 |  | 0.003 | 0.0022 | 0.0005 | 0.003 | 0 | 0 | 0.0002 | 0.0035 |  | 0.1395 | 0.0076 | [7 empty] | 0.23 | 0.2388 |  |  |  |  | 0.2663 | 0.18 | 0.22 | 0.0082 | 0.254 | 2.9325 | 2.02 | 0.5 | 2026-05-03 07:44
18371 | MA204 | LMF | 16-03-2026 17:29 | [14 empty] | 0.158 | 1.254 | 0.0121 | 0.006 | 0.018 | 0.109 | 0.06 | 0.101 | 0.025 | 0.021 | 0.008 |  | 0.054 | 0.0404 | 0.0004 | 0.0026 | 0 | 0 | 0.0002 | 0.0011 |  | 0.2395 | 0.0075 | [7 empty] | 0.41 | 0.4117 |  |  |  |  | 0.3067 | 0.18 | 0.27 | 0.097 | 0.295 | 3.0461 | 1.08 | 0.93 | 2026-05-03 07:44
18371 | MA204 | LMF | 16-03-2026 17:44 | [14 empty] | 0.16 | 1.255 | 0.0119 | 0.0043 | 0.021 | 0.109 | 0.061 | 0.101 | 0.025 | 0.035 | 0.008 |  | 0.054 | 0.0398 | 0.0005 | 0.0031 | 0 | 0 | 0.0002 | 0.0012 |  | 0.2417 | 0.0073 | [7 empty] | 0.41 | 0.4146 |  |  |  |  | 0.3083 | 0.18 | 0.27 | 0.0969 | 0.296 | 3.0489 | 1.08 | 0.93 | 2026-05-03 07:44
18371 | MA204 | LMF | 16-03-2026 17:58 | [14 empty] | 0.172 | 1.317 | 0.0123 | 0.0037 | 0.024 | 0.112 | 0.061 | 0.101 | 0.024 | 0.036 | 0.008 |  | 0.064 | 0.042 | 0.0026 | 0.0032 | 0 | 0 | 0.0007 | 0.0006 |  | 0.2605 | 0.0074 | [7 empty] | 0.44 | 0.4395 |  |  |  |  | 0.3135 | 0.18 | 0.27 | 0.1092 | 0.298 | 3.114 | 1.11 | 0.9 | 2026-05-03 07:44
18372 | CM302 | LMF | 16-03-2026 19:17 | [14 empty] | 0.071 | 0.628 | 0.01 | 0.0621 | 0.011 | 0.119 | 0.038 | 0.054 | 0.013 | 0.047 | 0.008 |  | 0.002 | 0.001 | 0.0003 | 0.0024 | 0 | 0 | 0.0002 | 0.0012 |  | 0.1136 | 0.0081 | [7 empty] | 0.2 | 0.1997 |  |  |  |  | 0.2346 | 0.18 | 0.21 | 0.0054 | 0.224 | 3.0151 | 2.2 | 0.45 | 2026-05-03 07:44
18372 | CM302 | LMF | 16-03-2026 19:52 | [14 empty] | 0.171 | 1.044 | 0.0114 | 0.0026 | 0.136 | 0.125 | 0.043 | 0.092 | 0.01 | 0.02 | 0.008 |  | 0.004 | 0.0024 | 0.001 | 0.0073 | 0 | 0 | 0.0001 | 0.0015 |  | 0.2392 | 0.0083 | [7 empty] | 0.37 | 0.3935 |  |  |  |  | 0.2866 | 0.19 | 0.26 | 0.0137 | 0.27 | 3.4436 | 1.36 | 0.74 | 2026-05-03 07:44
18372 | CM302 | LMF | 16-03-2026 20:20 | [14 empty] | 0.185 | 1.102 | 0.0113 | 0.0012 | 0.174 | 0.129 | 0.043 | 0.108 | 0.009 | 0.034 | 0.008 |  | 0.004 | 0.0024 | 0.0012 | 0.0075 | 0 | 0 | 0.0004 | 0.0009 |  | 0.2593 | 0.0083 | [7 empty] | 0.4 | 0.4247 |  |  |  |  | 0.3064 | 0.19 | 0.28 | 0.0139 | 0.289 | 3.6127 | 1.19 | 0.84 | 2026-05-03 07:44
18372 | CM302 | LMF | 16-03-2026 20:40 | [14 empty] | 0.199 | 1.107 | 0.0114 | 0.0009 | 0.168 | 0.124 | 0.044 | 0.108 | 0.009 | 0.034 | 0.008 |  | 0.004 | 0.0026 | 0.0009 | 0.0072 | 0 | 0 | 0.0002 | 0.0013 |  | 0.2722 | 0.0084 | [7 empty] | 0.41 | 0.4384 |  |  |  |  | 0.3015 | 0.19 | 0.28 | 0.0138 | 0.285 | 3.522 | 1.15 | 0.87 | 2026-05-03 07:44
18372 | CM302 | LMF | 16-03-2026 21:02 | [14 empty] | 0.201 | 1.121 | 0.0113 | 0.0007 | 0.189 | 0.126 | 0.044 | 0.108 | 0.009 | 0.041 | 0.008 |  | 0.004 | 0.0024 | 0.0029 | 0.0078 | 0 | 0 | 0.0002 | 0.0009 |  | 0.2757 | 0.008 | [7 empty] | 0.41 | 0.4463 |  |  |  |  | 0.306 | 0.19 | 0.28 | 0.0142 | 0.287 | 3.5854 | 1.17 | 0.86 | 2026-05-03 07:44
18372 | CM302 | LMF | 16-03-2026 23:54 | [14 empty] | 0.206 | 1.135 | 0.0112 | 0.0009 | 0.179 | 0.121 | 0.045 | 0.108 | 0.009 | 0.012 | 0.008 |  | 0.004 | 0.002 | 0.0007 | 0.0052 | 0 | 0 | 0.0001 | 0 |  | 0.2803 | 0.0081 | [7 empty] | 0.42 | 0.4518 |  |  |  |  | 0.2968 | 0.18 | 0.27 | 0.0112 | 0.283 | 3.4851 | 1.12 | 0.89 | 2026-05-03 07:44
18372 | CM302 | LMF | 17-03-2026 00:21 | [14 empty] | 0.208 | 1.14 | 0.0113 | 0.0008 | 0.173 | 0.123 | 0.048 | 0.109 | 0.008 | 0.026 | 0.008 |  | 0.004 | 0.0022 | 0.0008 | 0.0051 | 0 | 0 | 0.0001 | 0.0001 |  | 0.2826 | 0.0082 | [7 empty] | 0.43 | 0.4542 |  |  |  |  | 0.3021 | 0.19 | 0.28 | 0.0113 | 0.288 | 3.5179 | 1.13 | 0.89 | 2026-05-03 07:44
18372 | CM302 | LMF | 17-03-2026 00:59 | [14 empty] | 0.212 | 1.138 | 0.0113 | 0.0006 | 0.181 | 0.124 | 0.049 | 0.107 | 0.009 | 0.032 | 0.008 |  | 0.004 | 0.0025 | 0.0011 | 0.0058 | 0 | 0 | 0.0001 | 0.0006 |  | 0.2869 | 0.0081 | [7 empty] | 0.43 | 0.4597 |  |  |  |  | 0.3041 | 0.19 | 0.28 | 0.0123 | 0.289 | 3.5433 | 1.16 | 0.86 | 2026-05-03 07:44
18373 | CM302 | LMF | 16-03-2026 20:46 | [14 empty] | 0.068 | 0.773 | 0.0098 | 0.0757 | 0.113 | 0.125 | 0.043 | 0.058 | 0.011 | 0.054 | 0.008 |  | 0.003 | 0.0021 | 0.0005 | 0.0011 | 0 | 0 | 0.0003 | 0.0028 |  | 0.1223 | 0.0084 | [7 empty] | 0.22 | 0.2393 |  |  |  |  | 0.2468 | 0.19 | 0.23 | 0.0062 | 0.237 | 3.286 | 2.16 | 0.46 | 2026-05-03 07:44
18373 | CM302 | LMF | 16-03-2026 21:14 | [14 empty] | 0.153 | 1.064 | 0.0103 | 0.0226 | 0.164 | 0.123 | 0.046 | 0.097 | 0.009 | 0.038 | 0.007 |  | 0.004 | 0.0024 | 0.0009 | 0.0016 | 0 | 0 | 0.0005 | 0.0019 |  | 0.2252 | 0.0084 | [7 empty] | 0.36 | 0.3841 |  |  |  |  | 0.2859 | 0.18 | 0.27 | 0.008 | 0.275 | 3.4513 | 1.27 | 0.79 | 2026-05-03 07:44
18373 | CM302 | LMF | 16-03-2026 21:40 | [14 empty] | 0.191 | 1.129 | 0.0105 | 0.0037 | 0.161 | 0.123 | 0.046 | 0.105 | 0.008 | 0.018 | 0.007 |  | 0.004 | 0.0017 | 0.0009 | 0.0016 | 0 | 0 | 0.0001 | 0.0008 |  | 0.2644 | 0.0083 | [7 empty] | 0.41 | 0.4328 |  |  |  |  | 0.292 | 0.18 | 0.27 | 0.0073 | 0.282 | 3.4735 | 1.17 | 0.85 | 2026-05-03 07:44
18373 | CM302 | LMF | 17-03-2026 00:38 | [14 empty] | 0.199 | 1.113 | 0.0106 | 0.0043 | 0.164 | 0.12 | 0.047 | 0.105 | 0.008 | 0.02 | 0.008 |  | 0.004 | 0.0018 | 0.0006 | 0.0018 | 0 | 0 | 0.0002 | 0.0008 |  | 0.2721 | 0.0084 | [7 empty] | 0.41 | 0.4386 |  |  |  |  | 0.2903 | 0.18 | 0.27 | 0.0076 | 0.28 | 3.429 | 1.14 | 0.88 | 2026-05-03 07:44
18373 | CM302 | LMF | 17-03-2026 00:48 | [14 empty] | 0.198 | 1.119 | 0.0107 | 0.0041 | 0.159 | 0.123 | 0.047 | 0.105 | 0.008 | 0.032 | 0.008 |  | 0.004 | 0.0021 | 0.0029 | 0.0018 | 0 | 0 | 0.0002 | 0.0012 |  | 0.2714 | 0.0082 | [7 empty] | 0.41 | 0.438 |  |  |  |  | 0.2958 | 0.18 | 0.28 | 0.0079 | 0.283 | 3.4753 | 1.17 | 0.85 | 2026-05-03 07:44
18373 | CM302 | LMF | 17-03-2026 01:17 | [14 empty] | 0.197 | 1.116 | 0.0107 | 0.0024 | 0.155 | 0.123 | 0.047 | 0.104 | 0.008 | 0.021 | 0.007 |  | 0.005 | 0.0024 | 0.0014 | 0.0016 | 0 | 0 | 0.0001 | 0.0014 |  | 0.2697 | 0.0084 | [7 empty] | 0.41 | 0.4359 |  |  |  |  | 0.2925 | 0.18 | 0.27 | 0.009 | 0.282 | 3.4659 | 1.18 | 0.85 | 2026-05-03 07:44
18373 | CM302 | LMF | 17-03-2026 01:46 | [14 empty] | 0.2 | 1.112 | 0.0108 | 0.0023 | 0.178 | 0.122 | 0.047 | 0.103 | 0.008 | 0.036 | 0.008 |  | 0.004 | 0.0022 | 0.0018 | 0.0016 | 0 | 0 | 0.0002 | 0.0014 |  | 0.2736 | 0.0084 | [7 empty] | 0.41 | 0.4418 |  |  |  |  | 0.2913 | 0.18 | 0.27 | 0.0078 | 0.28 | 3.4821 | 1.18 | 0.84 | 2026-05-03 07:44
18374 | CM302 | LMF | 16-03-2026 22:03 | [14 empty] | 0.076 | 0.828 | 0.0088 | 0.0561 | 0.135 | 0.131 | 0.041 | 0.058 | 0.012 | 0.062 | 0.008 |  | 0.003 | 0.0025 | 0.0007 | 0.0016 | 0 | 0 | 0.0003 | 0.0024 |  | 0.1341 | 0.0085 | [7 empty] | 0.24 | 0.2603 |  |  |  |  | 0.2527 | 0.19 | 0.23 | 0.0071 | 0.242 | 3.4013 | 2.26 | 0.44 | 2026-05-03 07:44
18374 | CM302 | LMF | 16-03-2026 22:49 | [14 empty] | 0.16 | 1.087 | 0.0094 | 0.0053 | 0.192 | 0.134 | 0.044 | 0.105 | 0.01 | 0.031 | 0.008 |  | 0.004 | 0.0022 | 0.0009 | 0.0023 | 0 | 0 | 0.0002 | 0.0013 |  | 0.2335 | 0.0085 | [7 empty] | 0.37 | 0.4007 |  |  |  |  | 0.3045 | 0.2 | 0.28 | 0.0085 | 0.293 | 3.6831 | 1.28 | 0.78 | 2026-05-03 07:44
18374 | CM302 | LMF | 16-03-2026 23:21 | [14 empty] | 0.185 | 1.112 | 0.0096 | 0.0026 | 0.185 | 0.131 | 0.045 | 0.103 | 0.01 | 0.022 | 0.008 |  | 0.004 | 0.0028 | 0.0007 | 0.0027 | 0 | 0 | 0.0002 | 0.0016 |  | 0.2593 | 0.0085 | [7 empty] | 0.4 | 0.4285 |  |  |  |  | 0.3011 | 0.2 | 0.28 | 0.0095 | 0.289 | 3.6217 | 1.27 | 0.79 | 2026-05-03 07:44
18374 | CM302 | LMF | 16-03-2026 23:40 | [14 empty] | 0.197 | 1.124 | 0.0096 | 0.0019 | 0.187 | 0.134 | 0.045 | 0.104 | 0.01 | 0.038 | 0.008 |  | 0.004 | 0.0027 | 0.0028 | 0.0024 | 0 | 0 | 0.0002 | 0.0016 |  | 0.2722 | 0.0085 | [7 empty] | 0.41 | 0.4431 |  |  |  |  | 0.3066 | 0.2 | 0.28 | 0.0091 | 0.293 | 3.6766 | 1.29 | 0.78 | 2026-05-03 07:44
18375 | CM302 | LMF | 17-03-2026 01:35 | [14 empty] | 0.06 | 0.675 | 0.0085 | 0.0673 | 0.079 | 0.133 | 0.043 | 0.055 | 0.013 | 0.04 | 0.008 |  | 0.003 | 0.0021 | 0.0005 | 0.0009 | 0 | 0 | 0.0002 | 0.0025 |  | 0.1083 | 0.0086 | [7 empty] | 0.2 | 0.21 |  |  |  |  | 0.2537 | 0.2 | 0.23 | 0.006 | 0.244 | 3.3404 | 2.42 | 0.41 | 2026-05-03 07:44
18375 | CM302 | LMF | 17-03-2026 02:05 | [14 empty] | 0.173 | 1.037 | 0.0094 | 0.0033 | 0.167 | 0.127 | 0.045 | 0.097 | 0.01 | 0.02 | 0.008 |  | 0.003 | 0.0017 | 0.0012 | 0.0014 | 0 | 0 | 0.0001 | 0.0008 |  | 0.2421 | 0.0083 | [7 empty] | 0.37 | 0.4002 |  |  |  |  | 0.2896 | 0.19 | 0.27 | 0.0061 | 0.279 | 3.5082 | 1.31 | 0.76 | 2026-05-03 07:44
18375 | CM302 | LMF | 17-03-2026 02:28 | [14 empty] | 0.183 | 1.107 | 0.0095 | 0.0011 | 0.184 | 0.128 | 0.046 | 0.101 | 0.009 | 0.017 | 0.008 |  | 0.003 | 0.0013 | 0.0012 | 0.0016 | 0 | 0 | 0.0001 | 0.0001 |  | 0.2563 | 0.0083 | [7 empty] | 0.39 | 0.425 |  |  |  |  | 0.2947 | 0.19 | 0.28 | 0.0059 | 0.284 | 3.5646 | 1.27 | 0.79 | 2026-05-03 07:44
18375 | CM302 | LMF | 17-03-2026 02:53 | [14 empty] | 0.189 | 1.1 | 0.0095 | 0.0011 | 0.184 | 0.124 | 0.046 | 0.103 | 0.009 | 0.032 | 0.008 |  | 0.003 | 0.0013 | 0.001 | 0.0017 | 0 | 0 | 0.0001 | 0.0001 |  | 0.2618 | 0.0083 | [7 empty] | 0.4 | 0.4297 |  |  |  |  | 0.2925 | 0.18 | 0.27 | 0.006 | 0.282 | 3.5028 | 1.2 | 0.83 | 2026-05-03 07:44
18375 | CM302 | LMF | 17-03-2026 03:18 | [14 empty] | 0.193 | 1.125 | 0.0094 | 0 | 0.19 | 0.128 | 0.047 | 0.103 | 0.009 | 0.037 | 0.008 |  | 0.004 | 0.0018 | 0.0028 | 0.0018 | 0 | 0 | 0.0001 | 0.0003 |  | 0.2675 | 0.0073 | [7 empty] | 0.41 | 0.4395 |  |  |  |  | 0.2993 | 0.19 | 0.28 | 0.0076 | 0.287 | 3.5781 | 1.24 | 0.8 | 2026-05-03 07:44
18376 | CM302 | LMF | 17-03-2026 02:50 | [14 empty] | 0.064 | 0.705 | 0.0081 | 0.0357 | 0.098 | 0.127 | 0.046 | 0.052 | 0.012 | 0.036 | 0.008 |  | 0.003 | 0.0015 | 0.0004 | 0.001 | 0 | 0 | 0.0001 | 0.0017 |  | 0.1136 | 0.008 | [7 empty] | 0.21 | 0.222 |  |  |  |  | 0.2466 | 0.19 | 0.23 | 0.0055 | 0.237 | 3.2556 | 2.44 | 0.41 | 2026-05-03 07:44
18376 | CM302 | LMF | 17-03-2026 03:20 | [14 empty] | 0.168 | 1.041 | 0.009 | 0 | 0.193 | 0.126 | 0.048 | 0.1 | 0.009 | 0.017 | 0.008 |  | 0.003 | 0.0017 | 0.0008 | 0.0017 | 0 | 0 | 0 | 0.0009 |  | 0.2378 | 0.0073 | [7 empty] | 0.37 | 0.4007 |  |  |  |  | 0.2935 | 0.19 | 0.27 | 0.0064 | 0.283 | 3.5357 | 1.26 | 0.79 | 2026-05-03 07:44
18376 | CM302 | LMF | 17-03-2026 03:49 | [14 empty] | 0.192 | 1.103 | 0.0091 | 0 | 0.181 | 0.125 | 0.049 | 0.099 | 0.008 | 0.034 | 0.008 |  | 0.003 | 0.0015 | 0.0006 | 0.0015 | 0 | 0 | 0.0001 | 0.0002 |  | 0.2649 | 0.0071 | [7 empty] | 0.4 | 0.433 |  |  |  |  | 0.2911 | 0.19 | 0.27 | 0.006 | 0.281 | 3.5014 | 1.26 | 0.79 | 2026-05-03 07:44
18376 | CM302 | LMF | 17-03-2026 04:18 | [14 empty] | 0.201 | 1.116 | 0.0092 | 0 | 0.183 | 0.127 | 0.049 | 0.106 | 0.009 | 0.036 | 0.008 |  | 0.004 | 0.0019 | 0.0034 | 0.0017 | 0 | 0 | 0.0001 | 0.001 |  | 0.275 | 0.0073 | [7 empty] | 0.41 | 0.4454 |  |  |  |  | 0.3042 | 0.19 | 0.28 | 0.0076 | 0.291 | 3.5587 | 1.2 | 0.83 | 2026-05-03 07:44
18377 | CM302 | LMF | 17-03-2026 04:04 | [14 empty] | 0.069 | 0.725 | 0.008 | 0.0303 | 0.107 | 0.113 | 0.044 | 0.05 | 0.01 | 0.036 | 0.007 |  | 0.002 | 0.0016 | 0.0006 | 0.0011 | 0 | 0 | 0.0001 | 0.0017 |  | 0.1189 | 0.007 | [7 empty] | 0.21 | 0.2298 |  |  |  |  | 0.226 | 0.17 | 0.21 | 0.0047 | 0.217 | 3.0126 | 2.26 | 0.44 | 2026-05-03 07:44
18377 | CM302 | LMF | 17-03-2026 04:49 | [14 empty] | 0.104 | 1.057 | 0.009 | 0.0006 | 0.193 | 0.115 | 0.047 | 0.098 | 0.008 | 0.028 | 0.007 |  | 0.003 | 0.0024 | 0.001 | 0.0018 | 0 | 0 | 0.0001 | 0.0014 |  | 0.1743 | 0.0071 | [7 empty] | 0.31 | 0.3381 |  |  |  |  | 0.2782 | 0.17 | 0.26 | 0.0072 | 0.268 | 3.3384 | 1.17 | 0.85 | 2026-05-03 07:44
18377 | CM302 | LMF | 17-03-2026 05:12 | [14 empty] | 0.177 | 1.117 | 0.0092 | 0 | 0.198 | 0.113 | 0.047 | 0.101 | 0.007 | 0.03 | 0.007 |  | 0.003 | 0.002 | 0.001 | 0.0021 | 0 | 0 | 0.0001 | 0.0009 |  | 0.2504 | 0.0072 | [7 empty] | 0.39 | 0.4219 |  |  |  |  | 0.2786 | 0.17 | 0.26 | 0.0071 | 0.268 | 3.3238 | 1.12 | 0.89 | 2026-05-03 07:44
18377 | CM302 | LMF | 17-03-2026 05:25 | [14 empty] | 0.19 | 1.118 | 0.0092 | 0 | 0.201 | 0.114 | 0.047 | 0.102 | 0.007 | 0.036 | 0.007 |  | 0.003 | 0.002 | 0.0031 | 0.0022 | 0 | 0 | 0.0001 | 0.0008 |  | 0.2636 | 0.007 | [7 empty] | 0.4 | 0.4357 |  |  |  |  | 0.2826 | 0.17 | 0.26 | 0.0072 | 0.27 | 3.3488 | 1.12 | 0.89 | 2026-05-03 07:44
18378 | CM302 | LMF | 17-03-2026 05:53 | [14 empty] | 0.068 | 0.697 | 0.0091 | 0.0459 | 0.074 | 0.12 | 0.05 | 0.055 | 0.013 | 0.052 | 0.009 |  | 0.002 | 0.001 | 0.0008 | 0.0008 | 0 | 0 | 0.0001 | 0.0008 |  | 0.1163 | 0.007 | [7 empty] | 0.21 | 0.2212 |  |  |  |  | 0.2489 | 0.19 | 0.23 | 0.0038 | 0.238 | 3.1292 | 2.18 | 0.46 | 2026-05-03 07:44
18378 | CM302 | LMF | 17-03-2026 06:18 | [14 empty] | 0.186 | 1.095 | 0.0105 | 0.0076 | 0.191 | 0.125 | 0.052 | 0.101 | 0.01 | 0.045 | 0.009 |  | 0.003 | 0.0017 | 0.0016 | 0.0014 | 0 | 0 | 0.0001 | 0.0003 |  | 0.2591 | 0.0073 | [7 empty] | 0.4 | 0.4284 |  |  |  |  | 0.3005 | 0.2 | 0.28 | 0.0061 | 0.288 | 3.548 | 1.24 | 0.81 | 2026-05-03 07:44
18378 | CM302 | LMF | 17-03-2026 06:30 | [14 empty] | 0.192 | 1.115 | 0.0103 | 0.0007 | 0.194 | 0.122 | 0.052 | 0.102 | 0.01 | 0.034 | 0.009 |  | 0.003 | 0.0016 | 0.0011 | 0.0014 | 0 | 0 | 0.0001 | 0.0001 |  | 0.2661 | 0.0071 | [7 empty] | 0.41 | 0.4382 |  |  |  |  | 0.2977 | 0.19 | 0.28 | 0.006 | 0.286 | 3.5016 | 1.2 | 0.84 | 2026-05-03 07:44
18378 | CM302 | LMF | 17-03-2026 06:49 | [14 empty] | 0.197 | 1.118 | 0.0103 | 0 | 0.197 | 0.125 | 0.052 | 0.103 | 0.01 | 0.037 | 0.009 |  | 0.003 | 0.0019 | 0.0026 | 0.0015 | 0 | 0 | 0.0004 | 0.0004 |  | 0.273 | 0.0071 | [7 empty] | 0.41 | 0.4444 |  |  |  |  | 0.3041 | 0.2 | 0.28 | 0.0064 | 0.29 | 3.5599 | 1.21 | 0.82 | 2026-05-03 07:44
18378 | CM302 | LMF | 17-03-2026 07:29 | [14 empty] | 0.198 | 1.116 | 0.0104 | 0 | 0.195 | 0.121 | 0.052 | 0.102 | 0.01 | 0.032 | 0.009 |  | 0.003 | 0.0016 | 0.0019 | 0.0015 | 0 | 0 | 0.0002 | 0 |  | 0.2726 | 0.007 | [7 empty] | 0.41 | 0.4443 |  |  |  |  | 0.2979 | 0.19 | 0.28 | 0.0061 | 0.285 | 3.4867 | 1.19 | 0.84 | 2026-05-03 07:44
18378 | CM302 | LMF | 17-03-2026 08:18 | [14 empty] | 0.2 | 1.119 | 0.0105 | 0 | 0.2 | 0.126 | 0.053 | 0.102 | 0.01 | 0.04 | 0.009 |  | 0.004 | 0.0022 | 0.0019 | 0.0017 | 0 | 0 | 0.0002 | 0.0008 |  | 0.2753 | 0.0073 | [7 empty] | 0.42 | 0.4484 |  |  |  |  | 0.3043 | 0.2 | 0.28 | 0.0079 | 0.291 | 3.5821 | 1.24 | 0.81 | 2026-05-03 07:44
18379 | CM302 | LMF | 17-03-2026 07:07 | [14 empty] | 0.067 | 0.743 | 0.0101 | 0.0279 | 0.101 | 0.12 | 0.058 | 0.054 | 0.017 | 0.053 | 0.01 |  | 0.003 | 0.0019 | 0.0006 | 0.001 | 0 | 0 | 0.0002 | 0.0014 |  | 0.1198 | 0.0072 | [7 empty] | 0.22 | 0.2349 |  |  |  |  | 0.2612 | 0.2 | 0.23 | 0.0059 | 0.249 | 3.1928 | 2.22 | 0.45 | 2026-05-03 07:44
18379 | CM302 | LMF | 17-03-2026 07:38 | [14 empty] | 0.165 | 1.068 | 0.011 | 0.0054 | 0.209 | 0.119 | 0.059 | 0.101 | 0.014 | 0.048 | 0.01 |  | 0.003 | 0.0018 | 0.0014 | 0.0014 | 0 | 0 | 0.0003 | 0.0002 |  | 0.2387 | 0.0072 | [7 empty] | 0.37 | 0.4077 |  |  |  |  | 0.3065 | 0.2 | 0.28 | 0.0062 | 0.293 | 3.4891 | 1.18 | 0.85 | 2026-05-03 07:44
18379 | CM302 | LMF | 17-03-2026 07:58 | [14 empty] | 0.181 | 1.115 | 0.0113 | 0.0019 | 0.214 | 0.119 | 0.06 | 0.1 | 0.014 | 0.044 | 0.01 |  | 0.004 | 0.002 | 0.0009 | 0.0016 | 0 | 0 | 0.0002 | 0.0002 |  | 0.2568 | 0.0073 | [7 empty] | 0.4 | 0.4326 |  |  |  |  | 0.3062 | 0.2 | 0.28 | 0.0076 | 0.293 | 3.4987 | 1.19 | 0.84 | 2026-05-03 07:44
18379 | CM302 | LMF | 17-03-2026 08:33 | [14 empty] | 0.199 | 1.119 | 0.0112 | 0.0005 | 0.215 | 0.121 | 0.06 | 0.101 | 0.014 | 0.036 | 0.011 |  | 0.004 | 0.0022 | 0.0006 | 0.0016 | 0 | 0 | 0.0002 | 0.0007 |  | 0.2752 | 0.0074 | [7 empty] | 0.42 | 0.4518 |  |  |  |  | 0.3091 | 0.21 | 0.28 | 0.0078 | 0.296 | 3.537 | 1.2 | 0.83 | 2026-05-03 07:44
18379 | CM302 | LMF | 17-03-2026 09:15 | [14 empty] | 0.198 | 1.119 | 0.0113 | 0.0001 | 0.218 | 0.123 | 0.06 | 0.1 | 0.014 | 0.039 | 0.011 | 194 | 0.004 | 0.0026 | 0.0006 | 0.0018 | 0 | 0.0002 | 0.0002 | 0.0011 |  | 0.2744 | 0.0074 | [7 empty] | 0.41 | 0.4512 | 9 |  | 1e-05 |  | 0.3103 | 0.21 | 0.28 | 0.0084 | 0.297 | 3.5735 | 1.23 | 0.81 | 2026-05-03 07:44
18379 | CM302 | LMF | 17-03-2026 09:27 | [14 empty] | 0.199 | 1.123 | 0.0115 | 0 | 0.219 | 0.123 | 0.061 | 0.101 | 0.014 | 0.037 | 0.01 | 36.6 | 0.004 | 0.0027 | 0.0037 | 0.0017 | 0 | 0.001 | 0.0002 | 0.001 |  | 0.2757 | 0.0073 | [7 empty] | 0.42 | 0.4534 | 1.7 |  | 4e-05 |  | 0.3148 | 0.2 | 0.29 | 0.0084 | 0.299 | 3.5826 | 1.22 | 0.82 | 2026-05-03 07:44
18380 | CM302 | LMF | 17-03-2026 08:55 | [14 empty] | 0.065 | 0.767 | 0.0101 | 0.055 | 0.12 | 0.135 | 0.058 | 0.058 | 0.014 | 0.052 | 0.009 |  | 0.003 | 0.0027 | 0.0007 | 0.0009 | 0 | 0 | 0.0002 | 0.0025 |  | 0.1202 | 0.0078 | [7 empty] | 0.22 | 0.2406 |  |  |  |  | 0.2755 | 0.2 | 0.25 | 0.0066 | 0.265 | 3.4876 | 2.33 | 0.43 | 2026-05-03 07:44
18380 | CM302 | LMF | 17-03-2026 09:30 | [14 empty] | 0.177 | 1.102 | 0.0108 | 0.0028 | 0.183 | 0.134 | 0.059 | 0.104 | 0.012 | 0.032 | 0.008 |  | 0.003 | 0.0025 | 0.001 | 0.0015 | 0 | 0 | 0.0001 | 0.0009 |  | 0.2512 | 0.0076 | [7 empty] | 0.39 | 0.4219 |  |  |  |  | 0.3201 | 0.2 | 0.3 | 0.007 | 0.309 | 3.7077 | 1.29 | 0.78 | 2026-05-03 07:44
18380 | CM302 | LMF | 17-03-2026 09:47 | [14 empty] | 0.195 | 1.11 | 0.0108 | 0.0013 | 0.18 | 0.131 | 0.059 | 0.103 | 0.011 | 0.049 | 0.008 | 162 | 0.003 | 0.0026 | 0.0011 | 0.0016 | 0 | 0.0003 | 0.0001 | 0.0012 |  | 0.2692 | 0.0075 | [7 empty] | 0.41 | 0.4401 | 5.33 |  | 1e-05 |  | 0.3152 | 0.2 | 0.29 | 0.0072 | 0.304 | 3.6505 | 1.27 | 0.79 | 2026-05-03 07:44
18380 | CM302 | LMF | 17-03-2026 10:51 | [14 empty] | 0.197 | 1.115 | 0.0109 | 0.0004 | 0.181 | 0.131 | 0.06 | 0.103 | 0.011 | 0.043 | 0.008 |  | 0.003 | 0.0024 | 0.0029 | 0.0017 | 0 | 0 | 0.0001 | 0.0009 |  | 0.2716 | 0.0074 | [7 empty] | 0.41 | 0.4434 |  |  |  |  | 0.3182 | 0.2 | 0.29 | 0.0071 | 0.305 | 3.6554 | 1.27 | 0.79 | 2026-05-03 07:44
18381 | 7612 | LMF | 17-03-2026 14:23 | [14 empty] | 0.07 | 0.354 | 0.0112 | 0.0444 | 0.008 | 0.086 | 0.042 | 0.057 | 0.023 | 0.037 | 0.01 | 5.79688 | 0 | 0.0014 | 0.0025 | 0.0021 | 0.0014 | 0.0064 | 0.0004 | 0.003 |  | 0.0989 | 0.004 | [7 empty] | 0.15 | 0.1529 | 0.33 |  | 0.00024 |  | 0.2233 | 0.17 | 0.19 | 0.0035 | 0.208 | 2.4255 | 1.51 | 0.66 | 2026-05-03 07:44
18381 | 7612 | LMF | 17-03-2026 14:47 | [14 empty] | 0.041 | 0.371 | 0.0111 | 0.0064 | 0.028 | 0.089 | 0.043 | 0.058 | 0.023 | 0.036 | 0.01 | 4.19767 | 0 | 0.0009 | 0.0007 | 0.0045 | 0.0013 | 0.0086 | 0.0002 | 0.003 |  | 0.0706 | 0.0038 | [7 empty] | 0.13 | 0.1306 | 0.52 |  | 0.00031 |  | 0.2287 | 0.17 | 0.19 | 0.0054 | 0.213 | 2.5177 | 1.53 | 0.65 | 2026-05-03 07:44
18381 | 7612 | LMF | 17-03-2026 15:13 | [14 empty] | 0.052 | 0.975 | 0.0136 | 0.0027 | 0.034 | 0.093 | 0.045 | 0.057 | 0.018 | 0.02 | 0.01 | 2 | 0.002 | 0.0226 | 0.0004 | 0.004 | 0.0039 | 0.0098 | 0.0002 | 0.0018 |  | 0.1121 | 0.004 | [7 empty] | 0.24 | 0.2431 | 0.41 |  | 0.00019 |  | 0.2277 | 0.17 | 0.2 | 0.0286 | 0.213 | 2.6447 | 1.63 | 0.61 | 2026-05-03 07:44
18381 | 7612 | LMF | 17-03-2026 15:44 | [14 empty] | 0.055 | 0.974 | 0.0136 | 0.0024 | 0.032 | 0.092 | 0.046 | 0.058 | 0.018 | 0.029 | 0.01 | 2.85149 | 0.002 | 0.0226 | 0.0003 | 0.004 | 0.006 | 0.0101 | 0.0003 | 0.002 |  | 0.1155 | 0.0042 | [7 empty] | 0.24 | 0.2459 | 0.4 |  | 0.00029 |  | 0.2291 | 0.17 | 0.2 | 0.0286 | 0.214 | 2.6272 | 1.59 | 0.63 | 2026-05-03 07:44
18381 | 7612 | LMF | 17-03-2026 16:12 | [14 empty] | 0.057 | 1.053 | 0.0141 | 0.0022 | 0.036 | 0.093 | 0.046 | 0.059 | 0.018 | 0.034 | 0.01 | 3.25962 | 0.003 | 0.0275 | 0.0005 | 0.0046 | 0.0062 | 0.0104 | 0.0003 | 0.0018 |  | 0.1218 | 0.0044 | [7 empty] | 0.26 | 0.262 | 0.44 |  | 0.00035 |  | 0.2321 | 0.18 | 0.2 | 0.0351 | 0.216 | 2.6637 | 1.58 | 0.63 | 2026-05-03 07:44
18381 | 7612 | LMF | 17-03-2026 16:49 | [14 empty] | 0.059 | 1.046 | 0.0139 | 0.0019 | 0.039 | 0.092 | 0.047 | 0.059 | 0.018 | 0.029 | 0.01 | 3.30682 | 0.005 | 0.0274 | 0.0003 | 0.05 | 0.0062 | 0.0088 | 0.0003 | 0.0022 |  | 0.1237 | 0.0043 | [7 empty] | 0.26 | 0.2639 | 5.68 |  | 0.00026 |  | 0.2772 | 0.17 | 0.2 | 0.0824 | 0.216 | 2.6471 | 1.56 | 0.64 | 2026-05-03 07:44
18381 | 7612 | LMF | 17-03-2026 17:21 | [14 empty] | 0.061 | 1.053 | 0.0139 | 0.0017 | 0.046 | 0.094 | 0.047 | 0.058 | 0.019 | 0.029 | 0.011 | 2.69444 | 0.006 | 0.028 | 0.0004 | 0.0555 | 0.0071 | 0.0108 | 0.0003 | 0.0029 |  | 0.1266 | 0.0044 | [7 empty] | 0.26 | 0.2687 | 5.14 |  | 0.00031 |  | 0.285 | 0.18 | 0.2 | 0.0895 | 0.218 | 2.693 | 1.62 | 0.62 | 2026-05-03 07:44
18381 | 7612 | LMF | 17-03-2026 17:33 | [14 empty] | 0.061 | 1.048 | 0.0139 | 0.0017 | 0.047 | 0.093 | 0.047 | 0.058 | 0.019 | 0.033 | 0.011 | 3.0367 | 0.006 | 0.0278 | 0.0031 | 0.0579 | 0.0069 | 0.0109 | 0.0004 | 0.0025 |  | 0.1268 | 0.0044 | [7 empty] | 0.26 | 0.2679 | 5.31 |  | 0.00036 |  | 0.2894 | 0.18 | 0.2 | 0.0917 | 0.217 | 2.6749 | 1.6 | 0.62 | 2026-05-03 07:44
18382 | 7612 | LMF | 17-03-2026 15:29 | [14 empty] | 0.049 | 0.556 | 0.0133 | 0.0294 | 0.014 | 0.104 | 0.042 | 0.058 | 0.025 | 0.035 | 0.01 | 4.30488 | 0.001 | 0.0011 | 0.0006 | 0.0021 | 0.0017 | 0.0082 | 0.0003 | 0.0028 |  | 0.0888 | 0.0042 | [7 empty] | 0.17 | 0.1684 | 0.26 |  | 0.00029 |  | 0.242 | 0.18 | 0.2 | 0.0042 | 0.229 | 2.819 | 1.79 | 0.56 | 2026-05-03 07:44
18382 | 7612 | LMF | 17-03-2026 15:58 | [14 empty] | 0.058 | 1.017 | 0.0145 | 0.0075 | 0.025 | 0.107 | 0.045 | 0.058 | 0.021 | 0.056 | 0.01 | 5.32075 | 0.003 | 0.0205 | 0.0008 | 0.0037 | 0.0056 | 0.0106 | 0.0003 | 0.0019 |  | 0.1215 | 0.0044 | [7 empty] | 0.25 | 0.2565 | 0.35 |  | 0.0006 |  | 0.2457 | 0.18 | 0.21 | 0.0272 | 0.231 | 2.9149 | 1.84 | 0.54 | 2026-05-03 07:44
18382 | 7612 | LMF | 17-03-2026 16:14 | [14 empty] | 0.057 | 1.033 | 0.0146 | 0.0052 | 0.025 | 0.107 | 0.045 | 0.059 | 0.022 | 0.032 | 0.01 | 2.89091 | 0.003 | 0.0245 | 0.0004 | 0.0036 | 0.0063 | 0.011 | 0.0003 | 0.0021 |  | 0.1214 | 0.0043 | [7 empty] | 0.25 | 0.2585 | 0.33 |  | 0.00035 |  | 0.2472 | 0.18 | 0.21 | 0.0311 | 0.233 | 2.92 | 1.81 | 0.55 | 2026-05-03 07:44
18382 | 7612 | LMF | 17-03-2026 17:54 | [14 empty] | 0.058 | 1.039 | 0.0145 | 0.0041 | 0.028 | 0.107 | 0.045 | 0.059 | 0.021 | 0.048 | 0.01 | 4.66019 | 0.003 | 0.0271 | 0.0004 | 0.0039 | 0.0063 | 0.0103 | 0.0003 | 0.0015 |  | 0.1227 | 0.0043 | [7 empty] | 0.26 | 0.2608 | 0.38 |  | 0.00049 |  | 0.2464 | 0.18 | 0.21 | 0.034 | 0.232 | 2.9228 | 1.81 | 0.55 | 2026-05-03 07:44
18382 | 7612 | LMF | 17-03-2026 18:17 | [14 empty] | 0.059 | 1.04 | 0.0146 | 0.0029 | 0.028 | 0.107 | 0.046 | 0.059 | 0.022 | 0.03 | 0.01 | 2.63478 | 0.006 | 0.0274 | 0.0019 | 0.0657 | 0.0054 | 0.0115 | 0.0003 | 0.0017 |  | 0.1242 | 0.0043 | [7 empty] | 0.26 | 0.2629 | 5.71 |  | 0.00035 |  | 0.3119 | 0.18 | 0.21 | 0.0991 | 0.234 | 2.9257 | 1.81 | 0.55 | 2026-05-03 07:44
18383 | 7612 | LMF | 17-03-2026 16:51 | [14 empty] | 0.043 | 0.515 | 0.0139 | 0.0456 | 0.013 | 0.109 | 0.039 | 0.062 | 0.029 | 0.028 | 0.009 | 2.73786 | 0.001 | 0.0014 | 0.0003 | 0.0023 | 0.0023 | 0.0103 | 0.0004 | 0.0039 |  | 0.0817 | 0.0046 | [7 empty] | 0.15 | 0.1562 | 0.22 |  | 0.00029 |  | 0.2513 | 0.18 | 0.21 | 0.0047 | 0.239 | 2.9284 | 1.76 | 0.57 | 2026-05-03 07:44
18383 | 7612 | LMF | 17-03-2026 17:14 | [14 empty] | 0.053 | 1.055 | 0.0152 | 0.0073 | 0.032 | 0.112 | 0.043 | 0.063 | 0.025 | 0.03 | 0.009 | 2.72973 | 0.003 | 0.0278 | 0.0006 | 0.0039 | 0.0066 | 0.0111 | 0.0003 | 0.0026 |  | 0.1191 | 0.0047 | [7 empty] | 0.25 | 0.26 | 0.35 |  | 0.00034 |  | 0.2571 | 0.18 | 0.22 | 0.0347 | 0.243 | 3.0399 | 1.78 | 0.56 | 2026-05-03 07:44
18383 | 7612 | LMF | 17-03-2026 17:41 | [14 empty] | 0.056 | 1.059 | 0.0154 | 0.0051 | 0.033 | 0.111 | 0.043 | 0.063 | 0.025 | 0.035 | 0.009 | 3.01739 | 0.003 | 0.0282 | 0.0005 | 0.0038 | 0.0073 | 0.0115 | 0.0003 | 0.0025 |  | 0.1223 | 0.0047 | [7 empty] | 0.26 | 0.2638 | 0.33 |  | 0.0004 |  | 0.2557 | 0.18 | 0.22 | 0.035 | 0.242 | 3.0272 | 1.76 | 0.57 | 2026-05-03 07:44
18383 | 7612 | LMF | 17-03-2026 19:01 | [14 empty] | 0.06 | 1.054 | 0.0152 | 0.0033 | 0.036 | 0.108 | 0.043 | 0.064 | 0.025 | 0.026 | 0.009 | 2.81319 | 0.003 | 0.0269 | 0.0003 | 0.0039 | 0.0057 | 0.0091 | 0.0002 | 0.0014 |  | 0.1255 | 0.0044 | [7 empty] | 0.26 | 0.2673 | 0.43 |  | 0.00023 |  | 0.2532 | 0.18 | 0.22 | 0.0338 | 0.24 | 2.9766 | 1.69 | 0.59 | 2026-05-03 07:44
18383 | 7612 | LMF | 17-03-2026 19:15 | [14 empty] | 0.061 | 1.052 | 0.0152 | 0.0029 | 0.039 | 0.11 | 0.043 | 0.063 | 0.025 | 0.044 | 0.009 | 4.35644 | 0.006 | 0.0276 | 0.0011 | 0.0623 | 0.0073 | 0.0101 | 0.0003 | 0.0022 |  | 0.1274 | 0.0044 | [7 empty] | 0.26 | 0.2692 | 6.17 |  | 0.00044 |  | 0.3139 | 0.18 | 0.22 | 0.0959 | 0.241 | 3.0145 | 1.75 | 0.57 | 2026-05-03 07:44
18383 | 7612 | LMF | 17-03-2026 19:30 | [14 empty] | 0.064 | 1.053 | 0.0153 | 0.0028 | 0.043 | 0.11 | 0.043 | 0.064 | 0.026 | 0.043 | 0.009 | 3.7069 | 0.007 | 0.0281 | 0.0023 | 0.0625 | 0.0067 | 0.0116 | 0.0002 | 0.0022 |  | 0.1302 | 0.0045 | [7 empty] | 0.27 | 0.2735 | 5.39 |  | 0.0005 |  | 0.3173 | 0.18 | 0.22 | 0.0976 | 0.243 | 3.0257 | 1.72 | 0.58 | 2026-05-03 07:44
18384 | 7612 | LMF | 17-03-2026 19:02 | [14 empty] | 0.046 | 0.52 | 0.0126 | 0.0453 | 0.007 | 0.099 | 0.038 | 0.064 | 0.026 | 0.038 | 0.008 | 5.09333 | 0 | 0.001 | 0.0003 | 0.0027 | 0.0015 | 0.0075 | 0.0003 | 0.0028 |  | 0.0834 | 0.0041 | [7 empty] | 0.16 | 0.1575 | 0.36 |  | 0.00029 |  | 0.2387 | 0.16 | 0.2 | 0.0037 | 0.227 | 2.7163 | 1.55 | 0.65 | 2026-05-03 07:44
18384 | 7612 | LMF | 17-03-2026 19:24 | [14 empty] | 0.054 | 1.017 | 0.014 | 0.0205 | 0.01 | 0.104 | 0.042 | 0.064 | 0.022 | 0.032 | 0.008 | 3.46237 | 0.002 | 0.0177 | 0.0003 | 0.0029 | 0.0052 | 0.0093 | 0.0003 | 0.0026 |  | 0.1167 | 0.0045 | [7 empty] | 0.25 | 0.2496 | 0.31 |  | 0.0003 |  | 0.2439 | 0.17 | 0.21 | 0.0226 | 0.232 | 2.8426 | 1.63 | 0.62 | 2026-05-03 07:44
18384 | 7612 | LMF | 17-03-2026 19:50 | [14 empty] | 0.06 | 1.033 | 0.0139 | 0.01 | 0.008 | 0.101 | 0.042 | 0.064 | 0.021 | 0.021 | 0.008 | 2.22581 | 0.002 | 0.0188 | 0.0003 | 0.002 | 0.0056 | 0.0093 | 0.0002 | 0.0017 |  | 0.1227 | 0.0044 | [7 empty] | 0.26 | 0.2574 | 0.22 |  | 0.00019 |  | 0.239 | 0.17 | 0.21 | 0.0228 | 0.228 | 2.7814 | 1.58 | 0.63 | 2026-05-03 07:44
18384 | 7612 | LMF | 17-03-2026 20:07 | [14 empty] | 0.061 | 1.041 | 0.0139 | 0.0065 | 0.011 | 0.103 | 0.043 | 0.064 | 0.022 | 0.032 | 0.009 | 3.12871 | 0.006 | 0.0234 | 0.0004 | 0.0614 | 0.0056 | 0.0101 | 0.0002 | 0.0022 |  | 0.1248 | 0.0042 | [7 empty] | 0.26 | 0.2616 | 6.08 |  | 0.00032 |  | 0.3027 | 0.17 | 0.21 | 0.0908 | 0.232 | 2.8249 | 1.61 | 0.62 | 2026-05-03 07:44
18384 | 7612 | LMF | 17-03-2026 20:18 | [14 empty] | 0.062 | 1.049 | 0.0138 | 0.0053 | 0.021 | 0.103 | 0.043 | 0.064 | 0.022 | 0.031 | 0.009 | 2.91509 | 0.006 | 0.0276 | 0.0021 | 0.0558 | 0.0066 | 0.0106 | 0.0003 | 0.0023 |  | 0.1271 | 0.0043 | [7 empty] | 0.26 | 0.2657 | 5.26 |  | 0.00033 |  | 0.299 | 0.17 | 0.21 | 0.0894 | 0.232 | 2.8382 | 1.61 | 0.62 | 2026-05-03 07:44
18385 | 7612 | LMF | 17-03-2026 20:15 | [14 empty] | 0.051 | 0.628 | 0.0129 | 0.0386 | 0.016 | 0.118 | 0.036 | 0.067 | 0.023 | 0.036 | 0.011 | 4.04494 | 0.002 | 0.0012 | 0.0003 | 0.0048 | 0.0018 | 0.0089 | 0.0003 | 0.0028 |  | 0.095 | 0.0044 | [7 empty] | 0.18 | 0.1828 | 0.54 |  | 0.00032 |  | 0.2609 | 0.21 | 0.22 | 0.008 | 0.244 | 3.0881 | 1.76 | 0.57 | 2026-05-03 07:44
18385 | 7612 | LMF | 17-03-2026 20:57 | [14 empty] | 0.061 | 0.963 | 0.0138 | 0.0122 | 0.021 | 0.122 | 0.038 | 0.068 | 0.02 | 0.07 | 0.011 | 7.32292 | 0.003 | 0.0232 | 0.0005 | 0.0056 | 0.0063 | 0.0096 | 0.0003 | 0.0026 |  | 0.1221 | 0.0045 | [7 empty] | 0.25 | 0.2498 | 0.58 |  | 0.00067 |  | 0.2661 | 0.21 | 0.23 | 0.0318 | 0.248 | 3.1858 | 1.79 | 0.56 | 2026-05-03 07:44
18385 | 7612 | LMF | 17-03-2026 21:10 | [14 empty] | 0.065 | 1.043 | 0.014 | 0.0055 | 0.025 | 0.12 | 0.039 | 0.068 | 0.019 | 0.035 | 0.011 | 3.14414 | 0.003 | 0.027 | 0.0005 | 0.0046 | 0.0065 | 0.0111 | 0.0002 | 0.0019 |  | 0.1297 | 0.0046 | [7 empty] | 0.26 | 0.2678 | 0.41 |  | 0.00039 |  | 0.2627 | 0.21 | 0.23 | 0.0346 | 0.246 | 3.1626 | 1.76 | 0.57 | 2026-05-03 07:44
18385 | 7612 | LMF | 17-03-2026 21:22 | [14 empty] | 0.064 | 1.042 | 0.014 | 0.0037 | 0.025 | 0.12 | 0.039 | 0.068 | 0.02 | 0.033 | 0.012 | 2.88496 | 0.007 | 0.0301 | 0.0011 | 0.0616 | 0.0068 | 0.0113 | 0.0002 | 0.0021 |  | 0.1291 | 0.0045 | [7 empty] | 0.26 | 0.2676 | 5.45 |  | 0.00037 |  | 0.3216 | 0.21 | 0.23 | 0.0987 | 0.247 | 3.1625 | 1.76 | 0.57 | 2026-05-03 07:44
18386 | 7612 | LMF | 17-03-2026 21:19 | [14 empty] | 0.044 | 0.531 | 0.0134 | 0.0386 | 0.011 | 0.117 | 0.038 | 0.076 | 0.023 | 0.049 | 0.009 | 5.81176 | 0.002 | 0.0012 | 0.0002 | 0.0028 | 0.0023 | 0.0085 | 0.0003 | 0.0033 |  | 0.0832 | 0.0046 | [7 empty] | 0.16 | 0.1598 | 0.33 |  | 0.00042 |  | 0.2667 | 0.19 | 0.23 | 0.006 | 0.254 | 3.1006 | 1.54 | 0.65 | 2026-05-03 07:44
18386 | 7612 | LMF | 17-03-2026 21:44 | [14 empty] | 0.055 | 1.007 | 0.0144 | 0.0081 | 0.027 | 0.118 | 0.041 | 0.077 | 0.019 | 0.037 | 0.01 | 3.40741 | 0.003 | 0.027 | 0.0005 | 0.0045 | 0.0066 | 0.0108 | 0.0002 | 0.0026 |  | 0.118 | 0.0046 | [7 empty] | 0.25 | 0.2529 | 0.42 |  | 0.0004 |  | 0.2699 | 0.19 | 0.24 | 0.0345 | 0.255 | 3.1642 | 1.53 | 0.65 | 2026-05-03 07:44
18386 | 7612 | LMF | 17-03-2026 22:01 | [14 empty] | 0.067 | 1.035 | 0.0146 | 0.003 | 0.033 | 0.117 | 0.042 | 0.077 | 0.02 | 0.024 | 0.01 | 2.12613 | 0.007 | 0.0274 | 0.0003 | 0.0627 | 0.0077 | 0.0111 | 0.0002 | 0.0026 |  | 0.1321 | 0.0046 | [7 empty] | 0.27 | 0.2717 | 5.65 |  | 0.00026 |  | 0.329 | 0.19 | 0.24 | 0.0971 | 0.256 | 3.1607 | 1.52 | 0.66 | 2026-05-03 07:44
18386 | 7612 | LMF | 17-03-2026 22:11 | [14 empty] | 0.067 | 1.037 | 0.0144 | 0.0028 | 0.036 | 0.118 | 0.042 | 0.077 | 0.02 | 0.031 | 0.01 | 2.92381 | 0.008 | 0.0274 | 0.0015 | 0.0685 | 0.0077 | 0.0105 | 0.0003 | 0.0028 |  | 0.133 | 0.0046 | [7 empty] | 0.27 | 0.2728 | 6.52 |  | 0.00032 |  | 0.3371 | 0.19 | 0.24 | 0.1039 | 0.257 | 3.1791 | 1.53 | 0.65 | 2026-05-03 07:44
18387 | 7612 | LMF | 17-03-2026 22:27 | [14 empty] | 0.045 | 0.532 | 0.0129 | 0.0506 | 0.008 | 0.109 | 0.03 | 0.07 | 0.023 | 0.031 | 0.009 | 3.10101 | 0.001 | 0.0015 | 0.0004 | 0.0028 | 0.0023 | 0.0099 | 0.0003 | 0.0041 |  | 0.0831 | 0.0044 | [7 empty] | 0.16 | 0.1578 | 0.28 |  | 0.0003 |  | 0.2443 | 0.18 | 0.21 | 0.0053 | 0.232 | 2.9174 | 1.56 | 0.64 | 2026-05-03 07:44
18387 | 7612 | LMF | 17-03-2026 22:57 | [14 empty] | 0.054 | 0.99 | 0.014 | 0.0177 | 0.015 | 0.115 | 0.033 | 0.068 | 0.019 | 0.037 | 0.008 | 2.78788 | 0.003 | 0.0244 | 0.0007 | 0.0038 | 0.0073 | 0.0132 | 0.0003 | 0.0033 |  | 0.1156 | 0.0045 | [7 empty] | 0.24 | 0.2447 | 0.29 |  | 0.00049 |  | 0.2485 | 0.18 | 0.22 | 0.0312 | 0.235 | 3.0519 | 1.69 | 0.59 | 2026-05-03 07:44
18387 | 7612 | LMF | 17-03-2026 23:29 | [14 empty] | 0.055 | 1.041 | 0.0141 | 0.0043 | 0.036 | 0.111 | 0.034 | 0.068 | 0.018 | 0.043 | 0.008 | 3.74561 | 0.003 | 0.0286 | 0.0007 | 0.0071 | 0.007 | 0.0114 | 0.0002 | 0.0025 |  | 0.1191 | 0.0044 | [7 empty] | 0.25 | 0.2574 | 0.62 |  | 0.00049 |  | 0.2476 | 0.18 | 0.21 | 0.0387 | 0.231 | 3.0136 | 1.63 | 0.61 | 2026-05-03 07:44
18387 | 7612 | LMF | 18-03-2026 02:38 | [14 empty] | 0.063 | 1.05 | 0.0142 | 0.0021 | 0.036 | 0.113 | 0.036 | 0.07 | 0.019 | 0.035 | 0.009 | 3.67368 | 0.004 | 0.0309 | 0.0007 | 0.0064 | 0.0093 | 0.0095 | 0.0003 | 0.0032 |  | 0.1285 | 0.0047 | [7 empty] | 0.26 | 0.2681 | 0.67 |  | 0.00033 |  | 0.2544 | 0.18 | 0.22 | 0.0413 | 0.238 | 3.0603 | 1.61 | 0.62 | 2026-05-03 07:44
18387 | 7612 | LMF | 18-03-2026 02:53 | [14 empty] | 0.06 | 1.034 | 0.0125 | 0.0019 | 0.038 | 0.108 | 0.035 | 0.068 | 0.018 | 0.045 | 0.008 | 6.32394 | 0.007 | 0.0232 | 0.0004 | 0.0668 | 0.0084 | 0.0071 | 0.0003 | 0.0017 |  | 0.1247 | 0.0042 | [7 empty] | 0.26 | 0.2624 | 9.41 |  | 0.00032 |  | 0.3052 | 0.18 | 0.21 | 0.097 | 0.229 | 2.9368 | 1.59 | 0.63 | 2026-05-03 07:44
18387 | 7612 | LMF | 18-03-2026 03:05 | [14 empty] | 0.06 | 1.032 | 0.0125 | 0.0017 | 0.04 | 0.109 | 0.035 | 0.069 | 0.018 | 0.044 | 0.008 | 6 | 0.007 | 0.0268 | 0.0027 | 0.0645 | 0.0095 | 0.0074 | 0.0002 | 0.0016 |  | 0.1242 | 0.0041 | [7 empty] | 0.26 | 0.2626 | 8.72 |  | 0.00033 |  | 0.3068 | 0.17 | 0.21 | 0.0983 | 0.231 | 2.9612 | 1.58 | 0.63 | 2026-05-03 07:44
18387 | 7612 | LMF | 18-03-2026 04:33 | [14 empty] | 0.057 | 1.067 | 0.0041 | 0.0019 | 0.042 | 0.114 | 0.035 | 0.069 | 0.022 | 0.043 | 0.009 | 8.25 | 0.006 | 0.0429 | 0.0057 | 0.0573 |  | 0.0052 | 0.0005 | 0.0031 |  | 0.1249 | 0.0038 | [7 empty] | 0.26 | 0.2666 | 11.02 |  | 0.00022 |  | 0.3125 | 0.18 | 0.22 | 0.1062 | 0.24 | 2.9144 | 1.65 | 0.61 | 2026-05-03 07:44
18388 | 7612 | LMF | 18-03-2026 00:33 | [14 empty] | 0.038 | 0.483 | 0.0129 | 0.0463 | 0.007 | 0.138 | 0.029 | 0.069 | 0.025 | 0.024 | 0.01 | 2.46875 | 0.001 | 0.0016 | 0.0003 | 0.0023 | 0.0032 | 0.0096 | 0.0003 | 0.0044 |  | 0.0752 | 0.0047 | [7 empty] | 0.14 | 0.1445 | 0.24 |  | 0.00023 |  | 0.274 | 0.22 | 0.24 | 0.0049 | 0.261 | 3.4117 | 2 | 0.5 | 2026-05-03 07:44
18388 | 7612 | LMF | 18-03-2026 00:52 | [14 empty] | 0.047 | 0.964 | 0.0139 | 0.0115 | 0.013 | 0.138 | 0.032 | 0.07 | 0.021 | 0.022 | 0.01 | 1.80992 | 0.002 | 0.0212 | 0.0004 | 0.0025 | 0.0075 | 0.0121 | 0.0002 | 0.003 |  | 0.1079 | 0.0046 | [7 empty] | 0.23 | 0.2347 | 0.21 |  | 0.00026 |  | 0.2741 | 0.22 | 0.24 | 0.0257 | 0.261 | 3.4435 | 1.97 | 0.51 | 2026-05-03 07:44
18388 | 7612 | LMF | 18-03-2026 01:10 | [14 empty] | 0.054 | 1.026 | 0.014 | 0.0036 | 0.023 | 0.139 | 0.033 | 0.07 | 0.02 | 0.018 | 0.01 | 1.49587 | 0.003 | 0.0247 | 0.0007 | 0.0033 | 0.0083 | 0.0121 | 0.0004 | 0.0029 |  | 0.1195 | 0.0047 | [7 empty] | 0.25 | 0.2539 | 0.27 |  | 0.00022 |  | 0.2768 | 0.22 | 0.24 | 0.031 | 0.262 | 3.4775 | 1.99 | 0.5 | 2026-05-03 07:44
18388 | 7612 | LMF | 18-03-2026 03:26 | [14 empty] | 0.054 | 1.01 | 0.0126 | 0.0029 | 0.027 | 0.134 | 0.033 | 0.068 | 0.02 | 0.036 | 0.009 | 3.94565 | 0.002 | 0.0188 | 0.0005 | 0.0042 | 0.0077 | 0.0092 | 0.0002 | 0.0016 |  | 0.1174 | 0.0043 | [7 empty] | 0.25 | 0.2513 | 0.46 |  | 0.00033 |  | 0.2695 | 0.21 | 0.24 | 0.025 | 0.255 | 3.3727 | 1.97 | 0.51 | 2026-05-03 07:44
18388 | 7612 | LMF | 18-03-2026 04:08 | [14 empty] | 0.063 | 1.059 | 0.0038 | 0.0026 | 0.032 | 0.137 | 0.033 | 0.068 | 0.023 | 0.032 | 0.01 | 6.21154 | 0.005 | 0.039 | 0.0018 | 0.0555 |  | 0.0052 | 0.0005 | 0.0029 |  | 0.1312 | 0.0039 | [7 empty] | 0.27 | 0.2707 | 10.67 |  | 0.00017 |  | 0.329 | 0.21 | 0.24 | 0.0995 | 0.261 | 3.2832 | 2.01 | 0.5 | 2026-05-03 07:44
18388 | 7612 | LMF | 18-03-2026 08:04 | [14 empty] | 0.058 | 1.024 | 0.0065 | 0.0015 | 0.049 | 0.139 | 0.034 | 0.068 | 0.023 | 0.033 | 0.01 | 6.01852 | 0.005 | 0.0387 | 0.0012 | 0.0336 |  | 0.0054 | 0.0006 | 0.0045 |  | 0.1257 | 0.0042 | [7 empty] | 0.25 | 0.263 | 6.22 |  | 0.00018 |  | 0.31 | 0.22 | 0.24 | 0.0773 | 0.264 | 3.3873 | 2.04 | 0.49 | 2026-05-03 07:44
18388 | 7612 | LMF | 18-03-2026 08:21 | [14 empty] | 0.06 | 1.019 | 0.0066 | 0.0016 | 0.049 | 0.139 | 0.034 | 0.069 | 0.023 | 0.044 | 0.01 | 8.53846 | 0.007 | 0.0386 | 0.0012 | 0.058 |  | 0.0052 | 0.0006 | 0.005 |  | 0.1276 | 0.0044 | [7 empty] | 0.26 | 0.2647 | 11.15 |  | 0.00023 |  | 0.3354 | 0.22 | 0.24 | 0.1036 | 0.265 | 3.3918 | 2.01 | 0.5 | 2026-05-03 07:44
18388 | 7612 | LMF | 18-03-2026 08:35 | [14 empty] | 0.061 | 1.021 | 0.0064 | 0.0015 | 0.05 | 0.141 | 0.034 | 0.068 | 0.024 | 0.046 | 0.01 | 8.60377 | 0.007 | 0.0385 | 0.0048 | 0.0662 |  | 0.0053 | 0.0007 | 0.0052 |  | 0.1294 | 0.0043 | [7 empty] | 0.26 | 0.2664 | 12.49 |  | 0.00024 |  | 0.3493 | 0.22 | 0.24 | 0.1117 | 0.267 | 3.4195 | 2.07 | 0.48 | 2026-05-03 07:44
18389 | 7612 | LMF | 18-03-2026 02:20 | [14 empty] | 0.036 | 0.495 | 0.0141 | 0.0423 | 0.006 | 0.113 | 0.031 | 0.056 | 0.021 | 0.049 | 0.009 | 4.67619 | 0.001 | 0.0016 | 0.0023 | 0.0025 | 0.0043 | 0.0105 | 0.0003 | 0.0047 |  | 0.0721 | 0.0047 | [7 empty] | 0.14 | 0.1413 | 0.24 |  | 0.00052 |  | 0.2353 | 0.18 | 0.2 | 0.0051 | 0.221 | 2.9658 | 2.02 | 0.5 | 2026-05-03 07:44
18389 | 7612 | LMF | 18-03-2026 02:36 | [14 empty] | 0.044 | 0.993 | 0.0153 | 0.0135 | 0.01 | 0.116 | 0.034 | 0.057 | 0.017 | 0.035 | 0.009 | 3.40196 | 0.003 | 0.0241 | 0.0004 | 0.0026 | 0.0087 | 0.0102 | 0.0003 | 0.0039 |  | 0.1054 | 0.0049 | [7 empty] | 0.23 | 0.2336 | 0.25 |  | 0.00035 |  | 0.2364 | 0.19 | 0.21 | 0.0297 | 0.224 | 3.0536 | 2.04 | 0.49 | 2026-05-03 07:44
18389 | 7612 | LMF | 18-03-2026 03:33 | [14 empty] | 0.059 | 1.011 | 0.0138 | 0.0035 | 0.018 | 0.109 | 0.034 | 0.055 | 0.016 | 0.022 | 0.008 | 3.66667 | 0.002 | 0.0202 | 0.0004 | 0.0041 | 0.0082 | 0.006 | 0.0002 | 0.002 |  | 0.1205 | 0.0044 | [7 empty] | 0.25 | 0.2518 | 0.68 |  | 0.00013 |  | 0.2273 | 0.18 | 0.2 | 0.0263 | 0.214 | 2.9071 | 1.98 | 0.5 | 2026-05-03 07:44
18389 | 7612 | LMF | 18-03-2026 04:24 | [14 empty] | 0.061 | 1.079 | 0.0053 | 0.0029 | 0.023 | 0.116 | 0.034 | 0.055 | 0.019 | 0.03 | 0.009 | 5.76923 | 0.002 | 0.0365 | 0.0009 | 0.0037 |  | 0.0052 | 0.0005 | 0.0032 |  | 0.1281 | 0.004 | [7 empty] | 0.26 | 0.2671 | 0.71 |  | 0.00016 |  | 0.2383 | 0.19 | 0.21 | 0.0422 | 0.224 | 2.8988 | 2.11 | 0.47 | 2026-05-03 07:44
18389 | 7612 | LMF | 18-03-2026 06:35 | [14 empty] | 0.058 | 1.04 | 0.0079 | 0.0022 | 0.026 | 0.118 | 0.034 | 0.055 | 0.018 | 0.028 | 0.008 | 5.26415 | 0.002 | 0.0362 | 0.0011 | 0.0041 |  | 0.0053 | 0.0004 | 0.0031 |  | 0.1228 | 0.0045 | [7 empty] | 0.25 | 0.258 | 0.77 |  | 0.00015 |  | 0.2394 | 0.19 | 0.21 | 0.0423 | 0.225 | 2.9824 | 2.15 | 0.47 | 2026-05-03 07:44
18389 | 7612 | LMF | 18-03-2026 07:16 | [14 empty] | 0.058 | 1.043 | 0.0078 | 0.002 | 0.027 | 0.119 | 0.034 | 0.055 | 0.019 | 0.025 | 0.009 | 4.79245 | 0.003 | 0.036 | 0.0013 | 0.0045 |  | 0.0053 | 0.0005 | 0.0051 |  | 0.1237 | 0.0044 | [7 empty] | 0.25 | 0.2591 | 0.85 |  | 0.00013 |  | 0.2426 | 0.19 | 0.21 | 0.0435 | 0.227 | 3 | 2.16 | 0.46 | 2026-05-03 07:44
18389 | 7612 | LMF | 18-03-2026 07:38 | [14 empty] | 0.059 | 1.038 | 0.0078 | 0.0019 | 0.03 | 0.12 | 0.034 | 0.055 | 0.02 | 0.04 | 0.009 | 5.40541 | 0.006 | 0.0363 | 0.0059 | 0.0567 |  | 0.0074 | 0.0006 | 0.0066 |  | 0.1255 | 0.0044 | [7 empty] | 0.26 | 0.2607 | 7.66 |  | 0.0003 |  | 0.3018 | 0.19 | 0.21 | 0.099 | 0.229 | 3.0221 | 2.18 | 0.46 | 2026-05-03 07:44
18390 | 7612 | LMF | 18-03-2026 06:15 | [14 empty] | 0.038 | 0.54 | 0.0074 | 0.0564 | 0.015 | 0.122 | 0.045 | 0.06 | 0.01 | 0.024 | 0.01 | 4.54717 | 0.002 | 0.0016 | 0.0018 | 0.0075 |  | 0.0053 | 0.0006 | 0.0011 |  | 0.0787 | 0.0047 | [7 empty] | 0.15 | 0.154 | 1.42 |  | 0.00013 |  | 0.2572 | 0.2 | 0.23 | 0.0111 | 0.237 | 3.0559 | 2.03 | 0.49 | 2026-05-03 07:44
18390 | 7612 | LMF | 18-03-2026 06:45 | [14 empty] | 0.039 | 0.565 | 0.0073 | 0.0074 | 0.012 | 0.126 | 0.047 | 0.059 | 0.011 | 0.021 | 0.009 | 4.09804 | 0.002 | 0.0017 | 0.0015 | 0.0024 |  | 0.0051 | 0.0005 | 0.0017 |  | 0.0807 | 0.0043 | [7 empty] | 0.16 | 0.1595 | 0.47 |  | 0.00011 |  | 0.2571 | 0.2 | 0.23 | 0.0061 | 0.243 | 3.1184 | 2.14 | 0.47 | 2026-05-03 07:44
18390 | 7612 | LMF | 18-03-2026 07:31 | [14 empty] | 0.047 | 1.005 | 0.0083 | 0.0043 | 0.014 | 0.123 | 0.049 | 0.059 | 0.019 | 0.015 | 0.009 | 2.94231 | 0.004 | 0.0285 | 0.0012 | 0.0023 |  | 0.0052 | 0.0005 | 0.0047 |  | 0.1115 | 0.0042 | [7 empty] | 0.24 | 0.2434 | 0.44 |  | 8e-05 |  | 0.2638 | 0.2 | 0.23 | 0.0348 | 0.25 | 3.0887 | 2.08 | 0.48 | 2026-05-03 07:44
18390 | 7612 | LMF | 18-03-2026 07:55 | [14 empty] | 0.056 | 1.056 | 0.0083 | 0.004 | 0.014 | 0.123 | 0.049 | 0.059 | 0.02 | 0.035 | 0.009 | 6.56604 | 0.004 | 0.0277 | 0.0012 | 0.0023 |  | 0.0053 | 0.0005 | 0.0045 |  | 0.1231 | 0.0044 | [7 empty] | 0.26 | 0.2611 | 0.43 |  | 0.00018 |  | 0.2646 | 0.2 | 0.23 | 0.034 | 0.251 | 3.0887 | 2.08 | 0.48 | 2026-05-03 07:44
18390 | 7612 | LMF | 18-03-2026 09:03 | [14 empty] | 0.063 | 1.064 | 0.0086 | 0.0033 | 0.017 | 0.126 | 0.05 | 0.059 | 0.021 | 0.041 | 0.01 | 7.67925 | 0.004 | 0.0289 | 0.0012 | 0.0027 |  | 0.0053 | 0.0006 | 0.0065 |  | 0.1314 | 0.0046 | [7 empty] | 0.27 | 0.2705 | 0.51 |  | 0.00022 |  | 0.2707 | 0.2 | 0.24 | 0.0356 | 0.256 | 3.1512 | 2.14 | 0.47 | 2026-05-03 07:44
18390 | 7612 | LMF | 18-03-2026 09:22 | [14 empty] | 0.068 | 1.059 | 0.0085 | 0.003 | 0.019 | 0.124 | 0.05 | 0.059 | 0.021 | 0.041 | 0.009 | 7.38182 | 0.006 | 0.0289 | 0.005 | 0.0574 |  | 0.0055 | 0.0005 | 0.0046 |  | 0.1358 | 0.0043 | [7 empty] | 0.27 | 0.2753 | 10.44 |  | 0.00022 |  | 0.3268 | 0.2 | 0.23 | 0.0923 | 0.254 | 3.1181 | 2.1 | 0.48 | 2026-05-03 07:44
18390 | 7612 | LMF | 18-03-2026 09:31 | [14 empty] | 0.069 | 1.068 | 0.0087 | 0.0031 | 0.02 | 0.128 | 0.051 | 0.059 | 0.021 | 0.041 | 0.01 | 7.73585 | 0.007 | 0.0299 | 0.0053 | 0.0574 |  | 0.0053 | 0.0005 | 0.0064 |  | 0.1376 | 0.0043 | [7 empty] | 0.28 | 0.2786 | 10.83 |  | 0.00022 |  | 0.3325 | 0.21 | 0.24 | 0.0943 | 0.259 | 3.1928 | 2.17 | 0.46 | 2026-05-03 07:44
18391 | 7612 | LMF | 18-03-2026 09:07 | [14 empty] | 0.032 | 0.535 | 0.0077 | 0.0596 | 0.005 | 0.118 | 0.047 | 0.071 | 0.013 | 0.041 | 0.009 | 7.5 | 0.002 | 0.0023 | 0.0014 | 0.0019 |  | 0.0054 | 0.0006 | 0.0031 |  | 0.0724 | 0.0043 | [7 empty] | 0.15 | 0.147 | 0.35 |  | 0.00022 |  | 0.2627 | 0.19 | 0.24 | 0.0062 | 0.249 | 3.0106 | 1.66 | 0.6 | 2026-05-03 07:44
18391 | 7612 | LMF | 18-03-2026 09:34 | [14 empty] | 0.055 | 0.99 | 0.0092 | 0.0273 | 0.011 | 0.116 | 0.05 | 0.072 | 0.02 | 0.032 | 0.009 | 5.78571 | 0.003 | 0.0241 | 0.0013 | 0.0016 |  | 0.0056 | 0.0006 | 0.0035 |  | 0.119 | 0.0046 | [7 empty] | 0.25 | 0.249 | 0.29 |  | 0.00018 |  | 0.2715 | 0.19 | 0.24 | 0.0287 | 0.258 | 3.0157 | 1.61 | 0.62 | 2026-05-03 07:44
18391 | 7612 | LMF | 18-03-2026 10:05 | [14 empty] | 0.057 | 1.055 | 0.0091 | 0.0072 | 0.027 | 0.117 | 0.05 | 0.071 | 0.021 | 0.042 | 0.009 | 7.96226 | 0.003 | 0.0304 | 0.0015 | 0.0029 |  | 0.0053 | 0.0005 | 0.0039 |  | 0.1244 | 0.0039 | [7 empty] | 0.26 | 0.2647 | 0.55 |  | 0.00022 |  | 0.2729 | 0.19 | 0.24 | 0.0363 | 0.259 | 3.0526 | 1.65 | 0.61 | 2026-05-03 07:44
18391 | 7612 | LMF | 18-03-2026 10:28 | [14 empty] | 0.067 | 1.081 | 0.008 | 0.0069 | 0.03 | 0.116 | 0.051 | 0.072 | 0.023 | 0.043 | 0.009 | 7.98148 | 0.005 | 0.0311 | 0.0021 | 0.0578 |  | 0.0054 | 0.0005 | 0.0024 |  | 0.1361 | 0.0041 | [7 empty] | 0.28 | 0.2805 | 10.7 |  | 0.00023 |  | 0.332 | 0.19 | 0.24 | 0.0939 | 0.262 | 3.0252 | 1.61 | 0.62 | 2026-05-03 07:44
18392 | 7612 | LMF | 18-03-2026 10:03 | [14 empty] | 0.044 | 0.49 | 0.0068 | 0.0403 | 0.013 | 0.117 | 0.041 | 0.063 | 0.011 | 0.051 | 0.008 | 10.18 | 0.002 | 0.0018 | 0.0015 | 0.0026 |  | 0.005 | 0.0006 | 0.0016 |  | 0.0818 | 0.0042 | [7 empty] | 0.15 | 0.1506 | 0.52 |  | 0.00025 |  | 0.2455 | 0.18 | 0.22 | 0.0064 | 0.232 | 2.959 | 1.86 | 0.54 | 2026-05-03 07:44
18392 | 7612 | LMF | 18-03-2026 10:31 | [14 empty] | 0.071 | 1.051 | 0.007 | 0.0057 | 0.033 | 0.115 | 0.045 | 0.063 | 0.02 | 0.032 | 0.008 | 6.07692 | 0.003 | 0.0287 | 0.0005 | 0.0048 |  | 0.0052 | 0.0005 | 0.0014 |  | 0.1378 | 0.0039 | [7 empty] | 0.27 | 0.2771 | 0.92 |  | 0.00016 |  | 0.2573 | 0.18 | 0.22 | 0.0365 | 0.243 | 2.9613 | 1.83 | 0.55 | 2026-05-03 07:44
18392 | 7612 | LMF | 18-03-2026 11:17 | [14 empty] | 0.064 | 1.048 | 0.0052 | 0.0044 | 0.035 | 0.118 | 0.047 | 0.063 | 0.021 | 0.042 | 0.008 | 8.15385 | 0.006 | 0.0294 | 0.0017 | 0.0633 |  | 0.0052 | 0.0006 | 0.0026 |  | 0.1319 | 0.004 | [7 empty] | 0.27 | 0.2714 | 12.17 |  | 0.00022 |  | 0.3234 | 0.18 | 0.23 | 0.0987 | 0.249 | 2.9899 | 1.87 | 0.53 | 2026-05-03 07:44
18393 | 7612 | LMF | 18-03-2026 11:19 | [14 empty] | 0.04 | 0.534 | 0.0027 | 0.0183 | 0.015 | 0.114 | 0.048 | 0.057 | 0.013 | 0.062 | 0.01 | 12.8125 | 0.001 | 0.0004 | 0.0005 | 0.0034 |  | 0.0048 | 0.0005 | 0 |  | 0.0797 | 0.0037 | [7 empty] | 0.15 | 0.1553 | 0.71 |  | 0.0003 |  | 0.2466 | 0.19 | 0.22 | 0.0048 | 0.232 | 2.8302 | 2 | 0.5 | 2026-05-03 07:44
18393 | 7612 | LMF | 18-03-2026 11:40 | [14 empty] | 0.062 | 0.984 | 0.0043 | 0.0049 | 0.025 | 0.115 | 0.052 | 0.057 | 0.02 | 0.027 | 0.01 | 5.40816 | 0.003 | 0.028 | 0.0004 | 0.0039 |  | 0.0049 | 0.0006 | 0.0005 |  | 0.126 | 0.0038 | [7 empty] | 0.25 | 0.2566 | 0.8 |  | 0.00013 |  | 0.2593 | 0.19 | 0.22 | 0.0349 | 0.244 | 2.8947 | 2.02 | 0.5 | 2026-05-03 07:44
18393 | 7612 | LMF | 18-03-2026 12:16 | [14 empty] | 0.062 | 1.047 | 0.0043 | 0.0035 | 0.025 | 0.116 | 0.052 | 0.057 | 0.022 | 0.036 | 0.01 | 6.98039 | 0.005 | 0.0279 | 0.0003 | 0.0483 |  | 0.0051 | 0.0006 | 0.0016 |  | 0.1295 | 0.0038 | [7 empty] | 0.26 | 0.268 | 9.47 |  | 0.00018 |  | 0.3066 | 0.19 | 0.23 | 0.0812 | 0.247 | 2.9126 | 2.04 | 0.49 | 2026-05-03 07:44
18393 | 7612 | LMF | 18-03-2026 12:20 | [14 empty] | 0.063 | 1.049 | 0.0044 | 0.0035 | 0.027 | 0.117 | 0.053 | 0.058 | 0.022 | 0.031 | 0.01 | 5.96154 | 0.005 | 0.0281 | 0.0019 | 0.0632 |  | 0.0052 | 0.0006 | 0.0015 |  | 0.1308 | 0.0039 | [7 empty] | 0.27 | 0.27 | 12.15 |  | 0.00016 |  | 0.3263 | 0.2 | 0.23 | 0.0963 | 0.25 | 2.9392 | 2.02 | 0.5 | 2026-05-03 07:44
18394 | 7100 | LMF | 18-03-2026 13:53 | [14 empty] | 0.032 | 0.077 | 0.0008 | 0.0425 | 0.009 | 0.109 | 0.044 | 0.131 | 0.016 | 0.036 | 0.008 | 7.14 | 0 | 0.0005 | 0.0016 | 0.0008 |  | 0.005 | 0.0005 | 0 |  | 0.0496 | 0.0041 | [7 empty] | 0.07 | 0.0743 | 0.16 |  | 0.00018 |  | 0.311 | 0.17 | 0.28 | 0.0013 | 0.3 | 2.9217 | 0.83 | 1.2 | 2026-05-03 07:44
18394 | 7100 | LMF | 18-03-2026 14:22 | [14 empty] | 0.065 | 0.361 | 0.0016 | 0.0088 | 0.014 | 0.108 | 0.046 | 0.13 | 0.02 | 0.022 | 0.007 | 4.48 | 0 | 0.0005 | 0.0004 | 0.0008 |  | 0.005 | 0.0005 | 0 |  | 0.0972 | 0.0041 | [7 empty] | 0.15 | 0.1566 | 0.16 |  | 0.00011 |  | 0.3133 | 0.16 | 0.28 | 0.0013 | 0.304 | 2.9235 | 0.83 | 1.2 | 2026-05-03 07:44
18394 | 7100 | LMF | 18-03-2026 16:28 | [14 empty] | 0.066 | 0.36 | 0.0016 | 0.0057 | 0.015 | 0.108 | 0.048 | 0.131 | 0.02 | 0.033 | 0.007 | 6.4902 | 0 | 0.0004 | 0.0004 | 0.0009 |  | 0.0051 | 0.0005 | 0 |  | 0.0983 | 0.004 | [7 empty] | 0.16 | 0.158 | 0.18 |  | 0.00017 |  | 0.3164 | 0.16 | 0.29 | 0.0013 | 0.307 | 2.9305 | 0.82 | 1.21 | 2026-05-03 07:44
18394 | 7100 | LMF | 18-03-2026 17:26 | [14 empty] | 0.067 | 0.359 | 0.0014 | 0.005 | 0.017 | 0.106 | 0.048 | 0.13 | 0.02 | 0.041 | 0.007 | 8.05882 | 0 | 0.0001 | 0.0058 | 0.0009 |  | 0.0051 | 0.0005 | 0 |  | 0.0992 | 0.0041 | [7 empty] | 0.16 | 0.159 | 0.18 |  | 0.00021 |  | 0.3188 | 0.16 | 0.28 | 0.001 | 0.304 | 2.8913 | 0.82 | 1.23 | 2026-05-03 07:44
18394 | 7100 | LMF | 18-03-2026 18:31 | [14 empty] | 0.066 | 0.357 | 0.0014 | 0.0035 | 0.018 | 0.105 | 0.048 | 0.131 | 0.02 | 0.022 | 0.007 | 4.21569 | 0 | 0 | 0.0004 | 0.0009 |  | 0.0051 | 0.0005 | 0 |  | 0.0981 | 0.0039 | [7 empty] | 0.15 | 0.1578 | 0.18 |  | 0.00011 |  | 0.3133 | 0.16 | 0.28 | 0.0009 | 0.304 | 2.8779 | 0.8 | 1.25 | 2026-05-03 07:44
18394 | 7100 | LMF | 18-03-2026 18:46 | [14 empty] | 0.089 | 0.356 | 0.0016 | 0.0037 | 0.027 | 0.106 | 0.048 | 0.129 | 0.02 | 0.037 | 0.007 | 7.33333 | 0 | 0.0003 | 0.0025 | 0.0009 |  | 0.0051 | 0.0005 | 0 |  | 0.1214 | 0.0039 | [7 empty] | 0.18 | 0.1821 | 0.18 |  | 0.00019 |  | 0.3143 | 0.16 | 0.28 | 0.0012 | 0.303 | 2.9063 | 0.82 | 1.22 | 2026-05-03 07:44
18395 | 7100 | LMF | 18-03-2026 15:20 | [14 empty] | 0.034 | 0.074 | 0.0018 | 0.0446 | 0.007 | 0.124 | 0.029 | 0.115 | 0.016 | 0.055 | 0.009 | 11.14286 | 0 | 0.0005 | 0.0004 | 0.0007 |  | 0.0049 | 0.0005 | 0 |  | 0.0511 | 0.0048 | [7 empty] | 0.07 | 0.0724 | 0.14 |  | 0.00027 |  | 0.2947 | 0.19 | 0.27 | 0.0012 | 0.284 | 3.1285 | 1.08 | 0.93 | 2026-05-03 07:44
18395 | 7100 | LMF | 18-03-2026 15:44 | [14 empty] | 0.063 | 0.377 | 0.0027 | 0.0143 | 0.022 | 0.124 | 0.032 | 0.114 | 0.021 | 0.064 | 0.009 | 12.36538 | 0 | 0.0007 | 0.0005 | 0.0012 |  | 0.0052 | 0.0005 | 0 |  | 0.0962 | 0.0047 | [7 empty] | 0.15 | 0.156 | 0.23 |  | 0.00033 |  | 0.3024 | 0.19 | 0.27 | 0.0019 | 0.291 | 3.1661 | 1.09 | 0.92 | 2026-05-03 07:44
18395 | 7100 | LMF | 18-03-2026 16:14 | [14 empty] | 0.063 | 0.379 | 0.0029 | 0.0066 | 0.03 | 0.125 | 0.032 | 0.114 | 0.021 | 0.057 | 0.009 | 10.96154 | 0 | 0.0006 | 0.0004 | 0.0015 |  | 0.0052 | 0.0005 | 0 |  | 0.0966 | 0.0047 | [7 empty] | 0.15 | 0.1577 | 0.29 |  | 0.0003 |  | 0.3034 | 0.19 | 0.27 | 0.0021 | 0.292 | 3.1982 | 1.1 | 0.91 | 2026-05-03 07:44
18395 | 7100 | LMF | 18-03-2026 19:10 | [14 empty] | 0.063 | 0.373 | 0.0024 | 0.004 | 0.032 | 0.12 | 0.032 | 0.112 | 0.02 | 0.045 | 0.008 | 8.80392 | 0 | 0.0001 | 0.0004 | 0.0016 |  | 0.0051 | 0.0005 | 0 |  | 0.096 | 0.0043 | [7 empty] | 0.15 | 0.1564 | 0.31 |  | 0.00023 |  | 0.2951 | 0.18 | 0.26 | 0.0017 | 0.284 | 3.1021 | 1.07 | 0.93 | 2026-05-03 07:44
18395 | 7100 | LMF | 18-03-2026 19:22 | [14 empty] | 0.091 | 0.376 | 0.0027 | 0.0037 | 0.033 | 0.126 | 0.032 | 0.113 | 0.021 | 0.056 | 0.008 | 10.60377 | 0 | 0.0007 | 0.0031 | 0.0017 |  | 0.0053 | 0.0005 | 0 |  | 0.1246 | 0.0043 | [7 empty] | 0.18 | 0.1857 | 0.32 |  | 0.0003 |  | 0.3062 | 0.19 | 0.27 | 0.0024 | 0.292 | 3.2133 | 1.12 | 0.9 | 2026-05-03 07:44
18396 | 7100 | LMF | 18-03-2026 16:37 | [14 empty] | 0.038 | 0.079 | 0.0007 | 0.0446 | 0.013 | 0.124 | 0.031 | 0.084 | 0.008 | 0.079 | 0.008 | 16.52083 | 0 | 0.0005 | 0.0005 | 0.0011 |  | 0.0048 | 0.0006 | 0 |  | 0.0551 | 0.0044 | [7 empty] | 0.07 | 0.075 | 0.23 |  | 0.00038 |  | 0.2577 | 0.19 | 0.24 | 0.0016 | 0.247 | 3.03 | 1.48 | 0.68 | 2026-05-03 07:44
18396 | 7100 | LMF | 18-03-2026 17:06 | [14 empty] | 0.064 | 0.382 | 0.0013 | 0.0101 | 0.023 | 0.123 | 0.033 | 0.083 | 0.013 | 0.055 | 0.008 | 10.94 | 0.001 | 0.0005 | 0.0003 | 0.0015 |  | 0.005 | 0.0006 | 0 |  | 0.097 | 0.0042 | [7 empty] | 0.15 | 0.1546 | 0.3 |  | 0.00027 |  | 0.2626 | 0.18 | 0.24 | 0.003 | 0.252 | 3.037 | 1.48 | 0.67 | 2026-05-03 07:44
18396 | 7100 | LMF | 18-03-2026 17:38 | [14 empty] | 0.068 | 0.379 | 0.0014 | 0.0066 | 0.023 | 0.122 | 0.033 | 0.082 | 0.012 | 0.057 | 0.008 | 11.2549 | 0 | 0.0004 | 0.0003 | 0.0016 |  | 0.0051 | 0.0005 | 0 |  | 0.1001 | 0.0042 | [7 empty] | 0.15 | 0.1576 | 0.31 |  | 0.00029 |  | 0.2596 | 0.18 | 0.24 | 0.002 | 0.249 | 3.0185 | 1.49 | 0.67 | 2026-05-03 07:44
18396 | 7100 | LMF | 18-03-2026 18:10 | [14 empty] | 0.064 | 0.379 | 0.0014 | 0.0058 | 0.023 | 0.121 | 0.033 | 0.083 | 0.012 | 0.05 | 0.008 | 9.84314 | 0.001 | 0.0005 | 0.0003 | 0.0015 |  | 0.0051 | 0.0005 | 0 |  | 0.0962 | 0.0041 | [7 empty] | 0.15 | 0.1538 | 0.29 |  | 0.00026 |  | 0.2593 | 0.18 | 0.24 | 0.003 | 0.249 | 3.0042 | 1.46 | 0.69 | 2026-05-03 07:44
18396 | 7100 | LMF | 18-03-2026 18:27 | [14 empty] | 0.077 | 0.38 | 0.0015 | 0.0048 | 0.024 | 0.121 | 0.034 | 0.083 | 0.012 | 0.043 | 0.007 | 8.35294 | 0 | 0.0003 | 0.0003 | 0.0015 |  | 0.0051 | 0.0005 | 0 |  | 0.1092 | 0.0041 | [7 empty] | 0.16 | 0.1671 | 0.29 |  | 0.00022 |  | 0.2601 | 0.18 | 0.24 | 0.0018 | 0.25 | 3.0085 | 1.46 | 0.69 | 2026-05-03 07:44
18396 | 7100 | LMF | 18-03-2026 19:08 | [14 empty] | 0.084 | 0.376 | 0.0013 | 0.0037 | 0.025 | 0.118 | 0.034 | 0.082 | 0.012 | 0.041 | 0.007 | 7.88462 | 0 | 0 | 0.0003 | 0.0015 |  | 0.0052 | 0.0005 | 0 |  | 0.1159 | 0.0042 | [7 empty] | 0.17 | 0.1734 | 0.29 |  | 0.00021 |  | 0.2559 | 0.17 | 0.23 | 0.0015 | 0.246 | 2.9514 | 1.44 | 0.69 | 2026-05-03 07:44
18396 | 7100 | LMF | 18-03-2026 19:56 | [14 empty] | 0.089 | 0.388 | 0.0046 | 0.0033 | 0.027 | 0.124 | 0.037 | 0.084 | 0.014 | 0.044 | 0.008 | 8.53846 | 0.002 | 0.002 | 0.0031 | 0.002 |  | 0.0052 | 0.0006 | 0.0008 |  | 0.1229 | 0.0047 | [7 empty] | 0.18 | 0.1826 | 0.38 |  | 0.00023 |  | 0.2734 | 0.19 | 0.25 | 0.006 | 0.259 | 3.1224 | 1.48 | 0.68 | 2026-05-03 07:44
18397 | 7100 | LMF | 18-03-2026 19:55 | [14 empty] | 0.03 | 0.084 | 0.0061 | 0.0653 | 0.006 | 0.115 | 0.046 | 0.1 | 0.01 | 0.024 | 0.007 | 4.66667 | 0.001 | 0.0015 | 0.0002 | 0.0009 |  | 0.0051 | 0.0006 | 0 |  | 0.0479 | 0.0048 | [7 empty] | 0.07 | 0.0707 | 0.18 |  | 0.00012 |  | 0.2803 | 0.17 | 0.26 | 0.0034 | 0.271 | 3.0177 | 1.15 | 0.87 | 2026-05-03 07:44
18397 | 7100 | LMF | 18-03-2026 20:20 | [14 empty] | 0.066 | 0.342 | 0.005 | 0.0297 | 0.007 | 0.117 | 0.046 | 0.1 | 0.014 | 0.042 | 0.007 | 7.77778 | 0.001 | 0.0013 | 0.0004 | 0.001 |  | 0.0054 | 0.0006 | 0 |  | 0.0972 | 0.0044 | [7 empty] | 0.15 | 0.1508 | 0.19 |  | 0.00023 |  | 0.2863 | 0.17 | 0.26 | 0.0033 | 0.277 | 3.0363 | 1.17 | 0.85 | 2026-05-03 07:44
18397 | 7100 | LMF | 18-03-2026 20:44 | [14 empty] | 0.09 | 0.361 | 0.005 | 0.0084 | 0.021 | 0.115 | 0.047 | 0.099 | 0.014 | 0.036 | 0.007 | 6.44643 | 0.001 | 0.0011 | 0.0005 | 0.0011 |  | 0.0056 | 0.0005 | 0 |  | 0.122 | 0.0045 | [7 empty] | 0.18 | 0.1803 | 0.2 |  | 0.0002 |  | 0.2842 | 0.17 | 0.26 | 0.0032 | 0.275 | 3.0203 | 1.16 | 0.86 | 2026-05-03 07:44
18397 | 7100 | LMF | 18-03-2026 20:53 | [14 empty] | 0.09 | 0.363 | 0.0053 | 0.0066 | 0.021 | 0.119 | 0.047 | 0.098 | 0.014 | 0.043 | 0.007 | 7.41379 | 0.001 | 0.0013 | 0.0011 | 0.0012 |  | 0.0058 | 0.0006 | 0 |  | 0.1228 | 0.0045 | [7 empty] | 0.18 | 0.1809 | 0.21 |  | 0.00025 |  | 0.2881 | 0.17 | 0.26 | 0.0035 | 0.278 | 3.0921 | 1.21 | 0.82 | 2026-05-03 07:44
18398 | 7100 | LMF | 18-03-2026 21:04 | [14 empty] | 0.052 | 0.096 | 0.0029 | 0.0443 | 0.015 | 0.141 | 0.049 | 0.091 | 0.014 | 0.059 | 0.007 | 10.0339 | 0 | 0.0004 | 0.0017 | 0.001 |  | 0.0059 | 0.0007 | 0 |  | 0.0728 | 0.0041 | [7 empty] | 0.1 | 0.0986 | 0.17 |  | 0.00035 |  | 0.306 | 0.2 | 0.28 | 0.0014 | 0.295 | 3.392 | 1.55 | 0.65 | 2026-05-03 07:44
18398 | 7100 | LMF | 18-03-2026 21:20 | [14 empty] | 0.078 | 0.345 | 0.0036 | 0.0208 | 0.018 | 0.135 | 0.05 | 0.092 | 0.018 | 0.049 | 0.007 | 8.87273 | 0.001 | 0.0005 | 0.0006 | 0.001 |  | 0.0055 | 0.0006 | 0 |  | 0.1109 | 0.0042 | [7 empty] | 0.16 | 0.1674 | 0.18 |  | 0.00027 |  | 0.3046 | 0.19 | 0.28 | 0.0025 | 0.295 | 3.3153 | 1.47 | 0.68 | 2026-05-03 07:44
18398 | 7100 | LMF | 18-03-2026 21:31 | [14 empty] | 0.085 | 0.357 | 0.0035 | 0.0108 | 0.02 | 0.138 | 0.051 | 0.092 | 0.019 | 0.045 | 0.007 | 8.80392 | 0.001 | 0.0007 | 0.0005 | 0.0011 |  | 0.0051 | 0.0005 | 0 |  | 0.1184 | 0.0042 | [7 empty] | 0.17 | 0.1774 | 0.22 |  | 0.00023 |  | 0.3097 | 0.19 | 0.28 | 0.0028 | 0.3 | 3.3665 | 1.5 | 0.67 | 2026-05-03 07:44
18398 | 7100 | LMF | 18-03-2026 21:44 | [14 empty] | 0.092 | 0.357 | 0.0036 | 0.0076 | 0.021 | 0.138 | 0.051 | 0.092 | 0.019 | 0.048 | 0.007 | 9.30769 | 0.001 | 0.0009 | 0.0021 | 0.0011 |  | 0.0052 | 0.0005 | 0 |  | 0.1254 | 0.0042 | [7 empty] | 0.18 | 0.1845 | 0.21 |  | 0.00025 |  | 0.311 | 0.19 | 0.28 | 0.003 | 0.3 | 3.3696 | 1.5 | 0.67 | 2026-05-03 07:44
18399 | 7100 | LMF | 18-03-2026 22:22 | [14 empty] | 0.048 | 0.078 | 0.0015 | 0.0421 | 0.015 | 0.123 | 0.036 | 0.101 | 0.013 | 0.067 | 0.007 | 12.60377 | 0.002 | 0.0027 | 0.0004 | 0.0011 |  | 0.0053 | 0.0007 | 0.0004 |  | 0.0666 | 0.0052 | [7 empty] | 0.09 | 0.0886 | 0.21 |  | 0.00035 |  | 0.2832 | 0.18 | 0.26 | 0.0058 | 0.273 | 3.0855 | 1.22 | 0.82 | 2026-05-03 07:44
18399 | 7100 | LMF | 18-03-2026 22:48 | [14 empty] | 0.068 | 0.324 | 0.0022 | 0.0179 | 0.019 | 0.118 | 0.037 | 0.1 | 0.016 | 0.058 | 0.007 | 11.15385 | 0.002 | 0.0016 | 0.0005 | 0.0011 |  | 0.0052 | 0.0006 | 0 |  | 0.0985 | 0.0046 | [7 empty] | 0.15 | 0.1507 | 0.21 |  | 0.0003 |  | 0.2807 | 0.17 | 0.26 | 0.0047 | 0.271 | 3.015 | 1.18 | 0.85 | 2026-05-03 07:44
18399 | 7100 | LMF | 18-03-2026 23:04 | [14 empty] | 0.097 | 0.353 | 0.0022 | 0.0077 | 0.019 | 0.114 | 0.037 | 0.1 | 0.016 | 0.038 | 0.007 | 6.89091 | 0.001 | 0.0009 | 0.0014 | 0.0011 |  | 0.0055 | 0.0006 | 0 |  | 0.1287 | 0.0045 | [7 empty] | 0.18 | 0.1841 | 0.2 |  | 0.00021 |  | 0.2774 | 0.17 | 0.25 | 0.003 | 0.267 | 2.9448 | 1.14 | 0.88 | 2026-05-03 07:44
18400 | 7100 | LMF | 18-03-2026 23:45 | [14 empty] | 0.045 | 0.074 | 0.0013 | 0.0341 | 0.021 | 0.108 | 0.037 | 0.09 | 0.013 | 0.076 | 0.008 | 14.69231 | 0 | 0.0006 | 0.0007 | 0.0012 |  | 0.0052 | 0.0006 | 0 |  | 0.062 | 0.0048 | [7 empty] | 0.08 | 0.084 | 0.23 |  | 0.0004 |  | 0.2586 | 0.17 | 0.24 | 0.0018 | 0.248 | 2.7951 | 1.2 | 0.83 | 2026-05-03 07:44
18400 | 7100 | LMF | 18-03-2026 23:58 | [14 empty] | 0.071 | 0.342 | 0.002 | 0.0156 | 0.021 | 0.107 | 0.038 | 0.089 | 0.017 | 0.049 | 0.007 | 9.54902 | 0 | 0.0005 | 0.0005 | 0.0011 |  | 0.0051 | 0.0005 | 0 |  | 0.1012 | 0.0047 | [7 empty] | 0.15 | 0.1556 | 0.22 |  | 0.00025 |  | 0.261 | 0.17 | 0.23 | 0.0016 | 0.251 | 2.7865 | 1.2 | 0.83 | 2026-05-03 07:44
18400 | 7100 | LMF | 19-03-2026 00:11 | [14 empty] | 0.087 | 0.346 | 0.0024 | 0.0074 | 0.022 | 0.113 | 0.038 | 0.089 | 0.017 | 0.036 | 0.008 | 6.71698 | 0.001 | 0.0016 | 0.0021 | 0.0011 |  | 0.0053 | 0.0006 | 0.0001 |  | 0.1183 | 0.0049 | [7 empty] | 0.17 | 0.173 | 0.21 |  | 0.00019 |  | 0.2689 | 0.17 | 0.24 | 0.0037 | 0.257 | 2.9027 | 1.27 | 0.79 | 2026-05-03 07:44
18401 | 7100 | LMF | 19-03-2026 01:00 | [14 empty] | 0.043 | 0.099 | 0.0022 | 0.0337 | 0.017 | 0.101 | 0.041 | 0.083 | 0.01 | 0.067 | 0.008 | 13.65306 | 0.001 | 0.0009 | 0.0009 | 0.001 |  | 0.0049 | 0.0006 | 0 |  | 0.0608 | 0.0043 | [7 empty] | 0.08 | 0.085 | 0.2 |  | 0.00033 |  | 0.2457 | 0.16 | 0.23 | 0.0029 | 0.235 | 2.6582 | 1.22 | 0.82 | 2026-05-03 07:44
18401 | 7100 | LMF | 19-03-2026 01:19 | [14 empty] | 0.078 | 0.323 | 0.0028 | 0.011 | 0.023 | 0.102 | 0.043 | 0.083 | 0.013 | 0.048 | 0.007 | 9.30769 | 0.002 | 0.0012 | 0.0005 | 0.0011 |  | 0.0052 | 0.0005 | 0 |  | 0.1071 | 0.0043 | [7 empty] | 0.16 | 0.1596 | 0.21 |  | 0.00025 |  | 0.251 | 0.16 | 0.23 | 0.0043 | 0.241 | 2.6981 | 1.23 | 0.81 | 2026-05-03 07:44
18401 | 7100 | LMF | 19-03-2026 01:30 | [14 empty] | 0.094 | 0.343 | 0.0029 | 0.0067 | 0.023 | 0.099 | 0.043 | 0.082 | 0.013 | 0.048 | 0.007 | 8.7963 | 0.001 | 0.0008 | 0.0004 | 0.0009 |  | 0.0054 | 0.0005 | 0 |  | 0.1239 | 0.0042 | [7 empty] | 0.17 | 0.1785 | 0.17 |  | 0.00026 |  | 0.2465 | 0.16 | 0.22 | 0.0027 | 0.237 | 2.6405 | 1.21 | 0.83 | 2026-05-03 07:44
18402 | 7100 | LMF | 19-03-2026 02:21 | [14 empty] | 0.042 | 0.082 | 0.0038 | 0.0342 | 0.019 | 0.134 | 0.042 | 0.079 | 0.013 | 0.1 | 0.009 | 18.57407 | 0 | 0.0009 | 0.0005 | 0.0011 |  | 0.0054 | 0.0006 | 0.001 |  | 0.0607 | 0.0044 | [7 empty] | 0.08 | 0.084 | 0.2 |  | 0.00054 |  | 0.2799 | 0.21 | 0.26 | 0.002 | 0.268 | 3.2568 | 1.7 | 0.59 | 2026-05-03 07:44
18402 | 7100 | LMF | 19-03-2026 02:37 | [14 empty] | 0.077 | 0.352 | 0.0049 | 0.0173 | 0.021 | 0.14 | 0.044 | 0.079 | 0.017 | 0.063 | 0.009 | 11.9434 | 0.002 | 0.002 | 0.0003 | 0.0012 |  | 0.0053 | 0.0006 | 0.0024 |  | 0.1102 | 0.0047 | [7 empty] | 0.16 | 0.1664 | 0.23 |  | 0.00034 |  | 0.292 | 0.21 | 0.26 | 0.0052 | 0.28 | 3.3781 | 1.77 | 0.56 | 2026-05-03 07:44
18402 | 7100 | LMF | 19-03-2026 02:52 | [14 empty] | 0.079 | 0.349 | 0.0049 | 0.0071 | 0.019 | 0.137 | 0.044 | 0.078 | 0.015 | 0.03 | 0.009 | 5.32143 | 0.001 | 0.0005 | 0.0013 | 0.0008 |  | 0.0056 | 0.0005 | 0 |  | 0.111 | 0.0047 | [7 empty] | 0.16 | 0.1667 | 0.14 |  | 0.00017 |  | 0.286 | 0.21 | 0.26 | 0.0023 | 0.274 | 3.3237 | 1.76 | 0.57 | 2026-05-03 07:44
18403 | 7268 | LMF | 19-03-2026 03:52 | [14 empty] | 0.091 | 1.003 | 0.0108 | 0.0658 | 0.112 | 0.151 | 0.055 | 0.08 | 0.037 | 0.036 | 0.01 |  | 0.006 | 0.0019 | 0.0003 | 0.0013 |  | 0 | 0 | 0.0325 |  | 0.1596 | 0.003 | [7 empty] | 0.29 | 0.3118 |  |  |  |  | 0.3345 | 0.23 | 0.29 | 0.0092 | 0.323 | 3.8002 | 1.89 | 0.53 | 2026-05-03 07:44
18403 | 7268 | LMF | 19-03-2026 04:22 | [14 empty] | 0.228 | 1.152 | 0.0115 | 0.0098 | 0.172 | 0.153 | 0.057 | 0.08 | 0.04 | 0.047 | 0.01 |  | 0.006 | 0.002 | 0.0008 | 0.0015 |  | 0 | 0 | 0.0333 |  | 0.3064 | 0.0032 | [7 empty] | 0.46 | 0.4848 |  |  |  |  | 0.342 | 0.23 | 0.29 | 0.0095 | 0.33 | 3.9341 | 1.91 | 0.52 | 2026-05-03 07:44
18403 | 7268 | LMF | 19-03-2026 05:06 | [14 empty] | 0.257 | 1.171 | 0.0111 | 0.0039 | 0.192 | 0.149 | 0.058 | 0.08 | 0.04 | 0.048 | 0.01 |  | 0.006 | 0.0017 | 0.0008 | 0.0015 |  | 0 | 0 | 0.0326 |  | 0.3369 | 0.003 | [7 empty] | 0.49 | 0.5202 |  |  |  |  | 0.3391 | 0.23 | 0.29 | 0.0092 | 0.327 | 3.8971 | 1.86 | 0.54 | 2026-05-03 07:44
18403 | 7268 | LMF | 19-03-2026 05:51 | [14 empty] | 0.266 | 1.171 | 0.0113 | 0.0023 | 0.195 | 0.15 | 0.059 | 0.08 | 0.041 | 0.057 | 0.01 |  | 0.006 | 0.0023 | 0.0032 | 0.0016 |  | 0 | 0 | 0.0335 |  | 0.3462 | 0.003 | [7 empty] | 0.5 | 0.5302 |  |  |  |  | 0.3448 | 0.23 | 0.29 | 0.0099 | 0.33 | 3.9215 | 1.88 | 0.53 | 2026-05-03 07:44
18403 | 7268 | LMF | 19-03-2026 06:01 | [14 empty] | 0.28 | 1.175 | 0.0114 | 0.0021 | 0.198 | 0.152 | 0.059 | 0.08 | 0.041 | 0.057 | 0.01 |  | 0.007 | 0.0024 | 0.0025 | 0.0016 |  | 0 | 0 | 0.034 |  | 0.3607 | 0.0031 | [7 empty] | 0.51 | 0.5457 |  |  |  |  | 0.346 | 0.23 | 0.29 | 0.011 | 0.332 | 3.9583 | 1.9 | 0.53 | 2026-05-03 07:44
18404 | 7268 | LMF | 19-03-2026 05:08 | [14 empty] | 0.088 | 1.025 | 0.0096 | 0.0323 | 0.113 | 0.139 | 0.055 | 0.076 | 0.035 | 0.059 | 0.023 |  | 0.007 | 0.0031 | 0.0005 | 0.0012 |  | 0 | 0 | 0.035 |  | 0.157 | 0.0033 | [7 empty] | 0.29 | 0.3114 |  |  |  |  | 0.3297 | 0.32 | 0.27 | 0.0113 | 0.305 | 3.5818 | 1.83 | 0.55 | 2026-05-03 07:44
18404 | 7268 | LMF | 19-03-2026 05:34 | [14 empty] | 0.212 | 1.148 | 0.0097 | 0.0054 | 0.208 | 0.132 | 0.057 | 0.077 | 0.037 | 0.04 | 0.023 |  | 0.006 | 0.0023 | 0.0011 | 0.0015 |  | 0 | 0 | 0.0333 |  | 0.2901 | 0.003 | [7 empty] | 0.44 | 0.4719 |  |  |  |  | 0.329 | 0.32 | 0.27 | 0.0098 | 0.303 | 3.6153 | 1.71 | 0.58 | 2026-05-03 07:44
18404 | 7268 | LMF | 19-03-2026 06:03 | [14 empty] | 0.259 | 1.15 | 0.0099 | 0.001 | 0.203 | 0.136 | 0.058 | 0.077 | 0.037 | 0.029 | 0.023 |  | 0.007 | 0.0026 | 0.0008 | 0.0016 |  | 0 | 0 | 0.0337 |  | 0.3374 | 0.0031 | [7 empty] | 0.49 | 0.5191 |  |  |  |  | 0.3337 | 0.32 | 0.27 | 0.0112 | 0.308 | 3.6784 | 1.77 | 0.57 | 2026-05-03 07:44
18404 | 7268 | LMF | 19-03-2026 06:20 | [14 empty] | 0.268 | 1.151 | 0.0098 | 0.0007 | 0.199 | 0.133 | 0.058 | 0.077 | 0.037 | 0.036 | 0.024 |  | 0.006 | 0.0024 | 0.0006 | 0.0016 |  | 0 | 0 | 0.0334 |  | 0.3461 | 0.003 | [7 empty] | 0.49 | 0.5272 |  |  |  |  | 0.3307 | 0.32 | 0.27 | 0.01 | 0.305 | 3.6214 | 1.73 | 0.58 | 2026-05-03 07:44
18404 | 7268 | LMF | 19-03-2026 06:42 | [14 empty] | 0.269 | 1.151 | 0.0097 | 0.0004 | 0.199 | 0.133 | 0.059 | 0.077 | 0.037 | 0.042 | 0.023 |  | 0.006 | 0.0021 | 0.0024 | 0.0017 |  | 0 | 0 | 0.0331 |  | 0.3471 | 0.0029 | [7 empty] | 0.5 | 0.5284 |  |  |  |  | 0.3333 | 0.32 | 0.27 | 0.0098 | 0.306 | 3.6209 | 1.73 | 0.58 | 2026-05-03 07:44
18405 | 7268 | LMF | 19-03-2026 06:22 | [14 empty] | 0.083 | 1.012 | 0.0089 | 0.033 | 0.101 | 0.114 | 0.048 | 0.08 | 0.036 | 0.04 | 0.023 |  | 0.006 | 0.0018 | 0.0005 | 0.0007 |  | 0 | 0 | 0.0326 |  | 0.1494 | 0.0028 | [7 empty] | 0.28 | 0.2994 |  |  |  |  | 0.3022 | 0.3 | 0.24 | 0.0085 | 0.278 | 3.1305 | 1.43 | 0.7 | 2026-05-03 07:44
18405 | 7268 | LMF | 19-03-2026 06:49 | [14 empty] | 0.236 | 1.185 | 0.0094 | 0.0162 | 0.199 | 0.112 | 0.049 | 0.08 | 0.039 | 0.07 | 0.022 |  | 0.006 | 0.0018 | 0.0009 | 0.0012 |  | 0 | 0 | 0.0325 |  | 0.3145 | 0.0027 | [7 empty] | 0.47 | 0.4983 |  |  |  |  | 0.3043 | 0.29 | 0.24 | 0.009 | 0.28 | 3.2503 | 1.4 | 0.71 | 2026-05-03 07:44
18405 | 7268 | LMF | 19-03-2026 07:14 | [14 empty] | 0.272 | 1.19 | 0.0094 | 0.0116 | 0.201 | 0.114 | 0.05 | 0.08 | 0.039 | 0.057 | 0.023 |  | 0.007 | 0.0019 | 0.0006 | 0.0014 |  | 0 | 0 | 0.0338 |  | 0.351 | 0.0027 | [7 empty] | 0.5 | 0.536 |  |  |  |  | 0.3076 | 0.29 | 0.24 | 0.0103 | 0.283 | 3.2902 | 1.43 | 0.7 | 2026-05-03 07:44
18405 | 7268 | LMF | 19-03-2026 07:33 | [14 empty] | 0.273 | 1.195 | 0.0097 | 0.0068 | 0.201 | 0.115 | 0.051 | 0.08 | 0.039 | 0.042 | 0.023 |  | 0.007 | 0.0024 | 0.0004 | 0.0015 |  | 0 | 0 | 0.0347 |  | 0.3524 | 0.0027 | [7 empty] | 0.5 | 0.5381 |  |  |  |  | 0.3096 | 0.3 | 0.25 | 0.0109 | 0.285 | 3.3141 | 1.44 | 0.7 | 2026-05-03 07:44
18405 | 7268 | LMF | 19-03-2026 07:48 | [14 empty] | 0.27 | 1.189 | 0.0095 | 0.0056 | 0.2 | 0.115 | 0.05 | 0.08 | 0.039 | 0.042 | 0.022 |  | 0.007 | 0.0022 | 0.0023 | 0.0015 |  | 0 | 0 | 0.0343 |  | 0.349 | 0.0026 | [7 empty] | 0.5 | 0.5337 |  |  |  |  | 0.3098 | 0.29 | 0.25 | 0.0107 | 0.284 | 3.3081 | 1.44 | 0.7 | 2026-05-03 07:44
18406 | 7268 | LMF | 20-03-2026 03:01 | [14 empty] | 0.083 | 1.008 | 0.0091 | 0.0768 | 0.085 | 0.129 | 0.051 | 0.062 | 0.009 | 0.073 | 0.011 | 17.68293 | 0.003 | 0.0018 | 0.0005 | 0.0009 | 0 | 0.0041 | 0.0001 | 0.0045 |  | 0.1477 | 0.0086 | [7 empty] | 0.28 | 0.2904 | 0.22 |  | 0.0003 |  | 0.2631 | 0.21 | 0.24 | 0.0057 | 0.251 | 3.3211 | 2.08 | 0.48 | 2026-05-03 07:44
18406 | 7268 | LMF | 20-03-2026 03:41 | [14 empty] | 0.225 | 1.164 | 0.0091 | 0.0065 | 0.166 | 0.117 | 0.053 | 0.062 | 0.007 | 0.029 | 0.01 | 10.17857 | 0.003 | 0.0001 | 0.0012 | 0.0011 | 0 | 0.0028 | 0 | 0.0003 |  | 0.299 | 0.0077 | [7 empty] | 0.44 | 0.4711 | 0.39 |  | 8e-05 |  | 0.2513 | 0.2 | 0.23 | 0.0042 | 0.239 | 3.2361 | 1.89 | 0.53 | 2026-05-03 07:44
18406 | 7268 | LMF | 20-03-2026 04:17 | [14 empty] | 0.233 | 1.19 | 0.0093 | 0.0027 | 0.214 | 0.121 | 0.055 | 0.063 | 0.007 | 0.052 | 0.01 | 15.35294 | 0.003 | 0.0005 | 0.0013 | 0.0017 | 0 | 0.0034 | 0.0001 | 0.0009 |  | 0.3108 | 0.008 | [7 empty] | 0.46 | 0.4923 | 0.5 |  | 0.00018 |  | 0.2595 | 0.2 | 0.24 | 0.0052 | 0.246 | 3.3879 | 1.92 | 0.52 | 2026-05-03 07:44
18406 | 7268 | LMF | 20-03-2026 06:59 | [14 empty] | 0.233 | 1.182 | 0.0093 | 0.0021 | 0.222 | 0.118 | 0.056 | 0.063 | 0.007 | 0.055 | 0.01 | 41.92308 | 0.003 | 0.0003 | 0.0005 | 0.0017 | 0 | 0.0013 | 0 | 0.0006 |  | 0.31 | 0.0079 | [7 empty] | 0.46 | 0.4922 | 1.31 |  | 7e-05 |  | 0.2562 | 0.2 | 0.24 | 0.005 | 0.244 | 3.3471 | 1.87 | 0.53 | 2026-05-03 07:44
18406 | 7268 | LMF | 20-03-2026 08:46 | [14 empty] | 0.254 | 1.166 | 0.0089 | 0.0017 | 0.212 | 0.121 | 0.055 | 0.061 | 0.007 | 0.017 | 0.01 | 43.5 | 0.003 | 0.0005 | 0.0004 | 0.0017 | 0 | 0.0004 | 0 | 0.0012 |  | 0.3299 | 0.006 | [7 empty] | 0.47 | 0.5087 | 4.25 |  | 1e-05 |  | 0.2559 | 0.2 | 0.24 | 0.0052 | 0.244 | 3.3714 | 1.98 | 0.5 | 2026-05-03 07:44
18406 | 7268 | LMF | 20-03-2026 09:01 | [14 empty] | 0.285 | 1.169 | 0.0092 | 0.0016 | 0.212 | 0.123 | 0.056 | 0.061 | 0.007 | 0.047 | 0.01 | 58.375 | 0.004 | 0.0009 | 0.0025 | 0.0017 | 0 | 0.0008 | 0 | 0.0019 |  | 0.3613 | 0.0063 | [7 empty] | 0.51 | 0.5408 | 2.13 |  | 4e-05 |  | 0.2611 | 0.2 | 0.24 | 0.0066 | 0.247 | 3.4124 | 2.02 | 0.5 | 2026-05-03 07:44
18407 | 7268 | LMF | 20-03-2026 08:23 | [14 empty] | 0.069 | 0.785 | 0.0086 | 0.0676 | 0.047 | 0.139 | 0.044 | 0.075 | 0.013 | 0.03 | 0.01 |  | 0.002 | 0.0003 | 0.0003 | 0.0005 | 0 | 0 | 0 | 0.0019 |  | 0.1213 | 0.0068 | [7 empty] | 0.23 | 0.2338 |  |  |  |  | 0.2818 | 0.22 | 0.26 | 0.0028 | 0.271 | 3.4514 | 1.85 | 0.54 | 2026-05-03 07:44
18407 | 7268 | LMF | 20-03-2026 08:48 | [14 empty] | 0.224 | 1.109 | 0.0094 | 0.0187 | 0.157 | 0.143 | 0.047 | 0.075 | 0.01 | 0.03 | 0.01 | 14.95 | 0.003 | 0.0005 | 0.0014 | 0.0009 | 0 | 0.002 | 0 | 0.0014 |  | 0.2964 | 0.0067 | [7 empty] | 0.44 | 0.4616 | 0.45 |  | 6e-05 |  | 0.2872 | 0.22 | 0.27 | 0.0044 | 0.275 | 3.696 | 1.91 | 0.52 | 2026-05-03 07:44
18407 | 7268 | LMF | 20-03-2026 09:11 | [14 empty] | 0.272 | 1.143 | 0.0095 | 0.005 | 0.2 | 0.143 | 0.048 | 0.075 | 0.01 | 0.024 | 0.01 | 7.5625 | 0.003 | 0.0007 | 0.0012 | 0.0012 | 0 | 0.0032 | 0 | 0.0015 |  | 0.3476 | 0.0066 | [7 empty] | 0.49 | 0.5225 | 0.38 |  | 8e-05 |  | 0.2885 | 0.22 | 0.27 | 0.0049 | 0.276 | 3.7624 | 1.91 | 0.52 | 2026-05-03 07:44
18407 | 7268 | LMF | 20-03-2026 09:44 | [14 empty] | 0.277 | 1.143 | 0.0095 | 0.0037 | 0.196 | 0.143 | 0.049 | 0.075 | 0.01 | 0.041 | 0.01 | 20.4 | 0.003 | 0.0005 | 0.0037 | 0.0012 | 0 | 0.002 | 0 | 0.0014 |  | 0.3525 | 0.0068 | [7 empty] | 0.49 | 0.5271 | 0.6 |  | 8e-05 |  | 0.292 | 0.22 | 0.27 | 0.0047 | 0.277 | 3.7583 | 1.91 | 0.52 | 2026-05-03 07:44
18408 | 7268 | LMF | 20-03-2026 09:49 | [14 empty] | 0.07 | 0.852 | 0.0089 | 0.0417 | 0.062 | 0.148 | 0.053 | 0.065 | 0.012 | 0.04 | 0.009 |  | 0.002 | 0.0008 | 0.0004 | 0.0006 | 0 | 0 | 0 | 0.003 |  | 0.1268 | 0.007 | [7 empty] | 0.24 | 0.25 |  |  |  |  | 0.2882 | 0.22 | 0.27 | 0.0034 | 0.278 | 3.6053 | 2.28 | 0.44 | 2026-05-03 07:44
18408 | 7268 | LMF | 20-03-2026 10:27 | [14 empty] | 0.274 | 1.134 | 0.0097 | 0.0046 | 0.198 | 0.141 | 0.055 | 0.064 | 0.009 | 0.039 | 0.009 | 48.5 | 0.003 | 0.0007 | 0.0014 | 0.0012 | 0 | 0.0008 | 0 | 0.0018 |  | 0.3491 | 0.007 | [7 empty] | 0.49 | 0.5231 | 1.5 |  | 3e-05 |  | 0.2806 | 0.21 | 0.26 | 0.0049 | 0.269 | 3.7094 | 2.2 | 0.45 | 2026-05-03 07:44
18408 | 7268 | LMF | 20-03-2026 10:54 | [14 empty] | 0.282 | 1.149 | 0.0096 | 0.0038 | 0.216 | 0.144 | 0.055 | 0.065 | 0.009 | 0.037 | 0.009 | 185.5 | 0.003 | 0.001 | 0.0025 | 0.0013 | 0 | 0.0002 | 0 | 0.0022 |  | 0.3586 | 0.0069 | [7 empty] | 0.5 | 0.5368 | 6.5 |  | 1e-05 |  | 0.2859 | 0.22 | 0.26 | 0.0053 | 0.273 | 3.7849 | 2.22 | 0.45 | 2026-05-03 07:44
18409 | 7268 | LMF | 20-03-2026 11:08 | [14 empty] | 0.084 | 0.862 | 0.0086 | 0.0485 | 0.103 | 0.161 | 0.05 | 0.071 | 0.011 | 0.052 | 0.009 |  | 0.003 | 0.0009 | 0.0008 | 0.0008 | 0 | 0 | 0 | 0.0029 |  | 0.1433 | 0.0069 | [7 empty] | 0.26 | 0.2732 |  |  |  |  | 0.3033 | 0.23 | 0.28 | 0.0047 | 0.293 | 3.8714 | 2.27 | 0.44 | 2026-05-03 07:44
18409 | 7268 | LMF | 20-03-2026 11:36 | [14 empty] | 0.262 | 1.094 | 0.0091 | 0.0087 | 0.196 | 0.16 | 0.052 | 0.07 | 0.008 | 0.039 | 0.009 | 388 | 0.003 | 0.0007 | 0.0018 | 0.0012 | 0 | 0.0001 | 0 | 0.0015 |  | 0.3358 | 0.0068 | [7 empty] | 0.47 | 0.505 | 12 |  |  |  | 0.3016 | 0.23 | 0.28 | 0.0049 | 0.29 | 4.003 | 2.29 | 0.44 | 2026-05-03 07:44
18409 | 7268 | LMF | 20-03-2026 11:50 | [14 empty] | 0.275 | 1.125 | 0.0091 | 0.0067 | 0.198 | 0.161 | 0.052 | 0.07 | 0.008 | 0.045 | 0.009 | 74.66667 | 0.003 | 0.001 | 0.0043 | 0.0013 | 0 | 0.0006 | 0 | 0.0021 |  | 0.3505 | 0.0068 | [7 empty] | 0.49 | 0.5234 | 2.17 |  | 3e-05 |  | 0.3052 | 0.23 | 0.28 | 0.0053 | 0.291 | 4.0198 | 2.3 | 0.43 | 2026-05-03 07:44
18410 | 7268 | LMF | 20-03-2026 12:16 | [14 empty] | 0.085 | 0.932 | 0.0091 | 0.0408 | 0.099 | 0.163 | 0.057 | 0.076 | 0.013 | 0.071 | 0.009 | 50.78571 | 0.003 | 0.0008 | 0.0004 | 0.0009 | 0 | 0.0014 | 0 | 0.0025 |  | 0.1483 | 0.0067 | [7 empty] | 0.27 | 0.2873 | 0.64 |  | 0.0001 |  | 0.3195 | 0.24 | 0.3 | 0.0047 | 0.309 | 3.9236 | 2.14 | 0.47 | 2026-05-03 07:44
18410 | 7268 | LMF | 20-03-2026 12:47 | [14 empty] | 0.278 | 1.156 | 0.0097 | 0.0023 | 0.208 | 0.158 | 0.058 | 0.076 | 0.011 | 0.026 | 0.009 | 18.21429 | 0.003 | 0.0013 | 0.001 | 0.0017 | 0 | 0.0014 | 0 | 0.002 |  | 0.3558 | 0.0067 | [7 empty] | 0.5 | 0.5353 | 1.21 |  | 4e-05 |  | 0.3149 | 0.23 | 0.29 | 0.006 | 0.303 | 4.0238 | 2.08 | 0.48 | 2026-05-03 07:44
18410 | 7268 | LMF | 20-03-2026 13:04 | [14 empty] | 0.282 | 1.161 | 0.0095 | 0.002 | 0.203 | 0.155 | 0.059 | 0.075 | 0.01 | 0.041 | 0.009 | 13.09677 | 0.003 | 0.0001 | 0.0027 | 0.0016 | 0 | 0.0031 | 0 | 0.0001 |  | 0.3597 | 0.0064 | [7 empty] | 0.51 | 0.5391 | 0.52 |  | 0.00013 |  | 0.3124 | 0.23 | 0.29 | 0.0047 | 0.299 | 3.9664 | 2.07 | 0.48 | 2026-05-03 07:44
18411 | 7268 | LMF | 20-03-2026 13:30 | [14 empty] | 0.074 | 0.861 | 0.01 | 0.0496 | 0.118 | 0.153 | 0.058 | 0.068 | 0.013 | 0.045 | 0.008 |  | 0.002 | 0.0001 | 0.0005 | 0.0008 | 0 | 0 | 0 | 0.0025 |  | 0.1337 | 0.0066 | [7 empty] | 0.25 | 0.2665 |  |  |  |  | 0.3015 | 0.22 | 0.28 | 0.0029 | 0.292 | 3.7978 | 2.25 | 0.44 | 2026-05-03 07:44
18411 | 7268 | LMF | 20-03-2026 13:50 | [14 empty] | 0.251 | 1.083 | 0.0108 | 0.0112 | 0.206 | 0.152 | 0.059 | 0.068 | 0.011 | 0.037 | 0.009 | 73 | 0.003 | 0.0005 | 0.0012 | 0.0014 | 0 | 0.0005 | 0 | 0.0023 |  | 0.3247 | 0.0069 | [7 empty] | 0.46 | 0.495 | 2.8 |  | 2e-05 |  | 0.3011 | 0.22 | 0.28 | 0.0049 | 0.29 | 3.9277 | 2.24 | 0.45 | 2026-05-03 07:44
18411 | 7268 | LMF | 20-03-2026 14:02 | [14 empty] | 0.276 | 1.12 | 0.0107 | 0.0077 | 0.204 | 0.152 | 0.059 | 0.067 | 0.01 | 0.045 | 0.008 | 50.22222 | 0.003 | 0.0005 | 0.0028 | 0.0014 | 0 | 0.0009 | 0 | 0.0022 |  | 0.3514 | 0.0066 | [7 empty] | 0.49 | 0.5256 | 1.56 |  | 4e-05 |  | 0.3004 | 0.22 | 0.28 | 0.0049 | 0.288 | 3.9206 | 2.27 | 0.44 | 2026-05-03 07:44
18412 | 7181 | LMF | 20-03-2026 15:01 | [14 empty] | 0.068 | 0.576 | 0.0086 | 0.0484 | 0.007 | 0.129 | 0.057 | 0.074 | 0.016 | 0.043 | 0.006 |  | 0.001 | 0 | 0.0007 | 0.0004 | 0 | 0 | 0 | 0.0031 |  | 0.1087 | 0.0067 | [7 empty] | 0.19 | 0.1935 |  |  |  |  | 0.2831 | 0.18 | 0.26 | 0.0014 | 0.276 | 3.239 | 1.74 | 0.57 | 2026-05-03 07:44
18412 | 7181 | LMF | 20-03-2026 15:51 | [14 empty] | 0.106 | 0.81 | 0.0091 | 0.0274 | 0.007 | 0.126 | 0.06 | 0.074 | 0.014 | 0.039 | 0.006 | 43 | 0.002 | 0 | 0.0004 | 0.0005 | 0 | 0.0009 | 0 | 0.0021 |  | 0.1584 | 0.0065 | [7 empty] | 0.27 | 0.2707 | 0.56 |  | 3e-05 |  | 0.281 | 0.17 | 0.26 | 0.0025 | 0.274 | 3.2002 | 1.7 | 0.59 | 2026-05-03 07:44
18412 | 7181 | LMF | 20-03-2026 16:16 | [14 empty] | 0.107 | 0.817 | 0.0093 | 0.015 | 0.014 | 0.128 | 0.06 | 0.075 | 0.014 | 0.057 | 0.006 | 113 | 0.002 | 0.0002 | 0.0005 | 0.0006 | 0 | 0.0005 | 0 | 0.0025 |  | 0.1601 | 0.0067 | [7 empty] | 0.27 | 0.2743 | 1.2 |  | 3e-05 |  | 0.2842 | 0.18 | 0.26 | 0.0028 | 0.277 | 3.2506 | 1.71 | 0.59 | 2026-05-03 07:44
18412 | 7181 | LMF | 20-03-2026 16:56 | [14 empty] | 0.125 | 0.824 | 0.0093 | 0.0072 | 0.023 | 0.129 | 0.061 | 0.074 | 0.014 | 0.048 | 0.006 | 239 | 0.002 | 0.0005 | 0.0006 | 0.0007 | 0 | 0.0002 | 0 | 0.0029 |  | 0.1788 | 0.0068 | [7 empty] | 0.29 | 0.2951 | 3.5 |  | 1e-05 |  | 0.2856 | 0.18 | 0.26 | 0.0032 | 0.278 | 3.2786 | 1.74 | 0.57 | 2026-05-03 07:44
18412 | 7181 | LMF | 20-03-2026 17:29 | [14 empty] | 0.14 | 0.83 | 0.0092 | 0.0053 | 0.025 | 0.127 | 0.061 | 0.075 | 0.014 | 0.036 | 0.006 | 30.08333 | 0.002 | 0 | 0.0004 | 0.0006 | 0 | 0.0012 | 0 | 0.0018 |  | 0.1941 | 0.0067 | [7 empty] | 0.31 | 0.3113 | 0.5 |  | 4e-05 |  | 0.2841 | 0.18 | 0.26 | 0.0026 | 0.277 | 3.2491 | 1.69 | 0.59 | 2026-05-03 07:44
18412 | 7181 | LMF | 20-03-2026 18:19 | [14 empty] | 0.141 | 0.826 | 0.0092 | 0.0042 | 0.026 | 0.125 | 0.061 | 0.075 | 0.014 | 0.035 | 0.006 | 26.92308 | 0.002 | 0 | 0.0003 | 0.0006 | 0 | 0.0013 | 0 | 0.0017 |  | 0.1948 | 0.0065 | [7 empty] | 0.31 | 0.3117 | 0.46 |  | 5e-05 |  | 0.2819 | 0.17 | 0.26 | 0.0026 | 0.275 | 3.2161 | 1.67 | 0.6 | 2026-05-03 07:44
18412 | 7181 | LMF | 20-03-2026 18:40 | [14 empty] | 0.151 | 0.828 | 0.0091 | 0.0038 | 0.028 | 0.126 | 0.061 | 0.076 | 0.014 | 0.038 | 0.006 | 13.39286 | 0.002 | 0 | 0.0028 | 0.0006 | 0 | 0.0028 | 0 | 0.0016 |  | 0.2051 | 0.0064 | [7 empty] | 0.32 | 0.3225 | 0.21 |  | 0.00011 |  | 0.2865 | 0.17 | 0.26 | 0.0026 | 0.277 | 3.2375 | 1.66 | 0.6 | 2026-05-03 07:44
18413 | 7181 | LMF | 20-03-2026 16:26 | [14 empty] | 0.088 | 0.62 | 0.0091 | 0.0346 | 0.015 | 0.137 | 0.056 | 0.076 | 0.02 | 0.063 | 0.006 |  | 0.002 | 0.0002 | 0.0005 | 0.0007 | 0 | 0 | 0 | 0.003 |  | 0.132 | 0.0065 | [7 empty] | 0.22 | 0.2237 |  |  |  |  | 0.2963 | 0.19 | 0.27 | 0.0029 | 0.289 | 3.3963 | 1.8 | 0.55 | 2026-05-03 07:44
18413 | 7181 | LMF | 20-03-2026 16:43 | [14 empty] | 0.136 | 0.811 | 0.0096 | 0.0093 | 0.025 | 0.132 | 0.058 | 0.076 | 0.018 | 0.042 | 0.006 | 32.15385 | 0.002 | 0.0003 | 0.0005 | 0.0007 | 0 | 0.0013 | 0 | 0.0024 |  | 0.1895 | 0.0065 | [7 empty] | 0.3 | 0.3048 | 0.54 |  | 5e-05 |  | 0.2912 | 0.18 | 0.27 | 0.003 | 0.284 | 3.3389 | 1.74 | 0.58 | 2026-05-03 07:44
18413 | 7181 | LMF | 20-03-2026 17:24 | [14 empty] | 0.14 | 0.835 | 0.0097 | 0.0068 | 0.025 | 0.131 | 0.059 | 0.077 | 0.018 | 0.041 | 0.006 | 51.75 | 0.002 | 0.0001 | 0.0004 | 0.0007 | 0 | 0.0008 | 0 | 0.0017 |  | 0.1948 | 0.0065 | [7 empty] | 0.31 | 0.3129 | 0.88 |  | 3e-05 |  | 0.292 | 0.18 | 0.27 | 0.0028 | 0.285 | 3.3277 | 1.7 | 0.59 | 2026-05-03 07:44
18413 | 7181 | LMF | 20-03-2026 19:38 | [14 empty] | 0.154 | 0.839 | 0.0099 | 0.0044 | 0.027 | 0.133 | 0.06 | 0.078 | 0.018 | 0.044 | 0.006 | 10.78049 | 0.002 | 0.0003 | 0.0036 | 0.0008 | 0 | 0.0041 | 0 | 0.002 |  | 0.2092 | 0.0064 | [7 empty] | 0.32 | 0.3284 | 0.2 |  | 0.00018 |  | 0.2993 | 0.18 | 0.27 | 0.0031 | 0.289 | 3.3723 | 1.71 | 0.59 | 2026-05-03 07:44
18414 | 7181 | LMF | 20-03-2026 19:32 | [14 empty] | 0.085 | 0.571 | 0.0093 | 0.0657 | 0.007 | 0.131 | 0.061 | 0.072 | 0.017 | 0.057 | 0.006 | 188.66667 | 0.001 | 0.0004 | 0.0005 | 0.0005 | 0 | 0.0003 | 0 | 0.0033 |  | 0.1258 | 0.0068 | [7 empty] | 0.21 | 0.2107 | 1.67 |  | 2e-05 |  | 0.2878 | 0.18 | 0.26 | 0.0019 | 0.281 | 3.2837 | 1.82 | 0.55 | 2026-05-03 07:44
18414 | 7181 | LMF | 20-03-2026 19:59 | [14 empty] | 0.124 | 0.787 | 0.0097 | 0.0199 | 0.015 | 0.127 | 0.061 | 0.072 | 0.015 | 0.053 | 0.005 | 20.30769 | 0.001 | 0 | 0.0007 | 0.0005 | 0 | 0.0026 | 0 | 0.0013 |  | 0.1756 | 0.0066 | [7 empty] | 0.28 | 0.2863 | 0.19 |  | 0.00014 |  | 0.2816 | 0.17 | 0.26 | 0.0015 | 0.275 | 3.2341 | 1.76 | 0.57 | 2026-05-03 07:44
18414 | 7181 | LMF | 20-03-2026 20:17 | [14 empty] | 0.145 | 0.82 | 0.0096 | 0.011 | 0.019 | 0.126 | 0.061 | 0.07 | 0.014 | 0.05 | 0.005 | 18.37037 | 0.001 | 0 | 0.0005 | 0.0006 | 0 | 0.0027 | 0 | 0.0008 |  | 0.1982 | 0.0066 | [7 empty] | 0.31 | 0.3131 | 0.22 |  | 0.00013 |  | 0.2775 | 0.17 | 0.26 | 0.0016 | 0.271 | 3.216 | 1.8 | 0.56 | 2026-05-03 07:44
18414 | 7181 | LMF | 20-03-2026 20:37 | [14 empty] | 0.15 | 0.808 | 0.0093 | 0.0054 | 0.021 | 0.124 | 0.06 | 0.069 | 0.013 | 0.028 | 0.005 | 7.88571 | 0.001 | 0 | 0.0021 | 0.0004 | 0 | 0.0035 | 0 | 0 |  | 0.2024 | 0.0062 | [7 empty] | 0.31 | 0.3158 | 0.11 |  | 0.0001 |  | 0.2739 | 0.17 | 0.25 | 0.0014 | 0.266 | 3.1747 | 1.8 | 0.56 | 2026-05-03 07:44
18414 | 7181 | LMF | 20-03-2026 20:54 | [14 empty] | 0.158 | 0.818 | 0.0089 | 0.0036 | 0.02 | 0.128 | 0.062 | 0.069 | 0.014 | 0.033 | 0.005 | 8.76316 | 0.002 | 0.0001 | 0.0024 | 0.0006 | 0 | 0.0038 | 0 | 0.0014 |  | 0.2114 | 0.0062 | [7 empty] | 0.32 | 0.3265 | 0.16 |  | 0.00013 |  | 0.2813 | 0.17 | 0.26 | 0.0027 | 0.273 | 3.2386 | 1.86 | 0.54 | 2026-05-03 07:44
18415 | 7181 | LMF | 20-03-2026 20:23 | [14 empty] | 0.08 | 0.574 | 0.0085 | 0.0276 | 0.018 | 0.127 | 0.056 | 0.085 | 0.017 | 0.053 | 0.005 | 27.78947 | 0.001 | 0 | 0.0004 | 0.0005 | 0 | 0.0019 | 0 | 0.0011 |  | 0.1211 | 0.0064 | [7 empty] | 0.2 | 0.2076 | 0.26 |  | 0.0001 |  | 0.2911 | 0.17 | 0.27 | 0.0015 | 0.285 | 3.2497 | 1.49 | 0.67 | 2026-05-03 07:44
18415 | 7181 | LMF | 20-03-2026 20:45 | [14 empty] | 0.134 | 0.771 | 0.009 | 0.0107 | 0.024 | 0.13 | 0.06 | 0.086 | 0.016 | 0.05 | 0.006 | 62.875 | 0.002 | 0.0002 | 0.0004 | 0.0007 | 0 | 0.0008 | 0 | 0.002 |  | 0.1855 | 0.0066 | [7 empty] | 0.29 | 0.2965 | 0.88 |  | 4e-05 |  | 0.2987 | 0.17 | 0.28 | 0.0029 | 0.292 | 3.325 | 1.51 | 0.66 | 2026-05-03 07:44
18415 | 7181 | LMF | 20-03-2026 20:58 | [14 empty] | 0.15 | 0.808 | 0.0091 | 0.0084 | 0.022 | 0.125 | 0.06 | 0.084 | 0.015 | 0.038 | 0.005 | 19.94737 | 0.002 | 0 | 0.0003 | 0.0006 | 0 | 0.0019 | 0 | 0.0008 |  | 0.203 | 0.0066 | [7 empty] | 0.31 | 0.3177 | 0.32 |  | 7e-05 |  | 0.2903 | 0.17 | 0.27 | 0.0026 | 0.284 | 3.2338 | 1.49 | 0.67 | 2026-05-03 07:44
18415 | 7181 | LMF | 20-03-2026 21:12 | [14 empty] | 0.156 | 0.819 | 0.0091 | 0.0078 | 0.022 | 0.124 | 0.06 | 0.084 | 0.015 | 0.049 | 0.006 | 18.22222 | 0.002 | 0 | 0.0021 | 0.0006 | 0 | 0.0027 | 0 | 0.0009 |  | 0.2095 | 0.0066 | [7 empty] | 0.32 | 0.3254 | 0.22 |  | 0.00013 |  | 0.2912 | 0.17 | 0.27 | 0.0026 | 0.283 | 3.2169 | 1.48 | 0.68 | 2026-05-03 07:44
18416 | 7181 | LMF | 20-03-2026 21:36 | [14 empty] | 0.088 | 0.593 | 0.009 | 0.0457 | 0.019 | 0.127 | 0.05 | 0.077 | 0.017 | 0.063 | 0.006 | 63.3 | 0.001 | 0 | 0.0007 | 0.0004 | 0 | 0.001 | 0 | 0.0002 |  | 0.1296 | 0.0066 | [7 empty] | 0.21 | 0.2171 | 0.4 |  | 6e-05 |  | 0.278 | 0.17 | 0.25 | 0.0014 | 0.271 | 3.2291 | 1.65 | 0.61 | 2026-05-03 07:44
18416 | 7181 | LMF | 20-03-2026 21:57 | [14 empty] | 0.139 | 0.843 | 0.01 | 0.0182 | 0.025 | 0.138 | 0.053 | 0.079 | 0.016 | 0.084 | 0.006 |  | 0.002 | 0.0009 | 0.001 | 0.0007 | 0 | 0 | 0 | 0.0029 |  | 0.1941 | 0.0081 | [7 empty] | 0.31 | 0.3124 |  |  |  |  | 0.2937 | 0.19 | 0.27 | 0.0036 | 0.286 | 3.4475 | 1.75 | 0.57 | 2026-05-03 07:44
18416 | 7181 | LMF | 20-03-2026 22:06 | [14 empty] | 0.156 | 0.856 | 0.0104 | 0.0125 | 0.028 | 0.136 | 0.053 | 0.079 | 0.016 | 0.063 | 0.006 | 125.2 | 0.002 | 0.0006 | 0.0019 | 0.0008 | 0 | 0.0005 | 0 | 0.0022 |  | 0.2118 | 0.008 | [7 empty] | 0.33 | 0.3319 | 1.6 |  | 3e-05 |  | 0.2927 | 0.18 | 0.27 | 0.0034 | 0.284 | 3.4254 | 1.72 | 0.58 | 2026-05-03 07:44
18417 | 7181 | LMF | 20-03-2026 22:48 | [14 empty] | 0.079 | 0.641 | 0.0094 | 0.0379 | 0.014 | 0.148 | 0.05 | 0.078 | 0.017 | 0.058 | 0.007 |  | 0.002 | 0.0004 | 0.0003 | 0.0005 | 0 | 0 | 0 | 0.008 |  | 0.1241 | 0.008 | [7 empty] | 0.21 | 0.2171 |  |  |  |  | 0.3003 | 0.2 | 0.28 | 0.0029 | 0.293 | 3.5735 | 1.9 | 0.53 | 2026-05-03 07:44
18417 | 7181 | LMF | 20-03-2026 22:59 | [14 empty] | 0.135 | 0.841 | 0.01 | 0.0099 | 0.023 | 0.151 | 0.051 | 0.078 | 0.015 | 0.035 | 0.006 | 29.5 | 0.003 | 0.001 | 0.0003 | 0.0007 | 0 | 0.0012 | 0 | 0.0074 |  | 0.1905 | 0.0081 | [7 empty] | 0.3 | 0.308 | 0.58 |  | 4e-05 |  | 0.3024 | 0.2 | 0.28 | 0.0047 | 0.295 | 3.6438 | 1.94 | 0.52 | 2026-05-03 07:44
18417 | 7181 | LMF | 20-03-2026 23:08 | [14 empty] | 0.152 | 0.836 | 0.01 | 0.0054 | 0.023 | 0.15 | 0.051 | 0.076 | 0.015 | 0.03 | 0.007 | 15.73684 | 0.003 | 0.0006 | 0.0022 | 0.0006 | 0 | 0.0019 | 0 | 0.0064 |  | 0.2072 | 0.008 | [7 empty] | 0.32 | 0.3241 | 0.32 |  | 6e-05 |  | 0.3014 | 0.2 | 0.28 | 0.0042 | 0.292 | 3.624 | 1.97 | 0.51 | 2026-05-03 07:44
18418 | 7612 | LMF | 21-03-2026 00:19 | [14 empty] | 0.043 | 0.763 | 0.0089 | 0.055 | 0.019 | 0.138 | 0.043 | 0.071 | 0.012 | 0.043 | 0.009 |  | 0.003 | 0.0007 | 0.0004 | 0.0021 | 0 | 0 | 0 | 0.0039 |  | 0.0931 | 0.0082 | [7 empty] | 0.2 | 0.1989 |  |  |  |  | 0.2758 | 0.21 | 0.25 | 0.0058 | 0.264 | 3.3861 | 1.94 | 0.51 | 2026-05-03 07:44
18418 | 7612 | LMF | 21-03-2026 00:57 | [14 empty] | 0.05 | 1.096 | 0.0093 | 0.0085 | 0.022 | 0.135 | 0.046 | 0.071 | 0.009 | 0.025 | 0.009 | 11.18182 | 0.003 | 0.0239 | 0.0005 | 0.0028 | 0 | 0.0022 | 0 | 0.0011 |  | 0.1167 | 0.0079 | [7 empty] | 0.26 | 0.2617 | 1.27 |  | 5e-05 |  | 0.2734 | 0.21 | 0.25 | 0.0297 | 0.261 | 3.3511 | 1.9 | 0.53 | 2026-05-03 07:44
18418 | 7612 | LMF | 21-03-2026 01:24 | [14 empty] | 0.051 | 1.094 | 0.0094 | 0.0058 | 0.022 | 0.135 | 0.046 | 0.071 | 0.009 | 0.04 | 0.009 | 33.16667 | 0.003 | 0.0269 | 0.0006 | 0.0027 | 0 | 0.0012 | 0 | 0.0011 |  | 0.1176 | 0.0078 | [7 empty] | 0.26 | 0.2623 | 2.25 |  | 5e-05 |  | 0.2735 | 0.21 | 0.25 | 0.0326 | 0.261 | 3.3528 | 1.9 | 0.53 | 2026-05-03 07:44
18418 | 7612 | LMF | 21-03-2026 02:48 | [14 empty] | 0.06 | 1.095 | 0.0095 | 0.0043 | 0.024 | 0.137 | 0.047 | 0.072 | 0.009 | 0.049 | 0.009 | 121.75 | 0.003 | 0.0275 | 0.0003 | 0.0027 | 0 | 0.0004 | 0 | 0.001 |  | 0.1268 | 0.0079 | [7 empty] | 0.27 | 0.2722 | 6.75 |  | 2e-05 |  | 0.277 | 0.21 | 0.26 | 0.0332 | 0.265 | 3.3936 | 1.9 | 0.53 | 2026-05-03 07:44
18418 | 7612 | LMF | 21-03-2026 03:13 | [14 empty] | 0.062 | 1.105 | 0.0094 | 0.0039 | 0.027 | 0.143 | 0.048 | 0.072 | 0.01 | 0.05 | 0.01 | 83.66667 | 0.007 | 0.0289 | 0.0028 | 0.0647 | 0 | 0.0006 | 0 | 0.002 |  | 0.1303 | 0.0079 | [7 empty] | 0.27 | 0.2781 | 107.83 |  | 3e-05 |  | 0.35 | 0.22 | 0.26 | 0.1006 | 0.273 | 3.4955 | 1.99 | 0.5 | 2026-05-03 07:44
18419 | 7612 | LMF | 21-03-2026 01:29 | [14 empty] | 0.045 | 0.73 | 0.009 | 0.0334 | 0.008 | 0.115 | 0.056 | 0.06 | 0.012 | 0.024 | 0.008 | 30.5 | 0.002 | 0.0002 | 0.0003 | 0.002 | 0 | 0.0008 | 0 | 0.0025 |  | 0.0923 | 0.0076 | [7 empty] | 0.19 | 0.1937 | 2.5 |  | 2e-05 |  | 0.2531 | 0.18 | 0.23 | 0.0042 | 0.243 | 2.9622 | 1.92 | 0.52 | 2026-05-03 07:44
18419 | 7612 | LMF | 21-03-2026 01:47 | [14 empty] | 0.049 | 1.041 | 0.0094 | 0.0117 | 0.018 | 0.114 | 0.057 | 0.061 | 0.009 | 0.044 | 0.008 | 87.8 | 0.003 | 0.0242 | 0.0007 | 0.0033 | 0 | 0.0005 | 0 | 0.0009 |  | 0.1121 | 0.0074 | [7 empty] | 0.25 | 0.2509 | 6.6 |  | 2e-05 |  | 0.2526 | 0.17 | 0.23 | 0.0305 | 0.241 | 2.9692 | 1.87 | 0.54 | 2026-05-03 07:44
18419 | 7612 | LMF | 21-03-2026 02:04 | [14 empty] | 0.057 | 1.048 | 0.0094 | 0.0063 | 0.021 | 0.117 | 0.058 | 0.061 | 0.01 | 0.037 | 0.008 | 370 | 0.003 | 0.0273 | 0.001 | 0.0032 | 0 | 0.0001 | 0 | 0.0017 |  | 0.1209 | 0.0075 | [7 empty] | 0.26 | 0.2613 | 32 |  |  |  | 0.258 | 0.18 | 0.24 | 0.0335 | 0.246 | 3.0295 | 1.92 | 0.52 | 2026-05-03 07:44
18419 | 7612 | LMF | 21-03-2026 03:34 | [14 empty] | 0.059 | 1.043 | 0.0095 | 0.0041 | 0.024 | 0.118 | 0.059 | 0.061 | 0.009 | 0.035 | 0.008 |  | 0.003 | 0.0277 | 0.0005 | 0.0034 | 0 | 0 | 0 | 0.0011 |  | 0.1227 | 0.0075 | [7 empty] | 0.26 | 0.263 |  |  |  |  | 0.2586 | 0.18 | 0.24 | 0.0341 | 0.247 | 3.0539 | 1.93 | 0.52 | 2026-05-03 07:44
18419 | 7612 | LMF | 21-03-2026 04:12 | [14 empty] | 0.058 | 1.046 | 0.0098 | 0.0036 | 0.028 | 0.115 | 0.06 | 0.059 | 0.009 | 0.045 | 0.008 |  | 0.005 | 0.0281 | 0.0025 | 0.064 | 0 | 0 | 0.0001 | 0.0004 |  | 0.1226 | 0.0086 | [7 empty] | 0.26 | 0.2635 |  |  |  |  | 0.3177 | 0.18 | 0.23 | 0.0971 | 0.243 | 3.0074 | 1.95 | 0.51 | 2026-05-03 07:44
18420 | 7612 | LMF | 21-03-2026 03:37 | [14 empty] | 0.036 | 0.699 | 0.0094 | 0.0588 | 0.019 | 0.11 | 0.041 | 0.063 | 0.015 | 0.041 | 0.007 |  | 0.001 | 0.0001 | 0.0003 | 0.0027 | 0 | 0 | 0 | 0.0011 |  | 0.0813 | 0.0079 | [7 empty] | 0.18 | 0.1786 |  |  |  |  | 0.239 | 0.17 | 0.21 | 0.0038 | 0.229 | 2.8857 | 1.75 | 0.57 | 2026-05-03 07:44
18420 | 7612 | LMF | 21-03-2026 04:15 | [14 empty] | 0.066 | 1.108 | 0.0105 | 0.0056 | 0.023 | 0.111 | 0.044 | 0.062 | 0.012 | 0.025 | 0.007 | 40.83333 | 0.002 | 0.0274 | 0.0003 | 0.0024 | 0 | 0.0006 | 0 | 0 |  | 0.132 | 0.0089 | [7 empty] | 0.27 | 0.2777 | 4 |  | 1e-05 |  | 0.2391 | 0.17 | 0.22 | 0.0318 | 0.229 | 2.9288 | 1.79 | 0.56 | 2026-05-03 07:44
18420 | 7612 | LMF | 21-03-2026 04:55 | [14 empty] | 0.067 | 1.104 | 0.0105 | 0.0049 | 0.023 | 0.113 | 0.045 | 0.061 | 0.012 | 0.035 | 0.008 | 38.44444 | 0.006 | 0.0281 | 0.0017 | 0.0613 | 0 | 0.0009 | 0 | 0.0003 |  | 0.1333 | 0.0089 | [7 empty] | 0.28 | 0.279 | 68.11 |  | 3e-05 |  | 0.3016 | 0.17 | 0.22 | 0.0954 | 0.231 | 2.9631 | 1.85 | 0.54 | 2026-05-03 07:44
18421 | 7612 | LMF | 21-03-2026 05:12 | [14 empty] | 0.044 | 0.745 | 0.0101 | 0.0383 | 0.01 | 0.108 | 0.051 | 0.068 | 0.012 | 0.041 | 0.007 |  | 0.001 | 0.0001 | 0.0003 | 0.0022 | 0 | 0 | 0 | 0.001 |  | 0.0916 | 0.0087 | [7 empty] | 0.19 | 0.1944 |  |  |  |  | 0.2488 | 0.17 | 0.23 | 0.0033 | 0.239 | 2.8743 | 1.59 | 0.63 | 2026-05-03 07:44
18421 | 7612 | LMF | 21-03-2026 05:27 | [14 empty] | 0.055 | 1.054 | 0.0108 | 0.013 | 0.019 | 0.111 | 0.054 | 0.068 | 0.009 | 0.045 | 0.007 |  | 0.002 | 0.0263 | 0.0004 | 0.0028 | 0 | 0 | 0 | 0.0006 |  | 0.1185 | 0.009 | [7 empty] | 0.26 | 0.2588 |  |  |  |  | 0.2525 | 0.17 | 0.23 | 0.0311 | 0.242 | 2.9577 | 1.63 | 0.61 | 2026-05-03 07:44
18421 | 7612 | LMF | 21-03-2026 05:38 | [14 empty] | 0.062 | 1.049 | 0.0106 | 0.0083 | 0.021 | 0.109 | 0.054 | 0.068 | 0.009 | 0.038 | 0.007 |  | 0.002 | 0.0254 | 0.0008 | 0.0024 | 0 | 0 | 0 | 0.0001 |  | 0.1252 | 0.0088 | [7 empty] | 0.26 | 0.2651 |  |  |  |  | 0.2505 | 0.17 | 0.23 | 0.0298 | 0.24 | 2.9204 | 1.6 | 0.62 | 2026-05-03 07:44
18421 | 7612 | LMF | 21-03-2026 05:52 | [14 empty] | 0.065 | 1.054 | 0.0109 | 0.0076 | 0.023 | 0.112 | 0.055 | 0.069 | 0.01 | 0.047 | 0.007 | 93.8 | 0.004 | 0.0267 | 0.0019 | 0.0628 | 0 | 0.0005 | 0 | 0.0007 |  | 0.129 | 0.0091 | [7 empty] | 0.27 | 0.2704 | 125.6 |  | 2e-05 |  | 0.3181 | 0.17 | 0.24 | 0.0935 | 0.246 | 2.9876 | 1.62 | 0.62 | 2026-05-03 07:44
18422 | 7612 | LMF | 21-03-2026 06:59 | [14 empty] | 0.041 | 0.688 | 0.0085 | 0.0437 | 0.004 | 0.11 | 0.045 | 0.069 | 0.015 | 0.03 | 0.007 | 295 | 0.001 | 0.0001 | 0.0003 | 0.0013 | 0 | 0.0001 | 0 | 0.0007 |  | 0.0855 | 0.007 | [7 empty] | 0.18 | 0.1804 | 13 |  |  |  | 0.2474 | 0.16 | 0.22 | 0.0024 | 0.239 | 2.8705 | 1.59 | 0.63 | 2026-05-03 07:44
18422 | 7612 | LMF | 21-03-2026 07:34 | [14 empty] | 0.042 | 0.701 | 0.0083 | 0.0054 | 0.012 | 0.11 | 0.046 | 0.069 | 0.015 | 0.01 | 0.007 | 104 | 0.001 | 0 | 0.0003 | 0.0014 | 0 | 0.0001 | 0 | 0.0004 |  | 0.0875 | 0.0067 | [7 empty] | 0.18 | 0.1852 | 14 |  |  |  | 0.2485 | 0.16 | 0.23 | 0.0024 | 0.24 | 2.8806 | 1.59 | 0.63 | 2026-05-03 07:44
18422 | 7612 | LMF | 21-03-2026 08:40 | [14 empty] | 0.045 | 1.002 | 0.009 | 0.0046 | 0.016 | 0.115 | 0.049 | 0.07 | 0.013 | 0.019 | 0.007 |  | 0.002 | 0.0243 | 0.0004 | 0.0025 | 0 | 0 | 0 | 0.0009 |  | 0.1061 | 0.0069 | [7 empty] | 0.24 | 0.2397 |  |  |  |  | 0.2569 | 0.17 | 0.23 | 0.0288 | 0.247 | 2.9943 | 1.64 | 0.61 | 2026-05-03 07:44
18422 | 7612 | LMF | 21-03-2026 09:05 | [14 empty] | 0.063 | 1.047 | 0.0093 | 0.0041 | 0.018 | 0.118 | 0.05 | 0.071 | 0.013 | 0.041 | 0.007 | 58.42857 | 0.005 | 0.0284 | 0.0024 | 0.0599 | 0 | 0.0007 | 0 | 0.0013 |  | 0.1269 | 0.007 | [7 empty] | 0.26 | 0.2668 | 85.57 |  | 3e-05 |  | 0.3214 | 0.17 | 0.24 | 0.0933 | 0.252 | 3.0608 | 1.66 | 0.6 | 2026-05-03 07:44
18423 | 7612 | LMF | 21-03-2026 18:50 | [14 empty] | 0.043 | 0.638 | 0.009 | 0.0661 | 0.008 | 0.125 | 0.046 | 0.077 | 0.016 | 0.061 | 0.008 | 153.5 | 0.002 | 0.0002 | 0.0004 | 0.0026 | 0 | 0.0004 | 0 | 0.0046 |  | 0.0863 | 0.0072 | [7 empty] | 0.18 | 0.1769 | 6.5 |  | 2e-05 |  | 0.2746 | 0.19 | 0.25 | 0.0048 | 0.264 | 3.1743 | 1.62 | 0.62 | 2026-05-03 07:44
18423 | 7612 | LMF | 21-03-2026 19:13 | [14 empty] | 0.054 | 1.015 | 0.01 | 0.0242 | 0.014 | 0.13 | 0.048 | 0.076 | 0.013 | 0.052 | 0.007 | 20.76 | 0.003 | 0.0253 | 0.0005 | 0.0035 | 0 | 0.0025 | 0 | 0.0044 |  | 0.1166 | 0.0072 | [7 empty] | 0.25 | 0.2521 | 1.4 |  | 0.00013 |  | 0.2784 | 0.19 | 0.25 | 0.0318 | 0.267 | 3.2848 | 1.71 | 0.58 | 2026-05-03 07:44
18423 | 7612 | LMF | 21-03-2026 19:51 | [14 empty] | 0.053 | 1.025 | 0.01 | 0.0048 | 0.024 | 0.124 | 0.049 | 0.077 | 0.013 | 0.025 | 0.007 | 12.5 | 0.003 | 0.0259 | 0.0006 | 0.0035 | 0 | 0.002 | 0 | 0.0031 |  | 0.1162 | 0.0071 | [7 empty] | 0.25 | 0.2543 | 1.75 |  | 5e-05 |  | 0.2745 | 0.18 | 0.25 | 0.0324 | 0.263 | 3.2015 | 1.61 | 0.62 | 2026-05-03 07:44
18423 | 7612 | LMF | 21-03-2026 22:02 | [14 empty] | 0.058 | 1.046 | 0.0097 | 0.0029 | 0.027 | 0.126 | 0.051 | 0.076 | 0.013 | 0.034 | 0.007 | 56.16667 | 0.003 | 0.0262 | 0.0014 | 0.0036 | 0 | 0.0006 | 0 | 0.0028 |  | 0.1225 | 0.0071 | [7 empty] | 0.26 | 0.2636 | 6 |  | 2e-05 |  | 0.2782 | 0.18 | 0.25 | 0.0328 | 0.266 | 3.234 | 1.66 | 0.6 | 2026-05-03 07:44
18423 | 7612 | LMF | 21-03-2026 22:22 | [14 empty] | 0.064 | 1.042 | 0.0099 | 0.0024 | 0.03 | 0.126 | 0.051 | 0.076 | 0.013 | 0.036 | 0.007 | 60 | 0.005 | 0.0272 | 0.0005 | 0.0617 | 0 | 0.0006 | 0 | 0.0031 |  | 0.1286 | 0.0074 | [7 empty] | 0.26 | 0.2699 | 102.83 |  | 2e-05 |  | 0.3356 | 0.19 | 0.25 | 0.0939 | 0.266 | 3.2416 | 1.66 | 0.6 | 2026-05-03 07:44
18423 | 7612 | LMF | 21-03-2026 22:31 | [14 empty] | 0.065 | 1.046 | 0.01 | 0.0023 | 0.032 | 0.128 | 0.051 | 0.076 | 0.013 | 0.039 | 0.007 | 194.5 | 0.005 | 0.0272 | 0.0028 | 0.0625 | 0 | 0.0002 | 0 | 0.0029 |  | 0.13 | 0.0071 | [7 empty] | 0.27 | 0.2721 | 312.5 |  | 1e-05 |  | 0.3406 | 0.19 | 0.26 | 0.0947 | 0.268 | 3.2815 | 1.68 | 0.59 | 2026-05-03 07:44
18424 | 7612 | LMF | 21-03-2026 20:13 | [14 empty] | 0.054 | 0.965 | 0.0108 | 0.0576 | 0.005 | 0.106 | 0.052 | 0.062 | 0.011 | 0.029 | 0.023 | 24.25 | 0.003 | 0.0003 | 0.0003 | 0.0013 | 0 | 0.0012 | 0 | 0.002 |  | 0.1124 | 0.007 | [7 empty] | 0.24 | 0.2401 | 1.08 |  | 3e-05 |  | 0.256 | 0.29 | 0.22 | 0.0046 | 0.231 | 2.8254 | 1.71 | 0.58 | 2026-05-03 07:44
18424 | 7612 | LMF | 21-03-2026 20:34 | [14 empty] | 0.053 | 1.044 | 0.0107 | 0.0265 | 0.005 | 0.108 | 0.053 | 0.064 | 0.011 | 0.023 | 0.023 | 25.66667 | 0.004 | 0.0004 | 0.0006 | 0.0009 | 0 | 0.0009 | 0 | 0.0019 |  | 0.1156 | 0.0068 | [7 empty] | 0.25 | 0.2529 | 1 |  | 2e-05 |  | 0.2609 | 0.3 | 0.23 | 0.0053 | 0.236 | 2.8674 | 1.69 | 0.59 | 2026-05-03 07:44
18424 | 7612 | LMF | 21-03-2026 20:51 | [14 empty] | 0.053 | 1.07 | 0.0111 | 0.0115 | 0.024 | 0.112 | 0.055 | 0.064 | 0.011 | 0.05 | 0.023 | 41.83333 | 0.005 | 0.0014 | 0.0007 | 0.0032 | 0 | 0.0012 | 0 | 0.0029 |  | 0.118 | 0.0069 | [7 empty] | 0.26 | 0.2613 | 2.67 |  | 6e-05 |  | 0.2693 | 0.3 | 0.23 | 0.0096 | 0.242 | 2.9773 | 1.75 | 0.57 | 2026-05-03 07:44
18424 | 7612 | LMF | 21-03-2026 21:04 | [14 empty] | 0.054 | 1.061 | 0.0109 | 0.0035 | 0.033 | 0.108 | 0.055 | 0.063 | 0.01 | 0.02 | 0.023 | 15.46154 | 0.004 | 0.0271 | 0.0005 | 0.0032 | 0 | 0.0013 | 0 | 0.0022 |  | 0.1184 | 0.0069 | [7 empty] | 0.26 | 0.2616 | 2.46 |  | 3e-05 |  | 0.2626 | 0.29 | 0.23 | 0.0343 | 0.236 | 2.9119 | 1.71 | 0.58 | 2026-05-03 07:44
18424 | 7612 | LMF | 21-03-2026 22:57 | [14 empty] | 0.06 | 1.047 | 0.0108 | 0.0032 | 0.031 | 0.11 | 0.054 | 0.062 | 0.01 | 0.025 | 0.023 | 30.875 | 0.004 | 0.0264 | 0.0005 | 0.0029 | 0 | 0.0008 | 0 | 0.0005 |  | 0.1237 | 0.0066 | [7 empty] | 0.26 | 0.2647 | 3.63 |  | 2e-05 |  | 0.2623 | 0.29 | 0.23 | 0.0333 | 0.236 | 2.9394 | 1.77 | 0.56 | 2026-05-03 07:44
18424 | 7612 | LMF | 21-03-2026 23:15 | [14 empty] | 0.06 | 1.073 | 0.011 | 0.0023 | 0.039 | 0.112 | 0.056 | 0.063 | 0.01 | 0.036 | 0.023 | 119.66667 | 0.006 | 0.0281 | 0.0004 | 0.0672 | 0 | 0.0003 | 0 | 0.0022 |  | 0.1257 | 0.0068 | [7 empty] | 0.26 | 0.2713 | 224 |  | 1e-05 |  | 0.3319 | 0.3 | 0.23 | 0.1013 | 0.241 | 2.9958 | 1.78 | 0.56 | 2026-05-03 07:44
18424 | 7612 | LMF | 21-03-2026 23:25 | [14 empty] | 0.06 | 1.064 | 0.0109 | 0.0019 | 0.044 | 0.108 | 0.056 | 0.063 | 0.01 | 0.035 | 0.023 | 175 | 0.006 | 0.0275 | 0.0022 | 0.063 | 0 | 0.0002 | 0 | 0.0014 |  | 0.1252 | 0.0067 | [7 empty] | 0.26 | 0.2705 | 315 |  | 1e-05 |  | 0.3251 | 0.29 | 0.23 | 0.0965 | 0.237 | 2.9293 | 1.71 | 0.58 | 2026-05-03 07:44
18425 | 7612 | LMF | 21-03-2026 22:24 | [14 empty] | 0.034 | 0.615 | 0.0083 | 0.0474 | 0.003 | 0.097 | 0.04 | 0.058 | 0.014 | 0.045 | 0.028 |  | 0.001 | 0.0002 | 0.0002 | 0.0017 | 0 | 0 | 0 | 0.0026 |  | 0.0737 | 0.0067 | [7 empty] | 0.16 | 0.1583 |  |  |  |  | 0.2393 | 0.32 | 0.2 | 0.0029 | 0.209 | 2.5843 | 1.67 | 0.6 | 2026-05-03 07:44
18425 | 7612 | LMF | 21-03-2026 22:46 | [14 empty] | 0.05 | 1.017 | 0.0093 | 0.0133 | 0.01 | 0.098 | 0.042 | 0.058 | 0.01 | 0.03 | 0.028 | 299 | 0.002 | 0.0263 | 0.0003 | 0.002 | 0 | 0.0001 | 0 | 0.0011 |  | 0.11 | 0.0066 | [7 empty] | 0.24 | 0.2424 | 20 |  |  |  | 0.238 | 0.32 | 0.2 | 0.0303 | 0.208 | 2.6336 | 1.69 | 0.59 | 2026-05-03 07:44
18425 | 7612 | LMF | 21-03-2026 23:06 | [14 empty] | 0.063 | 1.029 | 0.0089 | 0.0079 | 0.01 | 0.096 | 0.042 | 0.056 | 0.009 | 0.025 | 0.027 | 12.45 | 0.002 | 0.0233 | 0.0004 | 0.0019 | 0 | 0.002 | 0 | 0 |  | 0.1234 | 0.0063 | [7 empty] | 0.26 | 0.2569 | 0.95 |  | 5e-05 |  | 0.2326 | 0.31 | 0.19 | 0.0272 | 0.203 | 2.5814 | 1.71 | 0.58 | 2026-05-03 07:44
18425 | 7612 | LMF | 21-03-2026 23:28 | [14 empty] | 0.059 | 1.053 | 0.0092 | 0.0064 | 0.011 | 0.098 | 0.044 | 0.058 | 0.01 | 0.044 | 0.028 | 148 | 0.002 | 0.0246 | 0.0004 | 0.0023 | 0 | 0.0003 | 0 | 0.0009 |  | 0.121 | 0.0067 | [7 empty] | 0.26 | 0.258 | 7.67 |  | 1e-05 |  | 0.2408 | 0.32 | 0.2 | 0.0289 | 0.21 | 2.6357 | 1.69 | 0.59 | 2026-05-03 07:44
18425 | 7612 | LMF | 22-03-2026 00:21 | [14 empty] | 0.063 | 1.047 | 0.0092 | 0.0047 | 0.014 | 0.098 | 0.044 | 0.058 | 0.01 | 0.036 | 0.028 | 52 | 0.004 | 0.0273 | 0.002 | 0.0622 | 0 | 0.0007 | 0 | 0.0023 |  | 0.1249 | 0.0067 | [7 empty] | 0.26 | 0.2618 | 88.86 |  | 3e-05 |  | 0.302 | 0.32 | 0.2 | 0.0935 | 0.21 | 2.6392 | 1.69 | 0.59 | 2026-05-03 07:44
18426 | 7612 | LMF | 21-03-2026 23:59 | [14 empty] | 0.036 | 0.592 | 0.0085 | 0.0544 | 0.003 | 0.092 | 0.041 | 0.053 | 0.016 | 0.036 | 0.021 | 50.85714 | 0.002 | 0 | 0.0006 | 0.0012 | 0 | 0.0007 | 0 | 0.0048 |  | 0.0745 | 0.0067 | [7 empty] | 0.16 | 0.1567 | 1.71 |  | 2e-05 |  | 0.2246 | 0.26 | 0.19 | 0.0032 | 0.202 | 2.4775 | 1.74 | 0.58 | 2026-05-03 07:44
18426 | 7612 | LMF | 22-03-2026 00:44 | [14 empty] | 0.043 | 1.016 | 0.0093 | 0.006 | 0.009 | 0.094 | 0.045 | 0.053 | 0.013 | 0.022 | 0.02 | 22.3 | 0.003 | 0.0243 | 0.0004 | 0.0013 | 0 | 0.001 | 0 | 0.004 |  | 0.1031 | 0.0069 | [7 empty] | 0.23 | 0.2358 | 1.3 |  | 2e-05 |  | 0.227 | 0.26 | 0.19 | 0.0286 | 0.205 | 2.5424 | 1.77 | 0.56 | 2026-05-03 07:44
18426 | 7612 | LMF | 22-03-2026 00:58 | [14 empty] | 0.061 | 1.049 | 0.0095 | 0.0057 | 0.02 | 0.096 | 0.045 | 0.053 | 0.012 | 0.05 | 0.021 | 55 | 0.003 | 0.024 | 0.0008 | 0.0022 | 0 | 0.0009 | 0 | 0.0039 |  | 0.1232 | 0.0068 | [7 empty] | 0.26 | 0.2612 | 2.44 |  | 4e-05 |  | 0.2298 | 0.26 | 0.19 | 0.0292 | 0.206 | 2.6018 | 1.81 | 0.55 | 2026-05-03 07:44
18426 | 7612 | LMF | 22-03-2026 01:15 | [14 empty] | 0.063 | 1.041 | 0.0095 | 0.0046 | 0.022 | 0.094 | 0.046 | 0.053 | 0.013 | 0.047 | 0.02 | 46.6 | 0.005 | 0.0287 | 0.0014 | 0.0659 | 0 | 0.001 | 0 | 0.0039 |  | 0.125 | 0.0068 | [7 empty] | 0.26 | 0.2628 | 65.9 |  | 5e-05 |  | 0.2937 | 0.26 | 0.19 | 0.0996 | 0.206 | 2.5672 | 1.77 | 0.56 | 2026-05-03 07:44
18426 | 7612 | LMF | 22-03-2026 01:25 | [14 empty] | 0.063 | 1.048 | 0.0095 | 0.0045 | 0.024 | 0.096 | 0.046 | 0.054 | 0.012 | 0.048 | 0.02 | 48.1 | 0.005 | 0.0291 | 0.0033 | 0.0659 | 0 | 0.001 | 0 | 0.0045 |  | 0.1255 | 0.0067 | [7 empty] | 0.26 | 0.2643 | 65.9 |  | 5e-05 |  | 0.2975 | 0.26 | 0.2 | 0.1 | 0.208 | 2.6117 | 1.78 | 0.56 | 2026-05-03 07:44
18427 | 7612 | LMF | 22-03-2026 01:20 | [14 empty] | 0.044 | 0.764 | 0.0087 | 0.0457 | 0.008 | 0.099 | 0.049 | 0.068 | 0.017 | 0.046 | 0.01 |  | 0.002 | 0.0001 | 0.0003 | 0.0018 | 0 | 0 | 0 | 0.0023 |  | 0.0923 | 0.0068 | [7 empty] | 0.2 | 0.1973 |  |  |  |  | 0.2455 | 0.18 | 0.22 | 0.0039 | 0.233 | 2.6774 | 1.46 | 0.69 | 2026-05-03 07:44
18427 | 7612 | LMF | 22-03-2026 01:37 | [14 empty] | 0.055 | 1.038 | 0.0094 | 0.0169 | 0.026 | 0.1 | 0.05 | 0.068 | 0.015 | 0.049 | 0.01 | 35.14286 | 0.003 | 0.0267 | 0.0004 | 0.0034 | 0 | 0.0014 | 0.0002 | 0.0019 |  | 0.1187 | 0.0067 | [7 empty] | 0.25 | 0.2571 | 2.43 |  | 7e-05 |  | 0.2472 | 0.18 | 0.22 | 0.0331 | 0.233 | 2.7363 | 1.47 | 0.68 | 2026-05-03 07:44
18427 | 7612 | LMF | 22-03-2026 01:53 | [14 empty] | 0.059 | 1.032 | 0.009 | 0.0071 | 0.031 | 0.097 | 0.051 | 0.067 | 0.015 | 0.032 | 0.01 | 322 | 0.003 | 0.0258 | 0.0005 | 0.0036 | 0 | 0.0001 | 0 | 0.0014 |  | 0.1215 | 0.0067 | [7 empty] | 0.26 | 0.261 | 36 |  |  |  | 0.2441 | 0.18 | 0.22 | 0.0324 | 0.23 | 2.6793 | 1.45 | 0.69 | 2026-05-03 07:44
18427 | 7612 | LMF | 22-03-2026 02:14 | [14 empty] | 0.064 | 1.051 | 0.0094 | 0.0056 | 0.035 | 0.1 | 0.053 | 0.068 | 0.015 | 0.038 | 0.01 | 127 | 0.005 | 0.0266 | 0.0018 | 0.0641 | 0 | 0.0003 | 0 | 0.0019 |  | 0.128 | 0.0066 | [7 empty] | 0.26 | 0.2707 | 213.67 |  | 1e-05 |  | 0.312 | 0.18 | 0.22 | 0.0957 | 0.236 | 2.753 | 1.47 | 0.68 | 2026-05-03 07:44
18428 | 7612 | LMF | 22-03-2026 02:36 | [14 empty] | 0.048 | 0.749 | 0.0089 | 0.0546 | 0.009 | 0.098 | 0.05 | 0.062 | 0.016 | 0.048 | 0.008 | 47.9 | 0.001 | 0 | 0.0055 | 0.0028 | 0 | 0.001 | 0 | 0.0016 |  | 0.0954 | 0.007 | [7 empty] | 0.2 | 0.1984 | 2.8 |  | 5e-05 |  | 0.242 | 0.16 | 0.21 | 0.0038 | 0.226 | 2.6469 | 1.58 | 0.63 | 2026-05-03 07:44
18428 | 7612 | LMF | 22-03-2026 03:01 | [14 empty] | 0.048 | 1.029 | 0.0093 | 0.0087 | 0.025 | 0.099 | 0.051 | 0.063 | 0.014 | 0.034 | 0.008 | 16.2381 | 0.002 | 0.0254 | 0.0008 | 0.004 | 0 | 0.0021 | 0 | 0.0005 |  | 0.11 | 0.0068 | [7 empty] | 0.24 | 0.2479 | 1.9 |  | 7e-05 |  | 0.2394 | 0.16 | 0.21 | 0.0314 | 0.227 | 2.7007 | 1.57 | 0.64 | 2026-05-03 07:44
18428 | 7612 | LMF | 22-03-2026 03:26 | [14 empty] | 0.056 | 1.033 | 0.0093 | 0.0052 | 0.028 | 0.097 | 0.052 | 0.063 | 0.014 | 0.038 | 0.008 | 13.24138 | 0.004 | 0.0287 | 0.001 | 0.0684 | 0 | 0.0029 | 0 | 0 |  | 0.1184 | 0.0068 | [7 empty] | 0.25 | 0.2576 | 23.59 |  | 0.00011 |  | 0.3032 | 0.16 | 0.21 | 0.1011 | 0.226 | 2.6686 | 1.54 | 0.65 | 2026-05-03 07:44
18428 | 7612 | LMF | 22-03-2026 03:45 | [14 empty] | 0.065 | 1.054 | 0.0095 | 0.0048 | 0.031 | 0.101 | 0.053 | 0.063 | 0.014 | 0.044 | 0.008 | 13.75 | 0.005 | 0.0305 | 0.0028 | 0.0684 | 0 | 0.0032 | 0 | 0.0019 |  | 0.1289 | 0.0069 | [7 empty] | 0.27 | 0.2712 | 21.38 |  | 0.00014 |  | 0.3102 | 0.17 | 0.22 | 0.1039 | 0.231 | 2.7531 | 1.6 | 0.62 | 2026-05-03 07:44
18429 | 7612 | LMF | 22-03-2026 03:53 | [14 empty] | 0.044 | 0.72 | 0.0093 | 0.0443 | 0.016 | 0.103 | 0.053 | 0.06 | 0.016 | 0.061 | 0.008 | 76 | 0.002 | 0.0006 | 0.0003 | 0.0023 | 0 | 0.0008 | 0 | 0.003 |  | 0.0906 | 0.0071 | [7 empty] | 0.19 | 0.1918 | 2.88 |  | 5e-05 |  | 0.2421 | 0.16 | 0.22 | 0.0049 | 0.232 | 2.7561 | 1.72 | 0.58 | 2026-05-03 07:44
18429 | 7612 | LMF | 22-03-2026 04:05 | [14 empty] | 0.053 | 1.031 | 0.01 | 0.0108 | 0.023 | 0.105 | 0.055 | 0.058 | 0.013 | 0.047 | 0.007 | 20.26087 | 0.003 | 0.0285 | 0.0004 | 0.0031 | 0 | 0.0023 | 0 | 0.0023 |  | 0.1154 | 0.007 | [7 empty] | 0.25 | 0.2537 | 1.35 |  | 0.00011 |  | 0.2419 | 0.16 | 0.22 | 0.0346 | 0.231 | 2.8106 | 1.81 | 0.55 | 2026-05-03 07:44
18429 | 7612 | LMF | 22-03-2026 04:15 | [14 empty] | 0.056 | 1.028 | 0.0098 | 0.0064 | 0.025 | 0.102 | 0.055 | 0.058 | 0.013 | 0.033 | 0.007 | 13.79167 | 0.003 | 0.0275 | 0.0003 | 0.0031 | 0 | 0.0024 | 0 | 0.0014 |  | 0.1182 | 0.0068 | [7 empty] | 0.25 | 0.2563 | 1.29 |  | 8e-05 |  | 0.2388 | 0.16 | 0.22 | 0.0336 | 0.228 | 2.7545 | 1.76 | 0.57 | 2026-05-03 07:44
18429 | 7612 | LMF | 22-03-2026 04:30 | [14 empty] | 0.059 | 1.037 | 0.01 | 0.0058 | 0.028 | 0.104 | 0.056 | 0.059 | 0.014 | 0.041 | 0.008 | 25.625 | 0.005 | 0.0289 | 0.0016 | 0.0672 | 0 | 0.0016 | 0 | 0.0026 |  | 0.1222 | 0.007 | [7 empty] | 0.26 | 0.2623 | 42 |  | 7e-05 |  | 0.3095 | 0.17 | 0.22 | 0.1011 | 0.233 | 2.804 | 1.76 | 0.57 | 2026-05-03 07:44
18430 | 7171 | LMF | 22-03-2026 05:17 | [14 empty] | 0.085 | 0.581 | 0.0086 | 0.0407 | 0.016 | 0.121 | 0.052 | 0.074 | 0.017 | 0.053 | 0.008 | 263.5 | 0.001 | 0 | 0.0005 | 0.0009 | 0 | 0.0002 | 0 | 0.0025 |  | 0.1257 | 0.0073 | [7 empty] | 0.21 | 0.2116 | 4.5 |  | 1e-05 |  | 0.2736 | 0.19 | 0.25 | 0.0019 | 0.264 | 3.1099 | 1.64 | 0.61 | 2026-05-03 07:44
18430 | 7171 | LMF | 22-03-2026 05:59 | [14 empty] | 0.166 | 0.75 | 0.0091 | 0.0102 | 0.03 | 0.12 | 0.055 | 0.073 | 0.016 | 0.048 | 0.008 | 95.4 | 0.002 | 0 | 0.0005 | 0.0013 | 0 | 0.0005 | 0 | 0.0021 |  | 0.2158 | 0.0073 | [7 empty] | 0.32 | 0.3235 | 2.6 |  | 2e-05 |  | 0.2741 | 0.19 | 0.25 | 0.0033 | 0.264 | 3.1223 | 1.64 | 0.61 | 2026-05-03 07:44
18430 | 7171 | LMF | 22-03-2026 06:56 | [14 empty] | 0.181 | 0.747 | 0.009 | 0.0055 | 0.03 | 0.12 | 0.055 | 0.074 | 0.016 | 0.038 | 0.009 | 125 | 0.002 | 0 | 0.0004 | 0.0013 | 0 | 0.0003 | 0 | 0.0016 |  | 0.2306 | 0.0072 | [7 empty] | 0.33 | 0.338 | 4.33 |  | 1e-05 |  | 0.2753 | 0.19 | 0.25 | 0.0033 | 0.265 | 3.1228 | 1.62 | 0.62 | 2026-05-03 07:44
18430 | 7171 | LMF | 22-03-2026 09:53 | [14 empty] | 0.2 | 0.762 | 0.0091 | 0.0037 | 0.029 | 0.123 | 0.057 | 0.074 | 0.016 | 0.038 | 0.008 | 187.5 | 0.002 | 0 | 0.0003 | 0.0013 | 0 | 0.0002 | 0.0003 | 0.0016 |  | 0.2521 | 0.0073 | [7 empty] | 0.36 | 0.36 | 6.5 |  | 1e-05 |  | 0.2805 | 0.19 | 0.25 | 0.0033 | 0.27 | 3.1782 | 1.66 | 0.6 | 2026-05-03 07:44
18431 | 7171 | LMF | 22-03-2026 06:23 | [14 empty] | 0.038 | 0.115 | 0.0086 | 0.059 | 0.007 | 0.133 | 0.048 | 0.066 | 0.017 | 0.036 | 0.009 |  | 0 | 0.0001 | 0.0003 | 0.0006 | 0 | 0 | 0 | 0.0044 |  | 0.0553 | 0.0074 | [7 empty] | 0.08 | 0.0846 |  |  |  |  | 0.2735 | 0.2 | 0.25 | 0.0007 | 0.264 | 3.2724 | 2.02 | 0.5 | 2026-05-03 07:44
18431 | 7171 | LMF | 22-03-2026 06:45 | [14 empty] | 0.147 | 0.637 | 0.0094 | 0.0307 | 0.029 | 0.128 | 0.05 | 0.066 | 0.012 | 0.045 | 0.008 | 75.16667 | 0.001 | 0 | 0.0004 | 0.0009 | 0 | 0.0006 | 0 | 0.0021 |  | 0.1907 | 0.0071 | [7 empty] | 0.28 | 0.2835 | 1.5 |  | 3e-05 |  | 0.2656 | 0.19 | 0.24 | 0.0019 | 0.256 | 3.2361 | 1.94 | 0.52 | 2026-05-03 07:44
18431 | 7171 | LMF | 22-03-2026 07:20 | [14 empty] | 0.185 | 0.749 | 0.0098 | 0.0076 | 0.024 | 0.129 | 0.051 | 0.066 | 0.011 | 0.022 | 0.009 | 13.5625 | 0.002 | 0 | 0.0003 | 0.0007 | 0 | 0.0016 | 0 | 0.0012 |  | 0.2343 | 0.007 | [7 empty] | 0.34 | 0.3396 | 0.44 |  | 3e-05 |  | 0.2666 | 0.2 | 0.25 | 0.0027 | 0.257 | 3.2539 | 1.95 | 0.51 | 2026-05-03 07:44
18431 | 7171 | LMF | 22-03-2026 08:02 | [14 empty] | 0.197 | 0.748 | 0.0098 | 0.0068 | 0.023 | 0.129 | 0.052 | 0.066 | 0.012 | 0.036 | 0.009 | 5.90164 | 0.002 | 0 | 0.0003 | 0.0008 | 0 | 0.0061 | 0 | 0.002 |  | 0.2463 | 0.0072 | [7 empty] | 0.35 | 0.3517 | 0.13 |  | 0.00022 |  | 0.2688 | 0.2 | 0.25 | 0.0028 | 0.259 | 3.2541 | 1.95 | 0.51 | 2026-05-03 07:44
18431 | 7171 | LMF | 22-03-2026 09:24 | [14 empty] | 0.203 | 0.751 | 0.0099 | 0.005 | 0.024 | 0.132 | 0.052 | 0.066 | 0.012 | 0.042 | 0.009 | 21.89474 | 0.002 | 0.0003 | 0.0033 | 0.0009 | 0 | 0.0019 | 0 | 0.0029 |  | 0.2526 | 0.0071 | [7 empty] | 0.35 | 0.3585 | 0.47 |  | 8e-05 |  | 0.2747 | 0.2 | 0.25 | 0.0032 | 0.262 | 3.3066 | 2 | 0.5 | 2026-05-03 07:44
18432 | 7171 | LMF | 22-03-2026 07:31 | [14 empty] | 0.073 | 0.526 | 0.0105 | 0.0555 | 0.015 | 0.134 | 0.055 | 0.067 | 0.012 | 0.053 | 0.011 | 48.45455 | 0.002 | 0.0001 | 0.0003 | 0.001 | 0 | 0.0011 | 0 | 0.0029 |  | 0.1114 | 0.0074 | [7 empty] | 0.19 | 0.1904 | 0.91 |  | 6e-05 |  | 0.2805 | 0.22 | 0.26 | 0.0031 | 0.268 | 3.3441 | 2 | 0.5 | 2026-05-03 07:44
18432 | 7171 | LMF | 22-03-2026 08:06 | [14 empty] | 0.16 | 0.701 | 0.0107 | 0.0061 | 0.074 | 0.131 | 0.056 | 0.066 | 0.011 | 0.015 | 0.011 | 5.8 | 0.003 | 0.0001 | 0.0005 | 0.0007 | 0 | 0.0025 | 0 | 0.0022 |  | 0.209 | 0.0072 | [7 empty] | 0.3 | 0.3163 | 0.28 |  | 4e-05 |  | 0.2762 | 0.22 | 0.25 | 0.0038 | 0.264 | 3.383 | 1.98 | 0.5 | 2026-05-03 07:44
18432 | 7171 | LMF | 22-03-2026 08:43 | [14 empty] | 0.183 | 0.727 | 0.0108 | 0.006 | 0.006 | 0.134 | 0.057 | 0.067 | 0.01 | 0.008 | 0.012 | 5.76923 | 0.003 | 0.0003 | 0.0004 | 0.0004 | 0 | 0.0013 | 0.0003 | 0.0029 |  | 0.2327 | 0.0071 | [7 empty] | 0.33 | 0.3325 | 0.31 |  | 1e-05 |  | 0.2809 | 0.23 | 0.26 | 0.0037 | 0.268 | 3.3374 | 2 | 0.5 | 2026-05-03 07:44
18432 | 7171 | LMF | 22-03-2026 09:47 | [14 empty] | 0.181 | 0.73 | 0.0109 | 0.0052 | 0.006 | 0.132 | 0.057 | 0.067 | 0.01 | 0.029 | 0.011 | 32 | 0.003 | 0 | 0.0003 | 0.0004 | 0 | 0.0009 | 0.0001 | 0.002 |  | 0.2297 | 0.0071 | [7 empty] | 0.33 | 0.331 | 0.44 |  | 3e-05 |  | 0.2782 | 0.22 | 0.26 | 0.0034 | 0.266 | 3.3064 | 1.97 | 0.51 | 2026-05-03 07:44
18432 | 7171 | LMF | 22-03-2026 10:26 | [14 empty] | 0.196 | 0.736 | 0.011 | 0.004 | 0.01 | 0.133 | 0.057 | 0.067 | 0.01 | 0.039 | 0.011 | 64.5 | 0.003 | 0 | 0.0004 | 0.0007 | 0 | 0.0006 | 0.0002 | 0.0013 |  | 0.2457 | 0.0072 | [7 empty] | 0.35 | 0.3476 | 1.17 |  | 2e-05 |  | 0.2798 | 0.22 | 0.26 | 0.0037 | 0.267 | 3.3296 | 1.99 | 0.5 | 2026-05-03 07:44
18433 | 7171 | LMF | 22-03-2026 10:38 | [14 empty] | 0.057 | 0.437 | 0.0089 | 0.0671 | 0.009 | 0.136 | 0.042 | 0.074 | 0.014 | 0.05 | 0.009 |  | 0.001 | 0 | 0.0006 | 0.0008 | 0 | 0 | 0.0002 | 0.0024 |  | 0.0913 | 0.0072 | [7 empty] | 0.16 | 0.1567 |  |  |  |  | 0.2767 | 0.21 | 0.25 | 0.0018 | 0.266 | 3.3444 | 1.84 | 0.54 | 2026-05-03 07:44
18433 | 7171 | LMF | 22-03-2026 11:05 | [14 empty] | 0.141 | 0.529 | 0.009 | 0.028 | 0.02 | 0.133 | 0.044 | 0.074 | 0.013 | 0.037 | 0.009 | 93.5 | 0.001 | 0 | 0.0006 | 0.0008 | 0 | 0.0004 | 0 | 0.002 |  | 0.1792 | 0.0071 | [7 empty] | 0.25 | 0.2578 | 2 |  | 1e-05 |  | 0.2744 | 0.21 | 0.25 | 0.0018 | 0.264 | 3.3154 | 1.8 | 0.56 | 2026-05-03 07:44
18433 | 7171 | LMF | 22-03-2026 11:26 | [14 empty] | 0.186 | 0.706 | 0.0095 | 0.0139 | 0.034 | 0.135 | 0.045 | 0.074 | 0.011 | 0.04 | 0.009 |  | 0.002 | 0.0002 | 0.0008 | 0.001 | 0 | 0 | 0 | 0.0028 |  | 0.2336 | 0.0073 | [7 empty] | 0.33 | 0.3348 |  |  |  |  | 0.2758 | 0.21 | 0.25 | 0.0032 | 0.265 | 3.3788 | 1.82 | 0.55 | 2026-05-03 07:44
18433 | 7171 | LMF | 22-03-2026 11:44 | [14 empty] | 0.197 | 0.738 | 0.0097 | 0.0084 | 0.032 | 0.133 | 0.046 | 0.074 | 0.011 | 0.038 | 0.009 | 76.4 | 0.002 | 0 | 0.0025 | 0.0009 | 0 | 0.0005 | 0 | 0.0017 |  | 0.2461 | 0.0071 | [7 empty] | 0.35 | 0.3509 | 1.8 |  | 2e-05 |  | 0.2763 | 0.2 | 0.25 | 0.0029 | 0.264 | 3.3476 | 1.8 | 0.56 | 2026-05-03 07:44
18434 | 7171 | LMF | 22-03-2026 11:42 | [14 empty] | 0.055 | 0.435 | 0.0077 | 0.0462 | 0.008 | 0.129 | 0.044 | 0.067 | 0.01 | 0.049 | 0.009 | 98.6 | 0.001 | 0.0001 | 0.0004 | 0.0008 | 0 | 0.0005 | 0 | 0.0033 |  | 0.0876 | 0.0072 | [7 empty] | 0.15 | 0.1529 | 1.6 |  | 2e-05 |  | 0.2604 | 0.2 | 0.24 | 0.0019 | 0.25 | 3.1895 | 1.93 | 0.52 | 2026-05-03 07:44
18434 | 7171 | LMF | 22-03-2026 12:14 | [14 empty] | 0.16 | 0.686 | 0.0085 | 0.0139 | 0.012 | 0.128 | 0.047 | 0.067 | 0.008 | 0.035 | 0.009 | 354 | 0.002 | 0.0002 | 0.0002 | 0.0011 | 0 | 0.0001 | 0 | 0.0026 |  | 0.2053 | 0.0072 | [7 empty] | 0.3 | 0.3007 | 11 |  |  |  | 0.2604 | 0.2 | 0.24 | 0.0033 | 0.25 | 3.1955 | 1.91 | 0.52 | 2026-05-03 07:44
18434 | 7171 | LMF | 22-03-2026 12:29 | [14 empty] | 0.186 | 0.733 | 0.0086 | 0.0091 | 0.012 | 0.13 | 0.047 | 0.066 | 0.008 | 0.037 | 0.009 | 93.5 | 0.002 | 0.0002 | 0.0004 | 0.0008 | 0 | 0.0004 | 0 | 0.0023 |  | 0.2337 | 0.0072 | [7 empty] | 0.33 | 0.3347 | 2 |  | 1e-05 |  | 0.2612 | 0.2 | 0.24 | 0.003 | 0.251 | 3.2286 | 1.97 | 0.51 | 2026-05-03 07:44
18434 | 7171 | LMF | 22-03-2026 12:38 | [14 empty] | 0.189 | 0.731 | 0.0083 | 0.0081 | 0.013 | 0.131 | 0.047 | 0.066 | 0.008 | 0.045 | 0.009 | 453 | 0.002 | 0 | 0.0012 | 0.0008 | 0 | 0.0001 | 0 | 0.0022 |  | 0.2367 | 0.0071 | [7 empty] | 0.34 | 0.3375 | 8 |  |  |  | 0.2628 | 0.2 | 0.24 | 0.0028 | 0.252 | 3.2408 | 1.98 | 0.5 | 2026-05-03 07:44
18434 | 7171 | LMF | 22-03-2026 12:46 | [14 empty] | 0.192 | 0.726 | 0.0085 | 0.0082 | 0.013 | 0.126 | 0.047 | 0.067 | 0.008 | 0.043 | 0.009 | 213.5 | 0.002 | 0.0002 | 0.0012 | 0.0008 | 0 | 0.0002 | 0 | 0.0022 |  | 0.2392 | 0.0072 | [7 empty] | 0.34 | 0.3394 | 4 |  | 1e-05 |  | 0.2589 | 0.2 | 0.24 | 0.003 | 0.248 | 3.1625 | 1.88 | 0.53 | 2026-05-03 07:44
18435 | 7171 | LMF | 22-03-2026 12:48 | [14 empty] | 0.065 | 0.486 | 0.0085 | 0.0522 | 0.012 | 0.107 | 0.03 | 0.045 | 0.009 | 0.09 | 0.006 |  | 0.001 | 0 | 0.0014 | 0.0007 | 0 | 0 | 0 | 0.003 |  | 0.098 | 0.0068 | [7 empty] | 0.16 | 0.1662 |  |  |  |  | 0.1986 | 0.15 | 0.18 | 0.0017 | 0.191 | 2.7382 | 2.38 | 0.42 | 2026-05-03 07:44
18435 | 7171 | LMF | 22-03-2026 13:02 | [14 empty] | 0.171 | 0.722 | 0.009 | 0.0158 | 0.037 | 0.106 | 0.032 | 0.044 | 0.007 | 0.044 | 0.005 |  | 0.001 | 0 | 0.0014 | 0.0007 | 0 | 0 | 0 | 0.0021 |  | 0.2166 | 0.0066 | [7 empty] | 0.31 | 0.3156 |  |  |  |  | 0.1962 | 0.15 | 0.18 | 0.0017 | 0.189 | 2.7647 | 2.41 | 0.42 | 2026-05-03 07:44
18435 | 7171 | LMF | 22-03-2026 13:20 | [14 empty] | 0.194 | 0.724 | 0.009 | 0.0091 | 0.032 | 0.106 | 0.032 | 0.045 | 0.007 | 0.036 | 0.005 | 361 | 0.001 | 0 | 0.0025 | 0.0007 | 0 | 0.0001 | 0 | 0.002 |  | 0.2395 | 0.0065 | [7 empty] | 0.33 | 0.338 | 7 |  |  |  | 0.1983 | 0.15 | 0.18 | 0.0017 | 0.19 | 2.759 | 2.36 | 0.42 | 2026-05-03 07:44
18436 | 7604 | LMF | 22-03-2026 14:58 | [14 empty] | 0.055 | 0.689 | 0.0138 | 0.0184 | 0.072 | 0.118 | 0.035 | 0.056 | 0.027 | 0.022 | 0.007 | 0.42829 | 0.002 | 0.0012 | 0.0005 | 0.0023 | 0.0031 | 0.0502 | 0.0004 | 0.0021 |  | 0.1044 | 0.0043 | [7 empty] | 0.19 | 0.2063 | 0.05 |  | 0.00108 |  | 0.2463 | 0.17 | 0.21 | 0.0055 | 0.236 | 3.1545 | 2.11 | 0.47 | 2026-05-03 07:44
18436 | 7604 | LMF | 22-03-2026 15:37 | [14 empty] | 0.063 | 0.909 | 0.0146 | 0.0017 | 0.162 | 0.12 | 0.037 | 0.056 | 0.025 | 0.012 | 0.007 | 0.23679 | 0.002 | 0.0262 | 0.0013 | 0.0054 | 0.0061 | 0.0511 | 0.0004 | 0.002 |  | 0.1265 | 0.0045 | [7 empty] | 0.24 | 0.2661 | 0.11 |  | 0.00062 |  | 0.2524 | 0.18 | 0.21 | 0.0336 | 0.238 | 3.3396 | 2.14 | 0.47 | 2026-05-03 07:44
18436 | 7604 | LMF | 22-03-2026 17:14 | [14 empty] | 0.069 | 0.948 | 0.0146 | 0.0016 | 0.147 | 0.119 | 0.039 | 0.056 | 0.025 | 0.023 | 0.007 | 0.45155 | 0.002 | 0.0275 | 0.0005 | 0.0049 | 0.0052 | 0.0516 | 0.0003 | 0.0008 |  | 0.1335 | 0.0045 | [7 empty] | 0.25 | 0.2763 | 0.09 |  | 0.0012 |  | 0.2517 | 0.17 | 0.21 | 0.0344 | 0.239 | 3.3014 | 2.13 | 0.47 | 2026-05-03 07:44
18436 | 7604 | LMF | 22-03-2026 17:51 | [14 empty] | 0.071 | 0.942 | 0.0145 | 0.0015 | 0.158 | 0.118 | 0.039 | 0.056 | 0.025 | 0.032 | 0.007 | 0.63583 | 0.002 | 0.0273 | 0.0006 | 0.005 | 0.0052 | 0.0508 | 0.0004 | 0.0007 |  | 0.136 | 0.0044 | [7 empty] | 0.25 | 0.2791 | 0.1 |  | 0.00164 |  | 0.2509 | 0.17 | 0.21 | 0.0343 | 0.238 | 3.2982 | 2.11 | 0.47 | 2026-05-03 07:44
18436 | 7604 | LMF | 22-03-2026 19:35 | [14 empty] | 0.074 | 0.943 | 0.0145 | 0.0012 | 0.178 | 0.117 | 0.04 | 0.056 | 0.025 | 0.024 | 0.007 | 0.47628 | 0.002 | 0.0272 | 0.0008 | 0.0054 | 0.0047 | 0.0506 | 0.0005 | 0.0009 |  | 0.1402 | 0.0043 | [7 empty] | 0.26 | 0.2858 | 0.11 |  | 0.00122 |  | 0.2518 | 0.17 | 0.21 | 0.0346 | 0.238 | 3.3123 | 2.09 | 0.48 | 2026-05-03 07:44
18436 | 7604 | LMF | 22-03-2026 21:16 | [14 empty] | 0.077 | 0.944 | 0.0147 | 0.0011 | 0.182 | 0.118 | 0.04 | 0.056 | 0.025 | 0.027 | 0.007 | 0.53386 | 0.002 | 0.0278 | 0.0006 | 0.0056 | 0.0059 | 0.0502 | 0.0005 | 0.0015 |  | 0.1435 | 0.0046 | [7 empty] | 0.26 | 0.2896 | 0.11 |  | 0.00135 |  | 0.2529 | 0.17 | 0.21 | 0.0354 | 0.239 | 3.3388 | 2.11 | 0.47 | 2026-05-03 07:44
18436 | 7604 | LMF | 22-03-2026 21:32 | [14 empty] | 0.079 | 0.945 | 0.0146 | 0.0011 | 0.185 | 0.12 | 0.041 | 0.055 | 0.025 | 0.04 | 0.007 | 0.7984 | 0.003 | 0.0281 | 0.0041 | 0.0254 | 0.0057 | 0.0501 | 0.0005 | 0.002 |  | 0.1458 | 0.0044 | [7 empty] | 0.26 | 0.2928 | 0.51 |  | 0.002 |  | 0.2783 | 0.17 | 0.22 | 0.0565 | 0.241 | 3.3752 | 2.18 | 0.46 | 2026-05-03 07:44
18437 | 7604 | LMF | 22-03-2026 16:14 | [14 empty] | 0.054 | 0.648 | 0.0126 | 0.0407 | 0.071 | 0.156 | 0.035 | 0.064 | 0.025 | 0.051 | 0.01 | 1.02213 | 0.001 | 0.0014 | 0.0003 | 0.0032 | 0.003 | 0.0497 | 0.0004 | 0.0028 |  | 0.1032 | 0.0045 | [7 empty] | 0.19 | 0.2007 | 0.06 |  | 0.00252 |  | 0.2938 | 0.23 | 0.26 | 0.0056 | 0.28 | 3.7787 | 2.44 | 0.41 | 2026-05-03 07:44
18437 | 7604 | LMF | 22-03-2026 16:37 | [14 empty] | 0.061 | 0.909 | 0.0132 | 0.0048 | 0.131 | 0.155 | 0.037 | 0.065 | 0.023 | 0.017 | 0.009 | 0.32742 | 0.002 | 0.0238 | 0.001 | 0.0046 | 0.0063 | 0.0507 | 0.0003 | 0.0015 |  | 0.1247 | 0.0045 | [7 empty] | 0.24 | 0.2614 | 0.09 |  | 0.00084 |  | 0.2954 | 0.23 | 0.26 | 0.0304 | 0.28 | 3.8675 | 2.38 | 0.42 | 2026-05-03 07:44
18437 | 7604 | LMF | 22-03-2026 16:50 | [14 empty] | 0.063 | 0.936 | 0.0131 | 0.0029 | 0.153 | 0.152 | 0.038 | 0.064 | 0.023 | 0.023 | 0.009 | 0.45243 | 0.002 | 0.0271 | 0.0013 | 0.0051 | 0.0056 | 0.0515 | 0.0003 | 0.001 |  | 0.1287 | 0.0044 | [7 empty] | 0.25 | 0.2714 | 0.1 |  | 0.0012 |  | 0.2932 | 0.23 | 0.25 | 0.0342 | 0.277 | 3.851 | 2.38 | 0.42 | 2026-05-03 07:44
18437 | 7604 | LMF | 22-03-2026 22:21 | [14 empty] | 0.07 | 0.95 | 0.0135 | 0.0011 | 0.185 | 0.159 | 0.04 | 0.065 | 0.023 | 0.036 | 0.01 | 0.66981 | 0.002 | 0.0288 | 0.001 | 0.0068 | 0.0058 | 0.053 | 0.0004 | 0.0022 |  | 0.1384 | 0.0047 | [7 empty] | 0.26 | 0.2871 | 0.13 |  | 0.00188 |  | 0.3052 | 0.24 | 0.26 | 0.0376 | 0.287 | 4.0168 | 2.45 | 0.41 | 2026-05-03 07:44
18437 | 7604 | LMF | 22-03-2026 22:53 | [14 empty] | 0.073 | 0.941 | 0.0132 | 0.0012 | 0.183 | 0.156 | 0.04 | 0.064 | 0.023 | 0.042 | 0.009 | 0.80814 | 0.002 | 0.028 | 0.0009 | 0.0067 | 0.0063 | 0.0516 | 0.0004 | 0.0021 |  | 0.1408 | 0.0045 | [7 empty] | 0.26 | 0.288 | 0.13 |  | 0.00215 |  | 0.3008 | 0.23 | 0.26 | 0.0367 | 0.283 | 3.9619 | 2.44 | 0.41 | 2026-05-03 07:44
18437 | 7604 | LMF | 23-03-2026 00:06 | [14 empty] | 0.075 | 0.941 | 0.0133 | 0.0012 | 0.184 | 0.157 | 0.042 | 0.063 | 0.023 | 0.033 | 0.009 | 0.64397 | 0.002 | 0.0275 | 0.0004 | 0.0068 | 0.0064 | 0.0514 | 0.0004 | 0.0018 |  | 0.1429 | 0.0045 | [7 empty] | 0.26 | 0.2905 | 0.13 |  | 0.0017 |  | 0.3024 | 0.23 | 0.26 | 0.0363 | 0.285 | 3.9792 | 2.49 | 0.4 | 2026-05-03 07:44
18437 | 7604 | LMF | 23-03-2026 00:59 | [14 empty] | 0.077 | 0.943 | 0.0133 | 0.0012 | 0.187 | 0.16 | 0.044 | 0.064 | 0.023 | 0.034 | 0.01 | 0.64865 | 0.003 | 0.0281 | 0.003 | 0.0279 | 0.0062 | 0.0518 | 0.0004 | 0.0025 |  | 0.1455 | 0.0044 | [7 empty] | 0.26 | 0.2943 | 0.54 |  | 0.00174 |  | 0.3322 | 0.24 | 0.27 | 0.059 | 0.291 | 4.0343 | 2.5 | 0.4 | 2026-05-03 07:44
18438 | 7604 | LMF | 22-03-2026 17:27 | [14 empty] | 0.052 | 0.585 | 0.0138 | 0.0405 | 0.023 | 0.116 | 0.037 | 0.063 | 0.023 | 0.012 | 0.007 | 0.24351 | 0.001 | 0.0009 | 0.0007 | 0.0012 | 0.0024 | 0.0501 | 0.0004 | 0.0019 |  | 0.0944 | 0.0046 | [7 empty] | 0.17 | 0.1775 | 0.02 |  | 0.00061 |  | 0.249 | 0.17 | 0.22 | 0.0031 | 0.239 | 3.0686 | 1.84 | 0.54 | 2026-05-03 07:44
18438 | 7604 | LMF | 22-03-2026 18:08 | [14 empty] | 0.059 | 1.026 | 0.0148 | 0.0024 | 0.117 | 0.116 | 0.041 | 0.063 | 0.02 | 0.009 | 0.007 | 0.16505 | 0.003 | 0.0279 | 0.0014 | 0.0027 | 0.0065 | 0.0515 | 0.0003 | 0.0007 |  | 0.1262 | 0.0045 | [7 empty] | 0.25 | 0.2743 | 0.05 |  | 0.00044 |  | 0.2521 | 0.18 | 0.22 | 0.0336 | 0.24 | 3.2303 | 1.84 | 0.54 | 2026-05-03 07:44
18438 | 7604 | LMF | 22-03-2026 18:36 | [14 empty] | 0.058 | 1.028 | 0.0146 | 0.0015 | 0.171 | 0.118 | 0.041 | 0.063 | 0.019 | 0.018 | 0.008 | 0.35019 | 0.003 | 0.0279 | 0.0015 | 0.0051 | 0.0061 | 0.0514 | 0.0005 | 0.0012 |  | 0.1282 | 0.0044 | [7 empty] | 0.25 | 0.2825 | 0.1 |  | 0.00093 |  | 0.2561 | 0.18 | 0.22 | 0.036 | 0.241 | 3.342 | 1.87 | 0.53 | 2026-05-03 07:44
18438 | 7604 | LMF | 22-03-2026 20:28 | [14 empty] | 0.06 | 1.025 | 0.0146 | 0.0012 | 0.181 | 0.118 | 0.042 | 0.063 | 0.019 | 0.021 | 0.007 | 0.41071 | 0.003 | 0.0281 | 0.0009 | 0.0048 | 0.0068 | 0.0504 | 0.0005 | 0.0016 |  | 0.1304 | 0.0046 | [7 empty] | 0.26 | 0.2859 | 0.1 |  | 0.00104 |  | 0.2561 | 0.18 | 0.22 | 0.0359 | 0.242 | 3.3588 | 1.87 | 0.53 | 2026-05-03 07:44
18438 | 7604 | LMF | 22-03-2026 21:44 | [14 empty] | 0.063 | 1.022 | 0.0146 | 0.0012 | 0.188 | 0.117 | 0.042 | 0.063 | 0.02 | 0.02 | 0.007 | 0.40239 | 0.003 | 0.0281 | 0.001 | 0.0048 | 0.0058 | 0.0502 | 0.0005 | 0.0014 |  | 0.1335 | 0.0045 | [7 empty] | 0.26 | 0.2896 | 0.1 |  | 0.00101 |  | 0.2562 | 0.18 | 0.22 | 0.0359 | 0.242 | 3.3505 | 1.86 | 0.54 | 2026-05-03 07:44
18438 | 7604 | LMF | 22-03-2026 22:05 | [14 empty] | 0.063 | 1.019 | 0.0146 | 0.001 | 0.19 | 0.117 | 0.042 | 0.062 | 0.019 | 0.035 | 0.008 | 0.67913 | 0.004 | 0.0282 | 0.0012 | 0.0233 | 0.0059 | 0.0508 | 0.0005 | 0.0014 |  | 0.1335 | 0.0047 | [7 empty] | 0.26 | 0.2895 | 0.46 |  | 0.00175 |  | 0.273 | 0.18 | 0.22 | 0.0555 | 0.24 | 3.3519 | 1.89 | 0.53 | 2026-05-03 07:44
18438 | 7604 | LMF | 22-03-2026 23:08 | [14 empty] | 0.066 | 1.014 | 0.0144 | 0.0009 | 0.205 | 0.116 | 0.042 | 0.062 | 0.019 | 0.017 | 0.007 | 0.34118 | 0.003 | 0.0277 | 0.0007 | 0.0148 | 0.0057 | 0.051 | 0.0004 | 0.0011 |  | 0.136 | 0.0044 | [7 empty] | 0.26 | 0.2938 | 0.29 |  | 0.00089 |  | 0.2627 | 0.18 | 0.22 | 0.0455 | 0.239 | 3.352 | 1.87 | 0.53 | 2026-05-03 07:44
18438 | 7604 | LMF | 23-03-2026 01:17 | [14 empty] | 0.068 | 1.018 | 0.0146 | 0.001 | 0.205 | 0.115 | 0.042 | 0.061 | 0.019 | 0.015 | 0.008 | 0.29365 | 0.003 | 0.0277 | 0.0006 | 0.0124 | 0.0054 | 0.0504 | 0.0005 | 0.0012 |  | 0.1387 | 0.0046 | [7 empty] | 0.26 | 0.2963 | 0.25 |  | 0.00075 |  | 0.2585 | 0.18 | 0.22 | 0.0431 | 0.237 | 3.3348 | 1.89 | 0.53 | 2026-05-03 07:44
18438 | 7604 | LMF | 23-03-2026 01:39 | [14 empty] | 0.071 | 1.023 | 0.0144 | 0.0009 | 0.205 | 0.118 | 0.042 | 0.061 | 0.019 | 0.03 | 0.008 | 0.58532 | 0.004 | 0.0279 | 0.0028 | 0.0187 | 0.0053 | 0.0504 | 0.0005 | 0.0014 |  | 0.1422 | 0.0044 | [7 empty] | 0.27 | 0.3005 | 0.37 |  | 0.00149 |  | 0.27 | 0.18 | 0.22 | 0.0506 | 0.24 | 3.3844 | 1.93 | 0.52 | 2026-05-03 07:44
18438 | 7604 | LMF | 23-03-2026 01:44 | [14 empty] | 0.069 | 1.022 | 0.0145 | 0.0011 | 0.204 | 0.116 | 0.042 | 0.062 | 0.019 | 0.029 | 0.008 | 0.57738 | 0.004 | 0.0277 | 0.0034 | 0.0188 | 0.0053 | 0.0504 | 0.0005 | 0.0011 |  | 0.14 | 0.0044 | [7 empty] | 0.26 | 0.2981 | 0.37 |  | 0.00147 |  | 0.2697 | 0.18 | 0.22 | 0.0505 | 0.239 | 3.352 | 1.87 | 0.53 | 2026-05-03 07:44
18439 | 7604 | LMF | 22-03-2026 23:52 | [14 empty] | 0.047 | 0.577 | 0.0124 | 0.0302 | 0.071 | 0.108 | 0.029 | 0.054 | 0.021 | 0.04 | 0.007 | 0.77099 | 0.001 | 0.0011 | 0.0007 | 0.0022 | 0.0019 | 0.0524 | 0.0004 | 0.0024 |  | 0.0895 | 0.0044 | [7 empty] | 0.16 | 0.176 | 0.04 |  | 0.00212 |  | 0.2223 | 0.16 | 0.19 | 0.0043 | 0.212 | 2.9355 | 2 | 0.5 | 2026-05-03 07:44
18439 | 7604 | LMF | 23-03-2026 00:22 | [14 empty] | 0.056 | 0.979 | 0.0134 | 0.0036 | 0.148 | 0.107 | 0.031 | 0.053 | 0.017 | 0.021 | 0.007 | 0.40655 | 0.002 | 0.0282 | 0.0014 | 0.0037 | 0.0054 | 0.0519 | 0.0003 | 0.0013 |  | 0.1205 | 0.0043 | [7 empty] | 0.24 | 0.2645 | 0.07 |  | 0.0011 |  | 0.2203 | 0.16 | 0.19 | 0.0339 | 0.208 | 3.0476 | 2.02 | 0.5 | 2026-05-03 07:44
18439 | 7604 | LMF | 23-03-2026 00:46 | [14 empty] | 0.063 | 0.979 | 0.0134 | 0.0021 | 0.166 | 0.107 | 0.032 | 0.054 | 0.018 | 0.029 | 0.007 | 0.54373 | 0.002 | 0.0285 | 0.0016 | 0.0043 | 0.0058 | 0.0526 | 0.0004 | 0.0017 |  | 0.1287 | 0.0043 | [7 empty] | 0.25 | 0.275 | 0.08 |  | 0.0015 |  | 0.2243 | 0.16 | 0.19 | 0.0348 | 0.211 | 3.079 | 1.98 | 0.5 | 2026-05-03 07:44
18439 | 7604 | LMF | 23-03-2026 01:29 | [14 empty] | 0.064 | 0.982 | 0.0133 | 0.0017 | 0.166 | 0.107 | 0.032 | 0.054 | 0.017 | 0.03 | 0.007 | 0.56522 | 0.002 | 0.0286 | 0.001 | 0.0045 | 0.0058 | 0.0529 | 0.0003 | 0.0014 |  | 0.1293 | 0.0043 | [7 empty] | 0.25 | 0.2763 | 0.09 |  | 0.00158 |  | 0.2227 | 0.16 | 0.19 | 0.0351 | 0.21 | 3.0772 | 1.98 | 0.5 | 2026-05-03 07:44
18439 | 7604 | LMF | 23-03-2026 02:18 | [14 empty] | 0.068 | 0.979 | 0.0133 | 0.0015 | 0.171 | 0.109 | 0.033 | 0.054 | 0.017 | 0.027 | 0.006 | 0.50189 | 0.003 | 0.0287 | 0.0031 | 0.0238 | 0.0065 | 0.0528 | 0.0004 | 0.0019 |  | 0.1341 | 0.0042 | [7 empty] | 0.25 | 0.2812 | 0.45 |  | 0.0014 |  | 0.2471 | 0.16 | 0.2 | 0.0555 | 0.213 | 3.1228 | 2.02 | 0.5 | 2026-05-03 07:44
18439 | 7604 | LMF | 23-03-2026 02:28 | [14 empty] | 0.069 | 0.978 | 0.0133 | 0.0015 | 0.17 | 0.107 | 0.033 | 0.054 | 0.017 | 0.029 | 0.007 | 0.55212 | 0.003 | 0.0285 | 0.003 | 0.0253 | 0.0061 | 0.0518 | 0.0003 | 0.0014 |  | 0.1344 | 0.0043 | [7 empty] | 0.25 | 0.2817 | 0.49 |  | 0.00148 |  | 0.2465 | 0.16 | 0.19 | 0.0568 | 0.211 | 3.0845 | 1.98 | 0.5 | 2026-05-03 07:44
18440 | 7604 | LMF | 23-03-2026 02:13 | [14 empty] | 0.049 | 0.674 | 0.0131 | 0.032 | 0.104 | 0.105 | 0.025 | 0.051 | 0.019 | 0.038 | 0.007 | 0.73004 | 0.001 | 0.0012 | 0.0042 | 0.004 | 0.0022 | 0.0526 | 0.0004 | 0.0023 |  | 0.0969 | 0.0045 | [7 empty] | 0.18 | 0.1981 | 0.08 |  | 0.00202 |  | 0.2157 | 0.16 | 0.18 | 0.0062 | 0.2 | 2.9273 | 2.06 | 0.49 | 2026-05-03 07:44
18440 | 7604 | LMF | 23-03-2026 02:38 | [14 empty] | 0.066 | 0.951 | 0.0136 | 0.0071 | 0.17 | 0.105 | 0.028 | 0.06 | 0.016 | 0.046 | 0.007 | 0.88716 | 0.002 | 0.0297 | 0.0013 | 0.007 | 0.0057 | 0.0514 | 0.0004 | 0.0017 |  | 0.1301 | 0.0043 | [7 empty] | 0.24 | 0.273 | 0.14 |  | 0.00234 |  | 0.2251 | 0.16 | 0.19 | 0.0387 | 0.209 | 3.0641 | 1.75 | 0.57 | 2026-05-03 07:44
18440 | 7604 | LMF | 23-03-2026 03:02 | [14 empty] | 0.068 | 0.966 | 0.0137 | 0.0044 | 0.173 | 0.106 | 0.028 | 0.061 | 0.016 | 0.038 | 0.007 | 0.72797 | 0.002 | 0.0298 | 0.0012 | 0.0072 | 0.0057 | 0.0522 | 0.0004 | 0.002 |  | 0.1331 | 0.0045 | [7 empty] | 0.25 | 0.2782 | 0.14 |  | 0.00198 |  | 0.2271 | 0.16 | 0.2 | 0.039 | 0.211 | 3.0922 | 1.74 | 0.58 | 2026-05-03 07:44
18440 | 7604 | LMF | 23-03-2026 03:13 | [14 empty] | 0.068 | 0.966 | 0.0137 | 0.0038 | 0.173 | 0.106 | 0.028 | 0.061 | 0.016 | 0.035 | 0.007 | 0.66988 | 0.003 | 0.0298 | 0.0033 | 0.0264 | 0.0061 | 0.0518 | 0.0004 | 0.002 |  | 0.1331 | 0.0044 | [7 empty] | 0.25 | 0.2783 | 0.51 |  | 0.0018 |  | 0.2483 | 0.16 | 0.2 | 0.0592 | 0.211 | 3.0913 | 1.74 | 0.58 | 2026-05-03 07:44
18441 | 7604 | LMF | 23-03-2026 03:18 | [14 empty] | 0.051 | 0.596 | 0.0133 | 0.0218 | 0.056 | 0.096 | 0.031 | 0.05 | 0.019 | 0.029 | 0.006 | 0.57451 | 0.002 | 0.0285 | 0.0005 | 0.0024 | 0.0044 | 0.051 | 0.0003 | 0.0022 |  | 0.0928 | 0.004 | [7 empty] | 0.17 | 0.1797 | 0.05 |  | 0.00149 |  | 0.2054 | 0.14 | 0.18 | 0.0329 | 0.196 | 2.6919 | 1.92 | 0.52 | 2026-05-03 07:44
18441 | 7604 | LMF | 23-03-2026 03:33 | [14 empty] | 0.062 | 0.946 | 0.0142 | 0.0016 | 0.152 | 0.097 | 0.033 | 0.05 | 0.016 | 0.011 | 0.006 | 0.21961 | 0.003 | 0.0267 | 0.0024 | 0.0037 | 0.0047 | 0.051 | 0.0003 | 0.0015 |  | 0.1246 | 0.0041 | [7 empty] | 0.24 | 0.2653 | 0.07 |  | 0.00057 |  | 0.2088 | 0.15 | 0.18 | 0.0334 | 0.196 | 2.873 | 1.94 | 0.52 | 2026-05-03 07:44
18441 | 7604 | LMF | 23-03-2026 03:44 | [14 empty] | 0.064 | 0.945 | 0.0142 | 0.0014 | 0.169 | 0.096 | 0.033 | 0.05 | 0.016 | 0.031 | 0.006 | 0.60474 | 0.003 | 0.0268 | 0.0033 | 0.0212 | 0.0053 | 0.0506 | 0.0003 | 0.0014 |  | 0.127 | 0.004 | [7 empty] | 0.24 | 0.2698 | 0.42 |  | 0.00155 |  | 0.2262 | 0.14 | 0.18 | 0.051 | 0.195 | 2.8786 | 1.92 | 0.52 | 2026-05-03 07:44
18442 | 7612 | LMF | 23-03-2026 05:03 | [14 empty] | 0.029 | 0.071 | 0.0073 | 0.048 | 0.012 | 0.12 | 0.029 | 0.065 | 0.015 | 0.02 | 0.007 |  | 0.001 | 0 | 0.0002 | 0.0022 | 0 | 0 | 0 | 0.0038 |  | 0.0426 | 0.007 | [7 empty] | 0.06 | 0.0641 |  |  |  |  | 0.2382 | 0.17 | 0.21 | 0.0032 | 0.229 | 3.0095 | 1.85 | 0.54 | 2026-05-03 07:44
18442 | 7612 | LMF | 23-03-2026 05:32 | [14 empty] | 0.047 | 1.107 | 0.0098 | 0.0032 | 0.044 | 0.128 | 0.034 | 0.066 | 0.007 | 0.029 | 0.007 |  | 0.004 | 0.03 | 0.0011 | 0.006 | 0 | 0 | 0.0005 | 0.0025 |  | 0.1164 | 0.0075 | [7 empty] | 0.25 | 0.2607 |  |  |  |  | 0.2503 | 0.19 | 0.23 | 0.04 | 0.235 | 3.2461 | 1.94 | 0.52 | 2026-05-03 07:44
18442 | 7612 | LMF | 23-03-2026 05:55 | [14 empty] | 0.046 | 1.098 | 0.0094 | 0.0026 | 0.04 | 0.127 | 0.034 | 0.065 | 0.007 | 0.046 | 0.007 |  | 0.004 | 0.0283 | 0.0005 | 0.0052 | 0 | 0 | 0.0003 | 0.002 |  | 0.1137 | 0.0073 | [7 empty] | 0.25 | 0.2574 |  |  |  |  | 0.2462 | 0.18 | 0.23 | 0.0375 | 0.233 | 3.2134 | 1.95 | 0.51 | 2026-05-03 07:44
18442 | 7612 | LMF | 23-03-2026 08:01 | [14 empty] | 0.061 | 1.1 | 0.0097 | 0.0022 | 0.042 | 0.127 | 0.036 | 0.067 | 0.007 | 0.026 | 0.007 |  | 0.004 | 0.0288 | 0.0004 | 0.005 | 0 | 0 | 0.0002 | 0.002 |  | 0.1285 | 0.0076 | [7 empty] | 0.27 | 0.2737 |  |  |  |  | 0.25 | 0.18 | 0.23 | 0.0378 | 0.237 | 3.23 | 1.9 | 0.53 | 2026-05-03 07:44
18442 | 7612 | LMF | 23-03-2026 08:21 | [14 empty] | 0.063 | 1.092 | 0.0096 | 0.0023 | 0.045 | 0.125 | 0.037 | 0.067 | 0.008 | 0.028 | 0.007 | 92.66667 | 0.006 | 0.0292 | 0.0031 | 0.0648 | 0 | 0.0003 | 0 | 0.0018 |  | 0.1294 | 0.0073 | [7 empty] | 0.27 | 0.2755 | 216 |  | 1e-05 |  | 0.3121 | 0.18 | 0.23 | 0.1 | 0.237 | 3.1996 | 1.87 | 0.54 | 2026-05-03 07:44
18443 | 7612 | LMF | 23-03-2026 06:42 | [14 empty] | 0.03 | 0.08 | 0.0087 | 0.0471 | 0.006 | 0.14 | 0.044 | 0.081 | 0.017 | 0.033 | 0.007 |  | 0.001 | 0 | 0.0005 | 0.002 | 0 | 0 | 0.0002 | 0.0039 |  | 0.047 | 0.0073 | [7 empty] | 0.07 | 0.0715 |  |  |  |  | 0.2916 | 0.19 | 0.27 | 0.003 | 0.282 | 3.4244 | 1.73 | 0.58 | 2026-05-03 07:44
18443 | 7612 | LMF | 23-03-2026 07:06 | [14 empty] | 0.049 | 1.067 | 0.0107 | 0.0107 | 0.024 | 0.146 | 0.048 | 0.08 | 0.01 | 0.022 | 0.007 |  | 0.004 | 0.0246 | 0.0004 | 0.0028 | 0 | 0 | 0.0001 | 0.0025 |  | 0.1157 | 0.0076 | [7 empty] | 0.25 | 0.2582 |  |  |  |  | 0.2941 | 0.2 | 0.27 | 0.0314 | 0.284 | 3.5807 | 1.83 | 0.55 | 2026-05-03 07:44
18443 | 7612 | LMF | 23-03-2026 07:21 | [14 empty] | 0.056 | 1.06 | 0.0105 | 0.0044 | 0.032 | 0.142 | 0.048 | 0.082 | 0.009 | 0.016 | 0.007 | 10.86667 | 0.003 | 0.0264 | 0.0005 | 0.0038 | 0 | 0.0015 | 0 | 0.0006 |  | 0.1218 | 0.0074 | [7 empty] | 0.26 | 0.2649 | 2.53 |  | 2e-05 |  | 0.2918 | 0.19 | 0.27 | 0.0332 | 0.281 | 3.5319 | 1.73 | 0.58 | 2026-05-03 07:44
18443 | 7612 | LMF | 23-03-2026 08:47 | [14 empty] | 0.057 | 1.074 | 0.0108 | 0.0041 | 0.032 | 0.149 | 0.049 | 0.082 | 0.009 | 0.028 | 0.007 | 20.14286 | 0.004 | 0.0279 | 0.0004 | 0.0041 | 0 | 0.0014 | 0.0002 | 0.0021 |  | 0.125 | 0.0075 | [7 empty] | 0.26 | 0.2692 | 2.93 |  | 4e-05 |  | 0.3009 | 0.21 | 0.28 | 0.036 | 0.289 | 3.6488 | 1.82 | 0.55 | 2026-05-03 07:44
18443 | 7612 | LMF | 23-03-2026 09:08 | [14 empty] | 0.059 | 1.071 | 0.0106 | 0.0037 | 0.036 | 0.148 | 0.05 | 0.082 | 0.01 | 0.05 | 0.007 | 100.8 | 0.007 | 0.0301 | 0.0018 | 0.0611 | 0 | 0.0005 | 0.0002 | 0.0025 |  | 0.1274 | 0.0076 | [7 empty] | 0.27 | 0.2723 | 122.2 |  | 3e-05 |  | 0.3603 | 0.2 | 0.28 | 0.0982 | 0.29 | 3.6371 | 1.8 | 0.55 | 2026-05-03 07:44
18444 | 7612 | LMF | 23-03-2026 08:05 | [14 empty] | 0.036 | 0.088 | 0.0075 | 0.0443 | 0.008 | 0.107 | 0.05 | 0.061 | 0.018 | 0.047 | 0.008 |  | 0 | 0 | 0.0002 | 0.0024 | 0 | 0 | 0.0001 | 0.0039 |  | 0.0512 | 0.007 | [7 empty] | 0.08 | 0.0767 |  |  |  |  | 0.2467 | 0.17 | 0.22 | 0.0024 | 0.236 | 2.7867 | 1.75 | 0.57 | 2026-05-03 07:44
18444 | 7612 | LMF | 23-03-2026 08:36 | [14 empty] | 0.051 | 1.037 | 0.0097 | 0.0045 | 0.034 | 0.111 | 0.054 | 0.06 | 0.011 | 0.024 | 0.008 | 60.25 | 0.003 | 0.0254 | 0.0004 | 0.0047 | 0 | 0.0004 | 0.0001 | 0.0021 |  | 0.1148 | 0.0074 | [7 empty] | 0.25 | 0.2546 | 11.75 |  | 1e-05 |  | 0.2493 | 0.18 | 0.23 | 0.0331 | 0.236 | 2.9383 | 1.85 | 0.54 | 2026-05-03 07:44
18444 | 7612 | LMF | 23-03-2026 10:01 | [14 empty] | 0.065 | 1.045 | 0.0093 | 0.0035 | 0.034 | 0.11 | 0.056 | 0.057 | 0.011 | 0.049 | 0.008 |  | 0.006 | 0.0285 | 0.0027 | 0.0695 | 0 | 0 | 0 | 0.0019 |  | 0.129 | 0.0074 | [7 empty] | 0.26 | 0.2706 |  |  |  |  | 0.3142 | 0.17 | 0.22 | 0.104 | 0.234 | 2.9066 | 1.93 | 0.52 | 2026-05-03 07:44
18444 | 7612 | LMF | 23-03-2026 10:09 | [14 empty] | 0.068 | 1.048 | 0.0092 | 0.0033 | 0.034 | 0.107 | 0.055 | 0.057 | 0.011 | 0.048 | 0.008 | 95.4 | 0.006 | 0.0279 | 0.0025 | 0.0693 | 0 | 0.0005 | 0 | 0.0009 |  | 0.1319 | 0.0073 | [7 empty] | 0.27 | 0.2737 | 138.6 |  | 2e-05 |  | 0.3098 | 0.17 | 0.22 | 0.1032 | 0.23 | 2.849 | 1.88 | 0.53 | 2026-05-03 07:44
18444 | 7612 | LMF | 23-03-2026 10:18 | [14 empty] | 0.065 | 1.051 | 0.0092 | 0.0026 | 0.04 | 0.11 | 0.056 | 0.058 | 0.011 | 0.046 | 0.008 | 56.875 | 0.006 | 0.028 | 0.0023 | 0.06 | 0 | 0.0008 | 0 | 0.0015 |  | 0.1295 | 0.0072 | [7 empty] | 0.27 | 0.2726 | 75 |  | 4e-05 |  | 0.3052 | 0.17 | 0.22 | 0.094 | 0.235 | 2.9159 | 1.9 | 0.53 | 2026-05-03 07:44
18445 | 7612 | LMF | 23-03-2026 09:57 | [14 empty] | 0.03 | 0.07 | 0.0078 | 0.0235 | 0.009 | 0.103 | 0.045 | 0.065 | 0.028 | 0.028 | 0.007 |  | 0 | 0 | 0.0004 | 0.0018 | 0 | 0 | 0 | 0.0035 |  | 0.0442 | 0.0073 | [7 empty] | 0.07 | 0.069 |  |  |  |  | 0.2499 | 0.16 | 0.21 | 0.0018 | 0.241 | 2.7259 | 1.58 | 0.63 | 2026-05-03 07:44
18445 | 7612 | LMF | 23-03-2026 10:28 | [14 empty] | 0.048 | 1.027 | 0.0095 | 0.0032 | 0.036 | 0.108 | 0.05 | 0.064 | 0.02 | 0.02 | 0.007 | 102 | 0.002 | 0.0244 | 0.0008 | 0.0041 | 0 | 0.0002 | 0 | 0.0016 |  | 0.1111 | 0.0075 | [7 empty] | 0.25 | 0.2511 | 20.5 |  |  |  | 0.2536 | 0.16 | 0.22 | 0.0305 | 0.242 | 2.8904 | 1.69 | 0.59 | 2026-05-03 07:44
18445 | 7612 | LMF | 23-03-2026 10:50 | [14 empty] | 0.056 | 1.05 | 0.0096 | 0.0029 | 0.035 | 0.106 | 0.05 | 0.063 | 0.02 | 0.037 | 0.007 | 46 | 0.003 | 0.0279 | 0.0007 | 0.0041 | 0 | 0.0008 | 0 | 0.0019 |  | 0.1202 | 0.0076 | [7 empty] | 0.26 | 0.2628 | 5.13 |  | 3e-05 |  | 0.2503 | 0.16 | 0.22 | 0.035 | 0.239 | 2.8508 | 1.68 | 0.59 | 2026-05-03 07:44
18445 | 7612 | LMF | 23-03-2026 11:09 | [14 empty] | 0.061 | 1.049 | 0.0094 | 0.0025 | 0.039 | 0.105 | 0.051 | 0.064 | 0.021 | 0.043 | 0.007 | 7.88889 | 0.005 | 0.0296 | 0.002 | 0.0616 | 0 | 0.0054 | 0 | 0.0015 |  | 0.1255 | 0.0073 | [7 empty] | 0.26 | 0.269 | 11.41 |  | 0.00023 |  | 0.3113 | 0.16 | 0.22 | 0.0962 | 0.241 | 2.8388 | 1.64 | 0.61 | 2026-05-03 07:44
18446 | 7612 | LMF | 23-03-2026 10:52 | [14 empty] | 0.03 | 0.087 | 0.0075 | 0.0377 | 0.007 | 0.102 | 0.04 | 0.071 | 0.027 | 0.03 | 0.006 |  | 0.001 | 0 | 0.0002 | 0.0022 | 0 | 0 | 0 | 0.0031 |  | 0.0448 | 0.0073 | [7 empty] | 0.07 | 0.0707 |  |  |  |  | 0.2482 | 0.15 | 0.21 | 0.0032 | 0.24 | 2.7109 | 1.44 | 0.7 | 2026-05-03 07:44
18446 | 7612 | LMF | 23-03-2026 11:18 | [14 empty] | 0.047 | 0.988 | 0.0093 | 0.0038 | 0.021 | 0.104 | 0.044 | 0.07 | 0.019 | 0.023 | 0.006 | 6.5 | 0.003 | 0.0241 | 0.0004 | 0.003 | 0 | 0.0036 | 0 | 0.0007 |  | 0.1073 | 0.0072 | [7 empty] | 0.24 | 0.24 | 0.83 |  | 8e-05 |  | 0.2462 | 0.15 | 0.22 | 0.0301 | 0.237 | 2.8019 | 1.49 | 0.67 | 2026-05-03 07:44
18446 | 7612 | LMF | 23-03-2026 11:40 | [14 empty] | 0.057 | 1.046 | 0.0096 | 0.0038 | 0.023 | 0.107 | 0.045 | 0.071 | 0.02 | 0.034 | 0.006 | 15.31818 | 0.003 | 0.0284 | 0.0003 | 0.0034 | 0 | 0.0022 | 0 | 0.0017 |  | 0.1205 | 0.0075 | [7 empty] | 0.26 | 0.2606 | 1.55 |  | 7e-05 |  | 0.2525 | 0.15 | 0.22 | 0.0348 | 0.243 | 2.8685 | 1.51 | 0.66 | 2026-05-03 07:44
18446 | 7612 | LMF | 23-03-2026 12:04 | [14 empty] | 0.061 | 1.05 | 0.0095 | 0.0033 | 0.024 | 0.106 | 0.046 | 0.071 | 0.02 | 0.038 | 0.006 | 20.83333 | 0.006 | 0.0287 | 0.0023 | 0.0621 | 0 | 0.0018 | 0 | 0.0008 |  | 0.125 | 0.0074 | [7 empty] | 0.26 | 0.2661 | 34.5 |  | 7e-05 |  | 0.3134 | 0.15 | 0.22 | 0.0968 | 0.243 | 2.8507 | 1.49 | 0.67 | 2026-05-03 07:44
18447 | 7612 | LMF | 23-03-2026 12:06 | [14 empty] | 0.035 | 0.076 | 0.0066 | 0.0409 | 0.006 | 0.097 | 0.034 | 0.063 | 0.022 | 0.032 | 0.006 |  | 0 | 0 | 0.0004 | 0.003 | 0 | 0 | 0 | 0.0025 |  | 0.0481 | 0.0073 | [7 empty] | 0.07 | 0.0706 |  |  |  |  | 0.225 | 0.14 | 0.19 | 0.003 | 0.216 | 2.5689 | 1.54 | 0.65 | 2026-05-03 07:44
18447 | 7612 | LMF | 23-03-2026 12:31 | [14 empty] | 0.047 | 0.977 | 0.0081 | 0.0066 | 0.025 | 0.099 | 0.038 | 0.063 | 0.015 | 0.03 | 0.006 |  | 0.002 | 0.026 | 0.0004 | 0.0042 | 0 | 0 | 0.0001 | 0 |  | 0.1063 | 0.0071 | [7 empty] | 0.23 | 0.2358 |  |  |  |  | 0.2254 | 0.14 | 0.2 | 0.0322 | 0.215 | 2.665 | 1.57 | 0.64 | 2026-05-03 07:44
18447 | 7612 | LMF | 23-03-2026 13:03 | [14 empty] | 0.065 | 1.068 | 0.0087 | 0.0037 | 0.029 | 0.101 | 0.04 | 0.063 | 0.015 | 0.031 | 0.006 | 155.5 | 0.005 | 0.029 | 0.0015 | 0.0612 | 0 | 0.0002 | 0 | 0.0004 |  | 0.129 | 0.0074 | [7 empty] | 0.27 | 0.2707 | 306 |  | 1e-05 |  | 0.2875 | 0.15 | 0.2 | 0.0952 | 0.219 | 2.7204 | 1.6 | 0.62 | 2026-05-03 07:44
18448 | 7100 | LMF | 23-03-2026 14:08 | [14 empty] | 0.043 | 0.102 | 0.0113 | 0.0289 | 0.011 | 0.128 | 0.041 | 0.067 | 0.025 | 0.043 | 0.009 | 0.87602 | 0 | 0.0009 | 0.0003 | 0.001 | 0.0017 | 0.0492 | 0.0003 | 0.004 |  | 0.0612 | 0.0048 | [7 empty] | 0.09 | 0.0881 | 0.02 |  | 0.00212 |  | 0.2723 | 0.2 | 0.24 | 0.0019 | 0.261 | 3.2342 | 1.91 | 0.52 | 2026-05-03 07:44
18448 | 7100 | LMF | 23-03-2026 14:34 | [14 empty] | 0.056 | 0.324 | 0.0117 | 0.0136 | 0.017 | 0.13 | 0.043 | 0.066 | 0.023 | 0.044 | 0.01 | 0.86024 | 0.001 | 0.0009 | 0.0005 | 0.0011 | 0.0012 | 0.0508 | 0.0002 | 0.0031 |  | 0.0851 | 0.0044 | [7 empty] | 0.14 | 0.1393 | 0.02 |  | 0.00222 |  | 0.2735 | 0.21 | 0.24 | 0.003 | 0.262 | 3.2822 | 1.97 | 0.51 | 2026-05-03 07:44
18448 | 7100 | LMF | 23-03-2026 15:06 | [14 empty] | 0.065 | 0.382 | 0.0121 | 0.0096 | 0.017 | 0.129 | 0.044 | 0.066 | 0.022 | 0.04 | 0.01 | 0.79406 | 0.001 | 0.0008 | 0.0003 | 0.0011 | 0.0019 | 0.0505 | 0.0002 | 0.0029 |  | 0.097 | 0.0045 | [7 empty] | 0.16 | 0.1579 | 0.02 |  | 0.00203 |  | 0.2724 | 0.21 | 0.24 | 0.0029 | 0.261 | 3.2739 | 1.95 | 0.51 | 2026-05-03 07:44
18448 | 7100 | LMF | 23-03-2026 16:51 | [14 empty] | 0.089 | 0.384 | 0.0121 | 0.0063 | 0.017 | 0.129 | 0.046 | 0.067 | 0.023 | 0.041 | 0.01 | 0.75701 | 0.001 | 0.0011 | 0.0028 | 0.0012 | 0.0023 | 0.0535 | 0.0002 | 0.0033 |  | 0.1213 | 0.0049 | [7 empty] | 0.18 | 0.1829 | 0.02 |  | 0.00217 |  | 0.2791 | 0.21 | 0.24 | 0.0033 | 0.265 | 3.279 | 1.93 | 0.52 | 2026-05-03 07:44
18449 | 7100 | LMF | 23-03-2026 15:20 | [14 empty] | 0.044 | 0.093 | 0.0108 | 0.0234 | 0.023 | 0.124 | 0.036 | 0.072 | 0.027 | 0.047 | 0.01 | 0.94411 | 0 | 0.0003 | 0.0005 | 0.0015 | 0.002 | 0.0501 | 0.0002 | 0.0037 |  | 0.0614 | 0.0044 | [7 empty] | 0.09 | 0.0889 | 0.03 |  | 0.00237 |  | 0.2713 | 0.2 | 0.23 | 0.0018 | 0.259 | 3.1824 | 1.72 | 0.58 | 2026-05-03 07:44
18449 | 7100 | LMF | 23-03-2026 15:54 | [14 empty] | 0.088 | 0.398 | 0.0118 | 0.0058 | 0.024 | 0.124 | 0.039 | 0.075 | 0.025 | 0.02 | 0.01 | 0.3694 | 0.001 | 0.0008 | 0.0003 | 0.0014 | 0.0024 | 0.0536 | 0.0002 | 0.0028 |  | 0.1209 | 0.0043 | [7 empty] | 0.18 | 0.1847 | 0.03 |  | 0.00106 |  | 0.2747 | 0.2 | 0.24 | 0.0032 | 0.263 | 3.214 | 1.65 | 0.6 | 2026-05-03 07:44
18449 | 7100 | LMF | 23-03-2026 17:24 | [14 empty] | 0.086 | 0.399 | 0.0117 | 0.0059 | 0.02 | 0.126 | 0.04 | 0.073 | 0.025 | 0.026 | 0.01 | 0.47575 | 0.001 | 0.001 | 0.0002 | 0.0014 | 0.0021 | 0.0536 | 0.0002 | 0.0031 |  | 0.1189 | 0.0046 | [7 empty] | 0.18 | 0.1823 | 0.03 |  | 0.00137 |  | 0.2759 | 0.21 | 0.24 | 0.0034 | 0.264 | 3.2359 | 1.73 | 0.58 | 2026-05-03 07:44
18450 | 7100 | LMF | 23-03-2026 16:37 | [14 empty] | 0.047 | 0.118 | 0.0128 | 0.0366 | 0.014 | 0.133 | 0.041 | 0.071 | 0.029 | 0.035 | 0.01 | 0.67118 | 0 | 0.0008 | 0.0004 | 0.0011 | 0.0024 | 0.0517 | 0.0003 | 0.0037 |  | 0.0667 | 0.0045 | [7 empty] | 0.09 | 0.0965 | 0.02 |  | 0.00179 |  | 0.2858 | 0.21 | 0.25 | 0.0019 | 0.274 | 3.3576 | 1.87 | 0.53 | 2026-05-03 07:44
18450 | 7100 | LMF | 23-03-2026 17:07 | [14 empty] | 0.058 | 0.272 | 0.0135 | 0.0062 | 0.027 | 0.131 | 0.044 | 0.071 | 0.028 | 0.018 | 0.01 | 0.34429 | 0.002 | 0.0012 | 0.0004 | 0.0011 | 0.0019 | 0.0517 | 0.0002 | 0.0032 |  | 0.0855 | 0.0043 | [7 empty] | 0.13 | 0.1361 | 0.02 |  | 0.00092 |  | 0.2856 | 0.21 | 0.25 | 0.0043 | 0.274 | 3.3597 | 1.85 | 0.54 | 2026-05-03 07:44
18450 | 7100 | LMF | 23-03-2026 17:54 | [14 empty] | 0.071 | 0.328 | 0.0136 | 0.003 | 0.022 | 0.132 | 0.045 | 0.071 | 0.027 | 0.006 | 0.01 | 0.12379 | 0.002 | 0.0013 | 0.0003 | 0.0009 | 0.0021 | 0.0517 | 0.0002 | 0.0028 |  | 0.1012 | 0.0044 | [7 empty] | 0.15 | 0.1577 | 0.02 |  | 0.00033 |  | 0.2864 | 0.21 | 0.25 | 0.0042 | 0.275 | 3.3723 | 1.86 | 0.54 | 2026-05-03 07:44
18450 | 7100 | LMF | 23-03-2026 18:17 | [14 empty] | 0.075 | 0.328 | 0.0137 | 0.003 | 0.023 | 0.134 | 0.045 | 0.071 | 0.027 | 0.03 | 0.01 | 0.58058 | 0.002 | 0.0017 | 0.0003 | 0.001 | 0.0025 | 0.0515 | 0.0002 | 0.0035 |  | 0.1053 | 0.0044 | [7 empty] | 0.16 | 0.1619 | 0.02 |  | 0.00154 |  | 0.2885 | 0.21 | 0.25 | 0.0047 | 0.277 | 3.4075 | 1.89 | 0.53 | 2026-05-03 07:44
18450 | 7100 | LMF | 23-03-2026 18:40 | [14 empty] | 0.082 | 0.328 | 0.0135 | 0.0025 | 0.025 | 0.134 | 0.045 | 0.071 | 0.027 | 0.042 | 0.01 | 0.81008 | 0.002 | 0.0015 | 0.0022 | 0.0011 | 0.0019 | 0.0516 | 0.0003 | 0.0032 |  | 0.1129 | 0.0043 | [7 empty] | 0.17 | 0.1693 | 0.02 |  | 0.00216 |  | 0.2906 | 0.21 | 0.25 | 0.0046 | 0.277 | 3.408 | 1.89 | 0.53 | 2026-05-03 07:44
18451 | 7100 | LMF | 23-03-2026 18:33 | [14 empty] | 0.039 | 0.088 | 0.012 | 0.0176 | 0.011 | 0.15 | 0.038 | 0.089 | 0.028 | 0.035 | 0.01 | 0.69428 | 0 | 0.0007 | 0.0007 | 0.0011 | 0.0019 | 0.0507 | 0.0004 | 0.0038 |  | 0.0585 | 0.0045 | [7 empty] | 0.08 | 0.0847 | 0.02 |  | 0.00178 |  | 0.3175 | 0.23 | 0.28 | 0.0018 | 0.305 | 3.6583 | 1.69 | 0.59 | 2026-05-03 07:44
18451 | 7100 | LMF | 23-03-2026 18:56 | [14 empty] | 0.074 | 0.387 | 0.0128 | 0.0078 | 0.017 | 0.152 | 0.04 | 0.089 | 0.025 | 0.045 | 0.01 | 0.87234 | 0.001 | 0.0012 | 0.0005 | 0.0015 | 0.0022 | 0.0517 | 0.0003 | 0.0033 |  | 0.1083 | 0.0048 | [7 empty] | 0.17 | 0.1706 | 0.03 |  | 0.00233 |  | 0.3186 | 0.23 | 0.28 | 0.0037 | 0.306 | 3.7129 | 1.71 | 0.59 | 2026-05-03 07:44
18451 | 7100 | LMF | 23-03-2026 19:22 | [14 empty] | 0.087 | 0.387 | 0.013 | 0.004 | 0.018 | 0.149 | 0.041 | 0.089 | 0.025 | 0.032 | 0.01 | 0.59108 | 0.001 | 0.0014 | 0.0002 | 0.0014 | 0.0028 | 0.0538 | 0.0003 | 0.0037 |  | 0.1212 | 0.0048 | [7 empty] | 0.18 | 0.1838 | 0.03 |  | 0.00171 |  | 0.3163 | 0.23 | 0.28 | 0.0038 | 0.304 | 3.673 | 1.67 | 0.6 | 2026-05-03 07:44
18451 | 7100 | LMF | 23-03-2026 19:36 | [14 empty] | 0.089 | 0.387 | 0.0129 | 0.0038 | 0.018 | 0.15 | 0.041 | 0.088 | 0.025 | 0.035 | 0.01 | 0.64916 | 0.001 | 0.0014 | 0.0026 | 0.0014 | 0.0024 | 0.0533 | 0.0002 | 0.0035 |  | 0.1227 | 0.0046 | [7 empty] | 0.18 | 0.1858 | 0.03 |  | 0.00184 |  | 0.3186 | 0.23 | 0.28 | 0.0038 | 0.304 | 3.684 | 1.7 | 0.59 | 2026-05-03 07:44
18452 | 7100 | LMF | 23-03-2026 19:44 | [14 empty] | 0.05 | 0.088 | 0.0117 | 0.0347 | 0.023 | 0.143 | 0.04 | 0.073 | 0.026 | 0.062 | 0.011 | 1.19961 | 0 | 0.0013 | 0.0005 | 0.0008 | 0.0025 | 0.0516 | 0.0004 | 0.005 |  | 0.0693 | 0.0048 | [7 empty] | 0.09 | 0.0961 | 0.02 |  | 0.00319 |  | 0.295 | 0.23 | 0.26 | 0.0021 | 0.282 | 3.52 | 1.96 | 0.51 | 2026-05-03 07:44
18452 | 7100 | LMF | 23-03-2026 20:07 | [14 empty] | 0.087 | 0.375 | 0.0123 | 0.0127 | 0.026 | 0.142 | 0.041 | 0.071 | 0.024 | 0.053 | 0.011 | 0.96558 | 0 | 0.0008 | 0.0002 | 0.0009 | 0.0012 | 0.0552 | 0.0002 | 0.0034 |  | 0.1196 | 0.0045 | [7 empty] | 0.18 | 0.1811 | 0.02 |  | 0.00294 |  | 0.2905 | 0.23 | 0.25 | 0.0017 | 0.278 | 3.5151 | 2 | 0.5 | 2026-05-03 07:44
18452 | 7100 | LMF | 23-03-2026 20:24 | [14 empty] | 0.088 | 0.391 | 0.0123 | 0.0108 | 0.023 | 0.142 | 0.042 | 0.072 | 0.023 | 0.046 | 0.011 | 0.82883 | 0 | 0.0013 | 0.0002 | 0.0009 | 0.0023 | 0.0555 | 0.0003 | 0.0039 |  | 0.1218 | 0.0047 | [7 empty] | 0.18 | 0.1843 | 0.02 |  | 0.00255 |  | 0.2916 | 0.23 | 0.26 | 0.0022 | 0.279 | 3.5143 | 1.97 | 0.51 | 2026-05-03 07:44
18452 | 7100 | LMF | 23-03-2026 20:34 | [14 empty] | 0.088 | 0.391 | 0.0124 | 0.0109 | 0.023 | 0.142 | 0.042 | 0.072 | 0.023 | 0.043 | 0.011 | 0.76157 | 0 | 0.0014 | 0.0032 | 0.0009 | 0.0027 | 0.0562 | 0.0004 | 0.0039 |  | 0.1223 | 0.0048 | [7 empty] | 0.18 | 0.1843 | 0.02 |  | 0.00241 |  | 0.2948 | 0.23 | 0.26 | 0.0023 | 0.279 | 3.5159 | 1.97 | 0.51 | 2026-05-03 07:44
18453 | 7100 | LMF | 24-03-2026 00:35 | [14 empty] | 0.046 | 0.119 | 0.0131 | 0.0397 | 0.014 | 0.126 | 0.065 | 0.069 | 0.03 | 0.051 | 0.009 | 1.01603 | 0 | 0.0012 | 0.0006 | 0.0009 | 0.0028 | 0.0499 | 0.0003 | 0.0043 |  | 0.0666 | 0.0045 | [7 empty] | 0.1 | 0.1001 | 0.02 |  | 0.00253 |  | 0.3012 | 0.2 | 0.26 | 0.0021 | 0.29 | 3.2681 | 1.83 | 0.55 | 2026-05-03 07:44
18453 | 7100 | LMF | 24-03-2026 00:57 | [14 empty] | 0.069 | 0.404 | 0.0133 | 0.0052 | 0.019 | 0.125 | 0.067 | 0.068 | 0.027 | 0.031 | 0.009 | 0.60624 | 0.001 | 0.0008 | 0.0005 | 0.001 | 0.0009 | 0.0513 | 0.0003 | 0.0024 |  | 0.104 | 0.0041 | [7 empty] | 0.17 | 0.1714 | 0.02 |  | 0.0016 |  | 0.298 | 0.2 | 0.26 | 0.0028 | 0.287 | 3.262 | 1.84 | 0.54 | 2026-05-03 07:44
18453 | 7100 | LMF | 24-03-2026 02:14 | [14 empty] | 0.075 | 0.403 | 0.0138 | 0.0048 | 0.016 | 0.127 | 0.069 | 0.069 | 0.028 | 0.031 | 0.009 | 0.5896 | 0.001 | 0.0014 | 0.0003 | 0.001 | 0.0019 | 0.0519 | 0.0002 | 0.0035 |  | 0.1096 | 0.0044 | [7 empty] | 0.17 | 0.1776 | 0.02 |  | 0.00159 |  | 0.3039 | 0.2 | 0.27 | 0.0034 | 0.293 | 3.3056 | 1.84 | 0.54 | 2026-05-03 07:44
18453 | 7100 | LMF | 24-03-2026 04:25 | [14 empty] | 0.083 | 0.403 | 0.0138 | 0.0036 | 0.017 | 0.126 | 0.069 | 0.07 | 0.028 | 0.019 | 0.009 | 0.35305 | 0.001 | 0.0017 | 0.0003 | 0.001 | 0.0026 | 0.0524 | 0.0002 | 0.0037 |  | 0.1176 | 0.0044 | [7 empty] | 0.18 | 0.1856 | 0.02 |  | 0.00097 |  | 0.3038 | 0.2 | 0.27 | 0.0037 | 0.293 | 3.292 | 1.8 | 0.56 | 2026-05-03 07:44
18453 | 7100 | LMF | 24-03-2026 05:03 | [14 empty] | 0.085 | 0.405 | 0.0138 | 0.0033 | 0.018 | 0.127 | 0.07 | 0.069 | 0.028 | 0.037 | 0.009 | 0.71373 | 0.001 | 0.0015 | 0.0002 | 0.001 | 0.0016 | 0.0517 | 0.0003 | 0.0035 |  | 0.1203 | 0.0044 | [7 empty] | 0.19 | 0.1883 | 0.02 |  | 0.00191 |  | 0.3047 | 0.2 | 0.27 | 0.0035 | 0.294 | 3.3089 | 1.84 | 0.54 | 2026-05-03 07:44
18453 | 7100 | LMF | 24-03-2026 05:15 | [14 empty] | 0.087 | 0.403 | 0.0136 | 0.0028 | 0.019 | 0.126 | 0.069 | 0.068 | 0.028 | 0.036 | 0.009 | 0.68533 | 0.001 | 0.0009 | 0.0027 | 0.001 | 0.0011 | 0.0518 | 0.0002 | 0.0029 |  | 0.1216 | 0.0042 | [7 empty] | 0.19 | 0.1899 | 0.02 |  | 0.00184 |  | 0.3038 | 0.2 | 0.26 | 0.0029 | 0.291 | 3.2862 | 1.85 | 0.54 | 2026-05-03 07:44
18454 | 7100 | LMF | 24-03-2026 02:38 | [14 empty] | 0.044 | 0.097 | 0.0127 | 0.0298 | 0.022 | 0.145 | 0.047 | 0.068 | 0.028 | 0.043 | 0.011 | 0.82625 | 0 | 0.0014 | 0.0004 | 0.0008 | 0.0028 | 0.0518 | 0.0003 | 0.005 |  | 0.0637 | 0.0045 | [7 empty] | 0.09 | 0.093 | 0.02 |  | 0.00222 |  | 0.3007 | 0.23 | 0.26 | 0.0022 | 0.288 | 3.5616 | 2.13 | 0.47 | 2026-05-03 07:44
18454 | 7100 | LMF | 24-03-2026 03:02 | [14 empty] | 0.071 | 0.382 | 0.0133 | 0.0053 | 0.038 | 0.147 | 0.049 | 0.069 | 0.025 | 0.043 | 0.011 | 0.80187 | 0.001 | 0.0016 | 0.0004 | 0.0011 | 0.0031 | 0.0535 | 0.0003 | 0.0041 |  | 0.1056 | 0.0045 | [7 empty] | 0.16 | 0.1705 | 0.02 |  | 0.0023 |  | 0.303 | 0.23 | 0.27 | 0.0037 | 0.29 | 3.6331 | 2.13 | 0.47 | 2026-05-03 07:44
18454 | 7100 | LMF | 24-03-2026 03:58 | [14 empty] | 0.073 | 0.384 | 0.0134 | 0.0047 | 0.033 | 0.146 | 0.051 | 0.068 | 0.025 | 0.04 | 0.011 | 0.73112 | 0.001 | 0.0014 | 0.0003 | 0.001 | 0.0017 | 0.0543 | 0.0002 | 0.004 |  | 0.107 | 0.0046 | [7 empty] | 0.17 | 0.1721 | 0.02 |  | 0.00216 |  | 0.3025 | 0.23 | 0.27 | 0.0034 | 0.29 | 3.6105 | 2.15 | 0.47 | 2026-05-03 07:44
18454 | 7100 | LMF | 24-03-2026 05:38 | [14 empty] | 0.073 | 0.385 | 0.0134 | 0.0042 | 0.034 | 0.147 | 0.051 | 0.068 | 0.025 | 0.036 | 0.011 | 0.67283 | 0.001 | 0.0016 | 0.0003 | 0.0011 | 0.0025 | 0.0541 | 0.0003 | 0.0041 |  | 0.1077 | 0.0043 | [7 empty] | 0.17 | 0.1725 | 0.02 |  | 0.00197 |  | 0.3039 | 0.23 | 0.27 | 0.0037 | 0.291 | 3.6276 | 2.16 | 0.46 | 2026-05-03 07:44
18454 | 7100 | LMF | 24-03-2026 05:54 | [14 empty] | 0.088 | 0.381 | 0.0133 | 0.0037 | 0.033 | 0.144 | 0.051 | 0.069 | 0.025 | 0.046 | 0.011 | 0.84871 | 0.001 | 0.0015 | 0.0002 | 0.001 | 0.0024 | 0.0542 | 0.0002 | 0.0039 |  | 0.1218 | 0.0043 | [7 empty] | 0.18 | 0.1866 | 0.02 |  | 0.00249 |  | 0.3014 | 0.23 | 0.26 | 0.0035 | 0.289 | 3.5803 | 2.09 | 0.48 | 2026-05-03 07:44
18455 | 7100 | LMF | 24-03-2026 04:29 | [14 empty] | 0.039 | 0.09 | 0.0131 | 0.0392 | 0.009 | 0.142 | 0.042 | 0.071 | 0.03 | 0.034 | 0.008 | 0.62734 | 0 | 0.0015 | 0.0004 | 0.0009 | 0.0026 | 0.0534 | 0.0003 | 0.0052 |  | 0.0577 | 0.0047 | [7 empty] | 0.08 | 0.084 | 0.02 |  | 0.00179 |  | 0.295 | 0.21 | 0.26 | 0.0024 | 0.285 | 3.5031 | 2 | 0.5 | 2026-05-03 07:44
18455 | 7100 | LMF | 24-03-2026 04:54 | [14 empty] | 0.067 | 0.385 | 0.0137 | 0.0058 | 0.028 | 0.137 | 0.044 | 0.071 | 0.027 | 0.035 | 0.008 | 0.66478 | 0.001 | 0.0011 | 0.0006 | 0.0012 | 0.0018 | 0.0531 | 0.0003 | 0.0034 |  | 0.1008 | 0.0045 | [7 empty] | 0.16 | 0.1641 | 0.02 |  | 0.00187 |  | 0.2894 | 0.2 | 0.25 | 0.0033 | 0.279 | 3.4638 | 1.93 | 0.52 | 2026-05-03 07:44
18455 | 7100 | LMF | 24-03-2026 06:16 | [14 empty] | 0.077 | 0.384 | 0.0136 | 0.0041 | 0.028 | 0.144 | 0.045 | 0.069 | 0.027 | 0.034 | 0.008 | 0.63806 | 0.001 | 0.0011 | 0.0003 | 0.0012 | 0.0006 | 0.0536 | 0.0003 | 0.0037 |  | 0.1111 | 0.0045 | [7 empty] | 0.17 | 0.1744 | 0.02 |  | 0.00183 |  | 0.2947 | 0.2 | 0.26 | 0.0033 | 0.285 | 3.5699 | 2.09 | 0.48 | 2026-05-03 07:44
18455 | 7100 | LMF | 24-03-2026 06:37 | [14 empty] | 0.089 | 0.383 | 0.0137 | 0.0037 | 0.028 | 0.139 | 0.045 | 0.071 | 0.027 | 0.044 | 0.008 | 0.8175 | 0.001 | 0.0015 | 0.0031 | 0.0013 | 0.0024 | 0.0537 | 0.0003 | 0.004 |  | 0.1229 | 0.0044 | [7 empty] | 0.18 | 0.186 | 0.02 |  | 0.00236 |  | 0.2949 | 0.2 | 0.26 | 0.0038 | 0.282 | 3.4968 | 1.96 | 0.51 | 2026-05-03 07:44
18456 | 7100 | LMF | 24-03-2026 06:34 | [14 empty] | 0.042 | 0.095 | 0.0125 | 0.0352 | 0.009 | 0.134 | 0.041 | 0.077 | 0.028 | 0.042 | 0.007 | 0.80534 | 0 | 0.0013 | 0.0005 | 0.0009 | 0.002 | 0.0524 | 0.0003 | 0.005 |  | 0.0605 | 0.0046 | [7 empty] | 0.09 | 0.0872 | 0.02 |  | 0.00221 |  | 0.289 | 0.19 | 0.25 | 0.0022 | 0.28 | 3.3793 | 1.74 | 0.57 | 2026-05-03 07:44
18456 | 7100 | LMF | 24-03-2026 06:54 | [14 empty] | 0.07 | 0.315 | 0.0131 | 0.0122 | 0.017 | 0.135 | 0.043 | 0.077 | 0.027 | 0.036 | 0.007 | 0.68441 | 0.001 | 0.0012 | 0.0005 | 0.001 | 0.0021 | 0.0526 | 0.0002 | 0.004 |  | 0.0994 | 0.0042 | [7 empty] | 0.15 | 0.1536 | 0.02 |  | 0.00189 |  | 0.2908 | 0.19 | 0.26 | 0.0032 | 0.282 | 3.4195 | 1.75 | 0.57 | 2026-05-03 07:44
18456 | 7100 | LMF | 24-03-2026 07:10 | [14 empty] | 0.084 | 0.314 | 0.0132 | 0.0071 | 0.017 | 0.131 | 0.043 | 0.077 | 0.026 | 0.036 | 0.007 | 0.49046 | 0.001 | 0.001 | 0.0003 | 0.0009 | 0.0018 | 0.0734 | 0.0001 | 0.0039 |  | 0.1126 | 0.0043 | [7 empty] | 0.16 | 0.167 | 0.01 |  | 0.00264 |  | 0.2854 | 0.19 | 0.25 | 0.0029 | 0.277 | 3.355 | 1.7 | 0.59 | 2026-05-03 07:44
18457 | 7100 | LMF | 24-03-2026 07:22 | [14 empty] | 0.034 | 0.078 | 0.0115 | 0.0336 | 0.015 | 0.138 | 0.039 | 0.077 | 0.03 | 0.046 | 0.007 | 0.89608 | 0 | 0.0008 | 0.0004 | 0.0008 | 0.0031 | 0.051 | 0.0003 | 0.0055 |  | 0.052 | 0.0043 | [7 empty] | 0.08 | 0.0777 | 0.02 |  | 0.00233 |  | 0.2927 | 0.19 | 0.25 | 0.0016 | 0.284 | 3.4348 | 1.79 | 0.56 | 2026-05-03 07:44
18457 | 7100 | LMF | 24-03-2026 07:41 | [14 empty] | 0.074 | 0.322 | 0.0119 | 0.0071 | 0.025 | 0.133 | 0.039 | 0.076 | 0.027 | 0.041 | 0.007 | 0.76262 | 0 | 0.0005 | 0.0004 | 0.001 | 0.0027 | 0.0535 | 0.0002 | 0.0036 |  | 0.1036 | 0.0042 | [7 empty] | 0.15 | 0.159 | 0.02 |  | 0.00218 |  | 0.2833 | 0.19 | 0.25 | 0.0015 | 0.275 | 3.3719 | 1.75 | 0.57 | 2026-05-03 07:44
18457 | 7100 | LMF | 24-03-2026 08:01 | [14 empty] | 0.09 | 0.361 | 0.0122 | 0.0048 | 0.027 | 0.141 | 0.041 | 0.078 | 0.028 | 0.041 | 0.007 | 0.74909 | 0.001 | 0.0012 | 0.0021 | 0.0011 | 0.003 | 0.055 | 0.0002 | 0.0049 |  | 0.1223 | 0.0045 | [7 empty] | 0.18 | 0.1832 | 0.02 |  | 0.00227 |  | 0.2986 | 0.2 | 0.26 | 0.0033 | 0.288 | 3.5169 | 1.81 | 0.55 | 2026-05-03 07:44
18458 | 7100 | LMF | 24-03-2026 08:28 | [14 empty] | 0.041 | 0.11 | 0.0127 | 0.042 | 0.007 | 0.138 | 0.041 | 0.075 | 0.027 | 0.03 | 0.007 | 0.56762 | 0 | 0.0008 | 0.0003 | 0.0007 | 0.0032 | 0.0525 | 0.0003 | 0.0039 |  | 0.0602 | 0.0044 | [7 empty] | 0.09 | 0.0884 | 0.01 |  | 0.00156 |  | 0.2895 | 0.19 | 0.25 | 0.0015 | 0.281 | 3.4399 | 1.84 | 0.54 | 2026-05-03 07:44
18458 | 7100 | LMF | 24-03-2026 08:44 | [14 empty] | 0.085 | 0.338 | 0.0132 | 0.0099 | 0.005 | 0.14 | 0.044 | 0.075 | 0.025 | 0.015 | 0.007 | 0.13998 | 0.002 | 0.0007 | 0.0003 | 0.0006 | 0.0021 | 0.1043 | 0.0002 | 0.0029 |  | 0.1154 | 0.0045 | [7 empty] | 0.17 | 0.1707 | 0.01 |  | 0.00152 |  | 0.2921 | 0.19 | 0.26 | 0.0033 | 0.284 | 3.4803 | 1.87 | 0.54 | 2026-05-03 07:44
18458 | 7100 | LMF | 24-03-2026 08:54 | [14 empty] | 0.085 | 0.367 | 0.0134 | 0.007 | 0.005 | 0.14 | 0.044 | 0.075 | 0.025 | 0.026 | 0.007 | 0.48598 | 0.002 | 0.001 | 0.0018 | 0.0007 | 0.0027 | 0.0535 | 0.0002 | 0.003 |  | 0.1168 | 0.0043 | [7 empty] | 0.17 | 0.1756 | 0.01 |  | 0.00139 |  | 0.2937 | 0.19 | 0.26 | 0.0037 | 0.284 | 3.4844 | 1.87 | 0.54 | 2026-05-03 07:44
18459 | 7171 | LMF | 24-03-2026 12:34 | [14 empty] | 0.085 | 0.344 | 0.007 | 0.0355 | 0.016 | 0.158 | 0.044 | 0.074 | 0.015 | 0.083 | 0.007 |  | 0.002 | 0 | 0.0004 | 0.0009 | 0 | 0 | 0 | 0.0031 |  | 0.1153 | 0.0066 | [7 empty] | 0.17 | 0.1727 |  |  |  |  | 0.2994 | 0.21 | 0.28 | 0.0029 | 0.291 | 3.6707 | 2.14 | 0.47 | 2026-05-03 07:44
18459 | 7171 | LMF | 24-03-2026 13:45 | [14 empty] | 0.179 | 0.655 | 0.0079 | 0.0191 | 0.006 | 0.155 | 0.047 | 0.075 | 0.012 | 0.023 | 0.007 | 22.7 | 0.002 | 0.0001 | 0.0004 | 0.0006 | 0 | 0.001 | 0 | 0.0023 |  | 0.2243 | 0.0068 | [7 empty] | 0.32 | 0.3167 | 0.6 |  | 2e-05 |  | 0.2972 | 0.21 | 0.28 | 0.0027 | 0.289 | 3.6318 | 2.07 | 0.48 | 2026-05-03 07:44
18459 | 7171 | LMF | 24-03-2026 14:32 | [14 empty] | 0.174 | 0.746 | 0.0081 | 0.0048 | 0.014 | 0.157 | 0.049 | 0.073 | 0.011 | 0.021 | 0.007 | 8.66667 | 0.003 | 0.0001 | 0.0005 | 0.0005 | 0 | 0.0024 | 0 | 0.0018 |  | 0.2243 | 0.0065 | [7 empty] | 0.33 | 0.3286 | 0.21 |  | 5e-05 |  | 0.2981 | 0.21 | 0.28 | 0.0036 | 0.29 | 3.6745 | 2.15 | 0.46 | 2026-05-03 07:44
18459 | 7171 | LMF | 24-03-2026 16:26 | [14 empty] | 0.184 | 0.745 | 0.0081 | 0.0036 | 0.014 | 0.155 | 0.05 | 0.074 | 0.011 | 0.029 | 0.007 | 145.5 | 0.003 | 0.0003 | 0.0003 | 0.0006 | 0 | 0.0002 | 0 | 0.0024 |  | 0.2342 | 0.0067 | [7 empty] | 0.34 | 0.3386 | 3 |  | 1e-05 |  | 0.298 | 0.21 | 0.28 | 0.0039 | 0.29 | 3.6485 | 2.09 | 0.48 | 2026-05-03 07:44
18459 | 7171 | LMF | 24-03-2026 17:00 | [14 empty] | 0.198 | 0.745 | 0.0081 | 0.0032 | 0.015 | 0.156 | 0.049 | 0.074 | 0.011 | 0.043 | 0.007 | 42.9 | 0.003 | 0.0002 | 0.0027 | 0.0006 | 0 | 0.001 | 0 | 0.0021 |  | 0.2483 | 0.0066 | [7 empty] | 0.35 | 0.3527 | 0.6 |  | 4e-05 |  | 0.3004 | 0.21 | 0.28 | 0.0038 | 0.29 | 3.6642 | 2.11 | 0.47 | 2026-05-03 07:44
18460 | 7171 | LMF | 24-03-2026 15:06 | [14 empty] | 0.056 | 0.401 | 0.007 | 0.0433 | 0.01 | 0.16 | 0.043 | 0.088 | 0.017 | 0.071 | 0.008 | 2.90574 | 0.001 | 0.0001 | 0.0005 | 0.0005 | 0 | 0.0244 | 0 | 0.003 |  | 0.0892 | 0.0071 | [7 empty] | 0.15 | 0.1532 | 0.02 |  | 0.00173 |  | 0.3167 | 0.22 | 0.29 | 0.0016 | 0.308 | 3.7273 | 1.82 | 0.55 | 2026-05-03 07:44
18460 | 7171 | LMF | 24-03-2026 15:48 | [14 empty] | 0.178 | 0.714 | 0.0082 | 0.0133 | 0.013 | 0.159 | 0.046 | 0.088 | 0.015 | 0.042 | 0.008 | 26.1875 | 0.002 | 0.0004 | 0.0004 | 0.0007 | 0 | 0.0016 | 0 | 0.0028 |  | 0.2271 | 0.0073 | [7 empty] | 0.33 | 0.3282 | 0.44 |  | 7e-05 |  | 0.3172 | 0.22 | 0.29 | 0.0031 | 0.308 | 3.7406 | 1.81 | 0.55 | 2026-05-03 07:44
18460 | 7171 | LMF | 24-03-2026 16:02 | [14 empty] | 0.192 | 0.74 | 0.0082 | 0.0079 | 0.016 | 0.161 | 0.047 | 0.088 | 0.015 | 0.047 | 0.008 | 23.4 | 0.002 | 0.0007 | 0.0004 | 0.0007 | 0 | 0.002 | 0 | 0.0032 |  | 0.2426 | 0.0074 | [7 empty] | 0.34 | 0.3475 | 0.35 |  | 9e-05 |  | 0.3201 | 0.23 | 0.3 | 0.0034 | 0.311 | 3.7762 | 1.83 | 0.55 | 2026-05-03 07:44
18460 | 7171 | LMF | 24-03-2026 17:35 | [14 empty] | 0.197 | 0.728 | 0.008 | 0.0072 | 0.014 | 0.158 | 0.048 | 0.089 | 0.014 | 0.034 | 0.008 | 19.05556 | 0.002 | 0.0001 | 0.0003 | 0.0006 | 0 | 0.0018 | 0 | 0.0023 |  | 0.2468 | 0.0073 | [7 empty] | 0.35 | 0.3499 | 0.33 |  | 6e-05 |  | 0.3177 | 0.22 | 0.3 | 0.0027 | 0.309 | 3.7289 | 1.78 | 0.56 | 2026-05-03 07:44
18461 | 7171 | LMF | 24-03-2026 16:42 | [14 empty] | 0.06 | 0.402 | 0.007 | 0.035 | 0.017 | 0.157 | 0.043 | 0.087 | 0.018 | 0.078 | 0.009 |  | 0.001 | 0.0005 | 0.0008 | 0.0008 | 0 | 0 | 0 | 0.0042 |  | 0.0934 | 0.0072 | [7 empty] | 0.16 | 0.1586 |  |  |  |  | 0.3154 | 0.23 | 0.29 | 0.0023 | 0.305 | 3.6915 | 1.8 | 0.55 | 2026-05-03 07:44
18461 | 7171 | LMF | 24-03-2026 17:33 | [14 empty] | 0.147 | 0.649 | 0.0076 | 0.0156 | 0.031 | 0.155 | 0.046 | 0.087 | 0.016 | 0.101 | 0.009 | 71.92857 | 0.002 | 0.0006 | 0.0006 | 0.0011 | 0 | 0.0014 | 0 | 0.0031 |  | 0.1933 | 0.007 | [7 empty] | 0.28 | 0.2893 | 0.79 |  | 0.00014 |  | 0.3145 | 0.23 | 0.29 | 0.0037 | 0.304 | 3.6958 | 1.78 | 0.56 | 2026-05-03 07:44
18461 | 7171 | LMF | 24-03-2026 17:56 | [14 empty] | 0.167 | 0.721 | 0.0077 | 0.0031 | 0.05 | 0.152 | 0.047 | 0.088 | 0.016 | 0.052 | 0.009 | 27.42105 | 0.002 | 0.0005 | 0.0003 | 0.0018 | 0 | 0.0019 | 0 | 0.0025 |  | 0.2174 | 0.007 | [7 empty] | 0.32 | 0.3245 | 0.95 |  | 0.0001 |  | 0.3138 | 0.22 | 0.29 | 0.0043 | 0.303 | 3.6841 | 1.73 | 0.58 | 2026-05-03 07:44
18461 | 7171 | LMF | 24-03-2026 18:16 | [14 empty] | 0.188 | 0.723 | 0.0079 | 0.0024 | 0.05 | 0.154 | 0.047 | 0.087 | 0.015 | 0.046 | 0.009 | 20.81818 | 0.002 | 0.0006 | 0.0008 | 0.0017 | 0 | 0.0022 | 0 | 0.0028 |  | 0.2385 | 0.0071 | [7 empty] | 0.34 | 0.3457 | 0.77 |  | 0.0001 |  | 0.3142 | 0.22 | 0.29 | 0.0043 | 0.303 | 3.715 | 1.77 | 0.56 | 2026-05-03 07:44
18461 | 7171 | LMF | 24-03-2026 18:38 | [14 empty] | 0.19 | 0.72 | 0.0076 | 0.0022 | 0.05 | 0.152 | 0.047 | 0.087 | 0.016 | 0.049 | 0.009 | 18.88462 | 0.002 | 0.0003 | 0.0024 | 0.0017 | 0 | 0.0026 | 0 | 0.0024 |  | 0.2403 | 0.0069 | [7 empty] | 0.34 | 0.3473 | 0.65 |  | 0.00013 |  | 0.3147 | 0.22 | 0.29 | 0.004 | 0.302 | 3.6795 | 1.75 | 0.57 | 2026-05-03 07:44
18462 | 7171 | LMF | 24-03-2026 18:19 | [14 empty] | 0.065 | 0.395 | 0.0069 | 0.0306 | 0.014 | 0.15 | 0.039 | 0.073 | 0.015 | 0.061 | 0.008 |  | 0.001 | 0.0001 | 0.0004 | 0.0005 | 0 | 0 | 0 | 0.0033 |  | 0.097 | 0.007 | [7 empty] | 0.16 | 0.159 |  |  |  |  | 0.2861 | 0.22 | 0.26 | 0.0016 | 0.277 | 3.5354 | 2.05 | 0.49 | 2026-05-03 07:44
18462 | 7171 | LMF | 24-03-2026 18:44 | [14 empty] | 0.181 | 0.76 | 0.0079 | 0.0087 | 0.027 | 0.152 | 0.041 | 0.072 | 0.012 | 0.048 | 0.008 | 26.72222 | 0.002 | 0.0004 | 0.0002 | 0.0007 | 0 | 0.0018 | 0 | 0.0027 |  | 0.2318 | 0.0072 | [7 empty] | 0.33 | 0.3381 | 0.39 |  | 9e-05 |  | 0.286 | 0.22 | 0.27 | 0.0031 | 0.277 | 3.6026 | 2.11 | 0.47 | 2026-05-03 07:44
18462 | 7171 | LMF | 24-03-2026 19:12 | [14 empty] | 0.187 | 0.764 | 0.0079 | 0.0075 | 0.026 | 0.151 | 0.042 | 0.072 | 0.012 | 0.045 | 0.008 | 16.03571 | 0.002 | 0.0002 | 0.0002 | 0.0007 | 0 | 0.0028 | 0 | 0.0024 |  | 0.2379 | 0.0069 | [7 empty] | 0.34 | 0.3448 | 0.25 |  | 0.00013 |  | 0.286 | 0.22 | 0.27 | 0.0029 | 0.277 | 3.5871 | 2.1 | 0.48 | 2026-05-03 07:44
18462 | 7171 | LMF | 24-03-2026 19:27 | [14 empty] | 0.199 | 0.771 | 0.0084 | 0.0076 | 0.027 | 0.153 | 0.042 | 0.073 | 0.012 | 0.042 | 0.008 | 11.77778 | 0.002 | 0.0005 | 0.0016 | 0.0007 | 0 | 0.0036 | 0 | 0.0028 |  | 0.2504 | 0.0073 | [7 empty] | 0.35 | 0.3582 | 0.19 |  | 0.00015 |  | 0.2907 | 0.22 | 0.27 | 0.0032 | 0.28 | 3.6295 | 2.1 | 0.48 | 2026-05-03 07:44
18463 | 7171 | LMF | 24-03-2026 19:29 | [14 empty] | 0.067 | 0.417 | 0.0075 | 0.0282 | 0.013 | 0.146 | 0.054 | 0.074 | 0.016 | 0.054 | 0.007 | 134.75 | 0.001 | 0.0004 | 0.0004 | 0.0005 | 0 | 0.0004 | 0 | 0.0037 |  | 0.1007 | 0.0068 | [7 empty] | 0.17 | 0.1676 | 1.25 |  | 2e-05 |  | 0.2983 | 0.21 | 0.27 | 0.0019 | 0.29 | 3.503 | 1.97 | 0.51 | 2026-05-03 07:44
18463 | 7171 | LMF | 24-03-2026 19:50 | [14 empty] | 0.177 | 0.778 | 0.0083 | 0.0026 | 0.046 | 0.143 | 0.056 | 0.073 | 0.013 | 0.034 | 0.007 | 22.33333 | 0.002 | 0.0001 | 0.0005 | 0.0009 | 0 | 0.0015 | 0 | 0.0023 |  | 0.2297 | 0.0066 | [7 empty] | 0.34 | 0.3429 | 0.6 |  | 5e-05 |  | 0.2937 | 0.2 | 0.27 | 0.003 | 0.285 | 3.5173 | 1.96 | 0.51 | 2026-05-03 07:44
18463 | 7171 | LMF | 24-03-2026 20:05 | [14 empty] | 0.189 | 0.778 | 0.0083 | 0.0023 | 0.046 | 0.144 | 0.056 | 0.073 | 0.013 | 0.032 | 0.007 | 18.52941 | 0.002 | 0.0002 | 0.0006 | 0.0009 | 0 | 0.0017 | 0 | 0.0023 |  | 0.2417 | 0.0065 | [7 empty] | 0.35 | 0.355 | 0.53 |  | 5e-05 |  | 0.2949 | 0.2 | 0.27 | 0.0031 | 0.286 | 3.5329 | 1.97 | 0.51 | 2026-05-03 07:44
18463 | 7171 | LMF | 24-03-2026 20:23 | [14 empty] | 0.198 | 0.78 | 0.0081 | 0.002 | 0.046 | 0.145 | 0.057 | 0.073 | 0.013 | 0.039 | 0.008 | 24.0625 | 0.002 | 0.0001 | 0.0021 | 0.001 | 0 | 0.0016 | 0 | 0.002 |  | 0.2509 | 0.0066 | [7 empty] | 0.36 | 0.3646 | 0.63 |  | 6e-05 |  | 0.2986 | 0.21 | 0.28 | 0.0031 | 0.288 | 3.5473 | 1.99 | 0.5 | 2026-05-03 07:44
18464 | 7171 | LMF | 24-03-2026 20:30 | [14 empty] | 0.06 | 0.36 | 0.0068 | 0.0404 | 0.013 | 0.112 | 0.046 | 0.065 | 0.023 | 0.049 | 0.006 |  | 0.001 | 0 | 0.0007 | 0.0005 | 0 | 0 | 0 | 0.0031 |  | 0.089 | 0.0064 | [7 empty] | 0.15 | 0.1479 |  |  |  |  | 0.2531 | 0.16 | 0.22 | 0.0015 | 0.246 | 2.8809 | 1.72 | 0.58 | 2026-05-03 07:44
18464 | 7171 | LMF | 24-03-2026 20:53 | [14 empty] | 0.161 | 0.719 | 0.0074 | 0.016 | 0.019 | 0.112 | 0.048 | 0.064 | 0.02 | 0.065 | 0.006 | 49.69231 | 0.002 | 0.0001 | 0.0007 | 0.0006 | 0 | 0.0013 | 0 | 0.0021 |  | 0.2082 | 0.0064 | [7 empty] | 0.31 | 0.3098 | 0.46 |  | 8e-05 |  | 0.2511 | 0.16 | 0.22 | 0.0027 | 0.244 | 2.9 | 1.75 | 0.57 | 2026-05-03 07:44
18464 | 7171 | LMF | 24-03-2026 21:11 | [14 empty] | 0.199 | 0.782 | 0.0079 | 0.0096 | 0.027 | 0.114 | 0.049 | 0.065 | 0.02 | 0.062 | 0.006 | 36.70588 | 0.002 | 0.0002 | 0.003 | 0.0008 | 0 | 0.0017 | 0 | 0.0023 |  | 0.2498 | 0.0063 | [7 empty] | 0.36 | 0.3599 | 0.47 |  | 0.00011 |  | 0.2576 | 0.16 | 0.23 | 0.003 | 0.248 | 2.9595 | 1.75 | 0.57 | 2026-05-03 07:44
18465 | MA313P | LMF | 24-03-2026 22:49 | [14 empty] | 0.072 | 0.882 | 0.0091 | 0.0565 | 0.124 | 0.135 | 0.043 | 0.061 | 0.015 | 0.045 | 0.007 |  | 0.002 | 0.0007 | 0.0005 | 0.0031 | 0 | 0 | 0 | 0.0031 |  | 0.1314 | 0.0069 | [7 empty] | 0.24 | 0.2648 |  |  |  |  | 0.2649 | 0.19 | 0.24 | 0.0058 | 0.254 | 3.4682 | 2.21 | 0.45 | 2026-05-03 07:44
18465 | MA313P | LMF | 24-03-2026 23:24 | [14 empty] | 0.124 | 1.407 | 0.0108 | 0.0069 | 0.214 | 0.133 | 0.048 | 0.1 | 0.011 | 0.026 | 0.008 | 21.58333 | 0.048 | 0.0009 | 0.0016 | 0.0055 | 0 | 0.0012 | 0.0002 | 0.0017 |  | 0.2187 | 0.0079 | [7 empty] | 0.4 | 0.4311 | 4.58 |  | 3e-05 |  | 0.3072 | 0.19 | 0.28 | 0.0544 | 0.292 | 3.7126 | 1.33 | 0.75 | 2026-05-03 07:44
18465 | MA313P | LMF | 24-03-2026 23:47 | [14 empty] | 0.125 | 1.404 | 0.0107 | 0.005 | 0.237 | 0.134 | 0.049 | 0.1 | 0.011 | 0.037 | 0.008 | 121.66667 | 0.062 | 0.001 | 0.002 | 0.0063 | 0 | 0.0003 | 0.0002 | 0.0019 |  | 0.2218 | 0.0081 | [7 empty] | 0.4 | 0.4385 | 21 |  | 1e-05 |  | 0.3104 | 0.2 | 0.28 | 0.0693 | 0.294 | 3.7629 | 1.34 | 0.75 | 2026-05-03 07:44
18465 | MA313P | LMF | 25-03-2026 00:24 | [14 empty] | 0.138 | 1.405 | 0.0109 | 0.0036 | 0.237 | 0.135 | 0.049 | 0.1 | 0.011 | 0.036 | 0.008 | 45 | 0.062 | 0.0011 | 0.0014 | 0.0064 | 0 | 0.0008 | 0.0002 | 0.0018 |  | 0.235 | 0.0081 | [7 empty] | 0.41 | 0.4518 | 8 |  | 3e-05 |  | 0.3109 | 0.2 | 0.28 | 0.0695 | 0.295 | 3.7832 | 1.35 | 0.74 | 2026-05-03 07:44
18465 | MA313P | LMF | 25-03-2026 00:47 | [14 empty] | 0.139 | 1.404 | 0.0107 | 0.0036 | 0.238 | 0.133 | 0.049 | 0.1 | 0.012 | 0.039 | 0.008 | 42.88889 | 0.062 | 0.0012 | 0.005 | 0.0066 | 0 | 0.0009 | 0.0003 | 0.0024 |  | 0.2364 | 0.008 | [7 empty] | 0.41 | 0.4527 | 7.33 |  | 3e-05 |  | 0.3138 | 0.19 | 0.28 | 0.0698 | 0.294 | 3.7476 | 1.33 | 0.75 | 2026-05-03 07:44
18465 | MA313P | LMF | 25-03-2026 01:48 | [14 empty] | 0.135 | 1.4 | 0.0103 | 0.0028 | 0.238 | 0.133 | 0.049 | 0.099 | 0.011 | 0.031 | 0.008 | 61.2 | 0.062 | 0.0011 | 0.0021 | 0.0065 | 0 | 0.0005 | 0.0003 | 0.0021 |  | 0.2321 | 0.0079 | [7 empty] | 0.41 | 0.4478 | 13 |  | 2e-05 |  | 0.3088 | 0.19 | 0.28 | 0.0696 | 0.292 | 3.7385 | 1.34 | 0.74 | 2026-05-03 07:44
18465 | MA313P | LMF | 25-03-2026 01:57 | [14 empty] | 0.139 | 1.412 | 0.0107 | 0.0028 | 0.241 | 0.135 | 0.05 | 0.1 | 0.011 | 0.03 | 0.008 | 59.8 | 0.062 | 0.0012 | 0.0033 | 0.0067 | 0 | 0.0005 | 0.0003 | 0.0021 |  | 0.237 | 0.008 | [7 empty] | 0.41 | 0.4547 | 13.4 |  | 1e-05 |  | 0.3145 | 0.2 | 0.29 | 0.0699 | 0.296 | 3.7862 | 1.35 | 0.74 | 2026-05-03 07:44
18466 | MA313P | LMF | 25-03-2026 00:31 | [14 empty] | 0.08 | 0.894 | 0.0103 | 0.0252 | 0.136 | 0.112 | 0.044 | 0.049 | 0.013 | 0.033 | 0.008 | 47.42857 | 0.002 | 0.0008 | 0.0014 | 0.0036 | 0 | 0.0007 | 0.0002 | 0.0029 |  | 0.1399 | 0.0079 | [7 empty] | 0.25 | 0.2742 | 5.14 |  | 2e-05 |  | 0.2316 | 0.18 | 0.21 | 0.0064 | 0.218 | 3.0728 | 2.29 | 0.44 | 2026-05-03 07:44
18466 | MA313P | LMF | 25-03-2026 00:54 | [14 empty] | 0.132 | 1.351 | 0.0113 | 0.0024 | 0.209 | 0.111 | 0.047 | 0.104 | 0.009 | 0.031 | 0.008 | 19.375 | 0.059 | 0.0007 | 0.0015 | 0.0065 | 0 | 0.0016 | 0.0002 | 0.0014 |  | 0.2237 | 0.0078 | [7 empty] | 0.39 | 0.4294 | 4.06 |  | 5e-05 |  | 0.2876 | 0.18 | 0.26 | 0.0662 | 0.271 | 3.3476 | 1.07 | 0.94 | 2026-05-03 07:44
18466 | MA313P | LMF | 25-03-2026 01:43 | [14 empty] | 0.131 | 1.353 | 0.0113 | 0.0021 | 0.22 | 0.111 | 0.048 | 0.102 | 0.009 | 0.031 | 0.008 | 25.58333 | 0.062 | 0.0007 | 0.0009 | 0.0066 | 0 | 0.0012 | 0.0003 | 0.0012 |  | 0.224 | 0.0079 | [7 empty] | 0.39 | 0.4312 | 5.5 |  | 4e-05 |  | 0.2864 | 0.18 | 0.26 | 0.0693 | 0.27 | 3.3597 | 1.09 | 0.92 | 2026-05-03 07:44
18466 | MA313P | LMF | 25-03-2026 02:29 | [14 empty] | 0.134 | 1.345 | 0.0112 | 0.002 | 0.219 | 0.111 | 0.048 | 0.102 | 0.009 | 0.036 | 0.008 | 29.58333 | 0.062 | 0.0008 | 0.0011 | 0.0068 | 0 | 0.0012 | 0.0003 | 0.0013 |  | 0.2265 | 0.0078 | [7 empty] | 0.4 | 0.4327 | 5.67 |  | 4e-05 |  | 0.2867 | 0.18 | 0.26 | 0.0696 | 0.27 | 3.3563 | 1.09 | 0.92 | 2026-05-03 07:44
18466 | MA313P | LMF | 25-03-2026 02:58 | [14 empty] | 0.131 | 1.353 | 0.0112 | 0.002 | 0.221 | 0.111 | 0.049 | 0.103 | 0.009 | 0.037 | 0.008 | 36.6 | 0.062 | 0.0005 | 0.0026 | 0.007 | 0 | 0.001 | 0.0003 | 0.0011 |  | 0.224 | 0.0078 | [7 empty] | 0.39 | 0.4316 | 7 |  | 4e-05 |  | 0.2906 | 0.18 | 0.26 | 0.0695 | 0.272 | 3.3634 | 1.08 | 0.93 | 2026-05-03 07:44
18467 | MA313P | LMF | 25-03-2026 02:41 | [14 empty] | 0.074 | 0.864 | 0.0094 | 0.0363 | 0.151 | 0.102 | 0.041 | 0.053 | 0.013 | 0.048 | 0.008 |  | 0.002 | 0.0006 | 0.0008 | 0.0041 | 0 | 0 | 0.0002 | 0.0028 |  | 0.1323 | 0.0077 | [7 empty] | 0.24 | 0.2647 |  |  |  |  | 0.2218 | 0.16 | 0.2 | 0.0067 | 0.209 | 2.9037 | 1.92 | 0.52 | 2026-05-03 07:44
18467 | MA313P | LMF | 25-03-2026 03:13 | [14 empty] | 0.136 | 1.363 | 0.0105 | 0.0056 | 0.229 | 0.102 | 0.044 | 0.099 | 0.009 | 0.033 | 0.008 | 54.16667 | 0.057 | 0.0008 | 0.0012 | 0.0075 | 0 | 0.0006 | 0.0002 | 0.0015 |  | 0.228 | 0.0077 | [7 empty] | 0.4 | 0.4367 | 12.5 |  | 2e-05 |  | 0.2706 | 0.16 | 0.25 | 0.0653 | 0.254 | 3.1814 | 1.03 | 0.97 | 2026-05-03 07:44
18467 | MA313P | LMF | 25-03-2026 03:52 | [14 empty] | 0.14 | 1.365 | 0.0108 | 0.0042 | 0.227 | 0.102 | 0.045 | 0.099 | 0.009 | 0.037 | 0.008 | 74 | 0.061 | 0.0009 | 0.0011 | 0.0076 | 0 | 0.0005 | 0.0002 | 0.0016 |  | 0.2325 | 0.0076 | [7 empty] | 0.4 | 0.4418 | 15.2 |  | 2e-05 |  | 0.2717 | 0.16 | 0.25 | 0.0695 | 0.255 | 3.1856 | 1.03 | 0.97 | 2026-05-03 07:44
18467 | MA313P | LMF | 25-03-2026 04:10 | [14 empty] | 0.139 | 1.365 | 0.0106 | 0.0039 | 0.228 | 0.103 | 0.045 | 0.1 | 0.009 | 0.036 | 0.008 | 32.72727 | 0.062 | 0.001 | 0.0027 | 0.0077 | 0 | 0.0011 | 0.0002 | 0.0019 |  | 0.2317 | 0.0077 | [7 empty] | 0.4 | 0.4413 | 7 |  | 4e-05 |  | 0.2754 | 0.16 | 0.25 | 0.0707 | 0.257 | 3.2053 | 1.03 | 0.97 | 2026-05-03 07:44
18468 | MA313P | LMF | 25-03-2026 04:17 | [14 empty] | 0.074 | 0.836 | 0.0091 | 0.0459 | 0.114 | 0.096 | 0.044 | 0.055 | 0.014 | 0.028 | 0.006 |  | 0.002 | 0.0004 | 0.0006 | 0.0027 | 0 | 0 | 0.0002 | 0.0025 |  | 0.1297 | 0.0073 | [7 empty] | 0.24 | 0.2545 |  |  |  |  | 0.2191 | 0.15 | 0.2 | 0.0051 | 0.209 | 2.74 | 1.75 | 0.57 | 2026-05-03 07:44
18468 | MA313P | LMF | 25-03-2026 04:45 | [14 empty] | 0.143 | 1.348 | 0.0102 | 0.0057 | 0.216 | 0.097 | 0.048 | 0.054 | 0.01 | 0.037 | 0.007 | 52.28571 | 0.061 | 0.0009 | 0.0016 | 0.0057 | 0 | 0.0007 | 0.0002 | 0.0017 |  | 0.2335 | 0.0076 | [7 empty] | 0.4 | 0.4376 | 8.14 |  | 3e-05 |  | 0.2232 | 0.15 | 0.2 | 0.0676 | 0.209 | 2.931 | 1.8 | 0.56 | 2026-05-03 07:44
18468 | MA313P | LMF | 25-03-2026 05:25 | [14 empty] | 0.143 | 1.355 | 0.01 | 0.0044 | 0.218 | 0.098 | 0.049 | 0.054 | 0.01 | 0.04 | 0.006 |  | 0.065 | 0.0009 | 0.0031 | 0.0059 | 0 | 0 | 0.0002 | 0.0012 |  | 0.2344 | 0.0073 | [7 empty] | 0.4 | 0.44 |  |  |  |  | 0.2268 | 0.15 | 0.2 | 0.0718 | 0.211 | 2.9502 | 1.81 | 0.55 | 2026-05-03 07:44
18469 | MA313P | LMF | 25-03-2026 08:57 | [14 empty] | 0.081 | 1.015 | 0.0099 | 0.0385 | 0.106 | 0.093 | 0.058 | 0.052 | 0.01 | 0.043 | 0.007 | 61.57143 | 0.002 | 0.0006 | 0.0004 | 0.0043 | 0 | 0.0007 | 0.0001 | 0.0021 |  | 0.1451 | 0.0064 | [7 empty] | 0.27 | 0.2915 | 6.14 |  | 3e-05 |  | 0.2245 | 0.15 | 0.2 | 0.0069 | 0.213 | 2.6906 | 1.79 | 0.56 | 2026-05-03 07:44
18469 | MA313P | LMF | 25-03-2026 09:58 | [14 empty] | 0.11 | 1.341 | 0.0108 | 0.0024 | 0.255 | 0.096 | 0.061 | 0.052 | 0.008 | 0.026 | 0.007 |  | 0.059 | 0.0011 | 0.0012 | 0.0094 | 0 | 0 | 0.0002 | 0.0018 |  | 0.2017 | 0.0063 | [7 empty] | 0.37 | 0.4114 |  |  |  |  | 0.2346 | 0.15 | 0.21 | 0.0695 | 0.217 | 2.9887 | 1.85 | 0.54 | 2026-05-03 07:44
18469 | MA313P | LMF | 25-03-2026 13:57 | [14 empty] | 0.114 | 1.336 | 0.011 | 0.0018 | 0.245 | 0.097 | 0.063 | 0.053 | 0.008 | 0.033 | 0.007 |  | 0.064 | 0.0016 | 0.0007 | 0.0087 | 0 | 0 | 0.0002 | 0.0024 |  | 0.2058 | 0.0065 | [7 empty] | 0.37 | 0.4144 |  |  |  |  | 0.2374 | 0.15 | 0.21 | 0.0743 | 0.221 | 3.0018 | 1.83 | 0.55 | 2026-05-03 07:44
18469 | MA313P | LMF | 25-03-2026 15:59 | [14 empty] | 0.114 | 1.336 | 0.0108 | 0.0019 | 0.221 | 0.095 | 0.065 | 0.054 | 0.008 | 0.036 | 0.007 | 12.34483 | 0.063 | 0.0012 | 0.0006 | 0.0074 | 0 | 0.0029 | 0 | 0.0013 |  | 0.2039 | 0.0065 | [7 empty] | 0.37 | 0.4107 | 2.55 |  | 0.0001 |  | 0.2366 | 0.15 | 0.21 | 0.0716 | 0.222 | 2.9308 | 1.76 | 0.57 | 2026-05-03 07:44
18469 | MA313P | LMF | 25-03-2026 17:19 | [14 empty] | 0.133 | 1.339 | 0.0108 | 0.0016 | 0.235 | 0.094 | 0.067 | 0.053 | 0.008 | 0.042 | 0.007 | 7.5 | 0.063 | 0.0007 | 0.0005 | 0.0078 | 0 | 0.0056 | 0.0001 | 0.0008 |  | 0.224 | 0.0073 | [7 empty] | 0.39 | 0.4327 | 1.39 |  | 0.00024 |  | 0.2372 | 0.15 | 0.21 | 0.0715 | 0.222 | 2.9308 | 1.77 | 0.56 | 2026-05-03 07:44
18469 | MA313P | LMF | 25-03-2026 18:28 | [14 empty] | 0.138 | 1.362 | 0.0114 | 0.0016 | 0.241 | 0.1 | 0.068 | 0.052 | 0.008 | 0.033 | 0.007 | 7.40909 | 0.065 | 0.0015 | 0.0007 | 0.0078 | 0 | 0.0044 | 0.0003 | 0.0023 |  | 0.2319 | 0.0076 | [7 empty] | 0.4 | 0.4436 | 1.77 |  | 0.00014 |  | 0.2438 | 0.15 | 0.22 | 0.0743 | 0.228 | 3.0637 | 1.92 | 0.52 | 2026-05-03 07:44
18469 | MA313P | LMF | 25-03-2026 19:11 | [14 empty] | 0.133 | 1.344 | 0.0108 | 0.0015 | 0.236 | 0.094 | 0.067 | 0.094 | 0.007 | 0.03 | 0.006 | 6.27083 | 0.064 | 0.0005 | 0.0033 | 0.0076 | 0 | 0.0048 | 0.0001 | 0.0004 |  | 0.225 | 0.007 | [7 empty] | 0.4 | 0.4364 | 1.58 |  | 0.00014 |  | 0.2795 | 0.15 | 0.26 | 0.0721 | 0.262 | 3.059 | 1 | 1 | 2026-05-03 07:44
18470 | MA313P | LMF | 25-03-2026 10:26 | [14 empty] | 0.087 | 1.074 | 0.0119 | 0.0271 | 0.125 | 0.108 | 0.064 | 0.061 | 0.01 | 0.049 | 0.007 |  | 0.003 | 0.0009 | 0.0004 | 0.0056 | 0 | 0 | 0 | 0.0021 |  | 0.1554 | 0.007 | [7 empty] | 0.29 | 0.3134 |  |  |  |  | 0.256 | 0.16 | 0.23 | 0.0095 | 0.243 | 3.0696 | 1.77 | 0.56 | 2026-05-03 07:44
18470 | MA313P | LMF | 25-03-2026 10:58 | [14 empty] | 0.125 | 1.314 | 0.0123 | 0.0033 | 0.222 | 0.109 | 0.066 | 0.099 | 0.008 | 0.033 | 0.007 |  | 0.049 | 0.0012 | 0.0019 | 0.0088 | 0 | 0 | 0.0001 | 0.0016 |  | 0.2144 | 0.0069 | [7 empty] | 0.38 | 0.4195 |  |  |  |  | 0.2998 | 0.16 | 0.27 | 0.059 | 0.282 | 3.3556 | 1.1 | 0.91 | 2026-05-03 07:44
18470 | MA313P | LMF | 25-03-2026 11:40 | [14 empty] | 0.128 | 1.333 | 0.0126 | 0.0026 | 0.235 | 0.107 | 0.067 | 0.099 | 0.008 | 0.042 | 0.007 |  | 0.063 | 0.0009 | 0.0016 | 0.0091 | 0 | 0 | 0 | 0.0008 |  | 0.2197 | 0.0068 | [7 empty] | 0.39 | 0.4307 |  |  |  |  | 0.2986 | 0.16 | 0.27 | 0.073 | 0.281 | 3.3446 | 1.08 | 0.93 | 2026-05-03 07:44
18470 | MA313P | LMF | 25-03-2026 16:12 | [14 empty] | 0.131 | 1.342 | 0.0126 | 0.0018 | 0.234 | 0.109 | 0.068 | 0.104 | 0.008 | 0.038 | 0.007 | 380 | 0.064 | 0.0013 | 0.0005 | 0.009 | 0 | 0.0001 | 0.0001 | 0.0016 |  | 0.2239 | 0.0071 | [7 empty] | 0.4 | 0.4359 | 90 |  |  |  | 0.3057 | 0.17 | 0.28 | 0.0743 | 0.289 | 3.3959 | 1.05 | 0.95 | 2026-05-03 07:44
18470 | MA313P | LMF | 25-03-2026 17:35 | [14 empty] | 0.138 | 1.328 | 0.0121 | 0.0016 | 0.235 | 0.106 | 0.068 | 0.101 | 0.007 | 0.043 | 0.007 | 7 | 0.064 | 0 | 0.0005 | 0.0088 | 0 | 0.0061 | 0 | 0.0001 |  | 0.2295 | 0.0075 | [7 empty] | 0.4 | 0.4401 | 1.44 |  | 0.00026 |  | 0.2983 | 0.16 | 0.28 | 0.0728 | 0.282 | 3.3256 | 1.05 | 0.95 | 2026-05-03 07:44
18470 | MA313P | LMF | 25-03-2026 18:08 | [14 empty] | 0.14 | 1.322 | 0.0128 | 0.0019 | 0.236 | 0.108 | 0.068 | 0.101 | 0.008 | 0.039 | 0.007 | 26.13333 | 0.063 | 0.0009 | 0.0037 | 0.0089 | 0 | 0.0015 | 0.0001 | 0.0012 |  | 0.2318 | 0.0078 | [7 empty] | 0.4 | 0.4414 | 5.93 |  | 6e-05 |  | 0.3046 | 0.16 | 0.28 | 0.0728 | 0.285 | 3.3743 | 1.07 | 0.94 | 2026-05-03 07:44
18471 | MA313P | LMF | 25-03-2026 18:38 | [14 empty] | 0.084 | 1.003 | 0.0111 | 0.0546 | 0.096 | 0.124 | 0.064 | 0.058 | 0.017 | 0.018 | 0.008 | 8.57143 | 0.003 | 0.0011 | 0.0006 | 0.0012 | 0 | 0.0021 | 0.0003 | 0.0025 |  | 0.1506 | 0.0076 | [7 empty] | 0.28 | 0.296 | 0.57 |  | 4e-05 |  | 0.2737 | 0.19 | 0.25 | 0.0053 | 0.263 | 3.2895 | 2.14 | 0.47 | 2026-05-03 07:44
18471 | MA313P | LMF | 25-03-2026 19:05 | [14 empty] | 0.137 | 1.388 | 0.0118 | 0.0025 | 0.273 | 0.126 | 0.067 | 0.101 | 0.014 | 0.03 | 0.008 | 9.12121 | 0.059 | 0.0012 | 0.0022 | 0.0076 | 0 | 0.0033 | 0.0005 | 0.0015 |  | 0.2362 | 0.0076 | [7 empty] | 0.41 | 0.457 | 2.3 |  | 0.0001 |  | 0.3271 | 0.19 | 0.29 | 0.0678 | 0.308 | 3.7267 | 1.25 | 0.8 | 2026-05-03 07:44
18471 | MA313P | LMF | 25-03-2026 19:58 | [14 empty] | 0.136 | 1.379 | 0.0115 | 0.0022 | 0.273 | 0.123 | 0.068 | 0.1 | 0.014 | 0.037 | 0.008 | 13.62963 | 0.064 | 0.0011 | 0.0012 | 0.0078 | 0 | 0.0027 | 0.0002 | 0.0012 |  | 0.2336 | 0.0075 | [7 empty] | 0.41 | 0.4554 | 2.89 |  | 0.0001 |  | 0.3227 | 0.19 | 0.29 | 0.0729 | 0.305 | 3.6693 | 1.23 | 0.81 | 2026-05-03 07:44
18471 | MA313P | LMF | 25-03-2026 20:34 | [14 empty] | 0.136 | 1.383 | 0.0117 | 0.002 | 0.272 | 0.122 | 0.068 | 0.101 | 0.014 | 0.042 | 0.008 | 13.6129 | 0.063 | 0.0009 | 0.0027 | 0.0081 | 0 | 0.0031 | 0.0003 | 0.0008 |  | 0.2341 | 0.0072 | [7 empty] | 0.41 | 0.4557 | 2.61 |  | 0.00013 |  | 0.3248 | 0.19 | 0.29 | 0.072 | 0.305 | 3.6566 | 1.21 | 0.83 | 2026-05-03 07:44
18472 | MA313P | LMF | 25-03-2026 20:09 | [14 empty] | 0.078 | 0.927 | 0.0089 | 0.0456 | 0.14 | 0.151 | 0.052 | 0.056 | 0.013 | 0.053 | 0.011 | 33.375 | 0.003 | 0.001 | 0.0005 | 0.0034 | 0 | 0.0016 | 0.0002 | 0.0026 |  | 0.1423 | 0.0075 | [7 empty] | 0.26 | 0.2832 | 2.13 |  | 9e-05 |  | 0.2869 | 0.24 | 0.26 | 0.0074 | 0.272 | 3.7419 | 2.7 | 0.37 | 2026-05-03 07:44
18472 | MA313P | LMF | 25-03-2026 21:06 | [14 empty] | 0.144 | 1.402 | 0.0093 | 0.0012 | 0.23 | 0.143 | 0.059 | 0.105 | 0.043 | 0.024 | 0.011 |  | 0.067 | 0.0025 | 0.0011 | 0.0071 |  | 0 | 0.0001 | 0.0363 |  | 0.2437 | 0.0049 | [7 empty] | 0.43 | 0.4663 |  |  |  |  | 0.3692 | 0.23 | 0.31 | 0.0766 | 0.35 | 3.8999 | 1.36 | 0.73 | 2026-05-03 07:44
18472 | MA313P | LMF | 25-03-2026 21:38 | [14 empty] | 0.145 | 1.403 | 0.0093 | 0.001 | 0.231 | 0.143 | 0.06 | 0.105 | 0.042 | 0.034 | 0.01 |  | 0.067 | 0.0023 | 0.0042 | 0.0074 |  | 0 | 0.0001 | 0.0355 |  | 0.2448 | 0.0049 | [7 empty] | 0.43 | 0.4677 |  |  |  |  | 0.372 | 0.22 | 0.31 | 0.0767 | 0.35 | 3.9026 | 1.36 | 0.73 | 2026-05-03 07:44
18473 | MA313P | LMF | 25-03-2026 21:44 | [14 empty] | 0.082 | 0.889 | 0.0087 | 0.036 | 0.114 | 0.099 | 0.068 | 0.05 | 0.031 | 0.009 | 0.01 |  | 0.007 | 0.0021 | 0.0007 | 0.0024 |  | 0 | 0 | 0.0331 |  | 0.1422 | 0.0044 | [7 empty] | 0.26 | 0.2803 |  |  |  |  | 0.2609 | 0.18 | 0.22 | 0.0115 | 0.248 | 2.8035 | 1.98 | 0.51 | 2026-05-03 07:44
18473 | MA313P | LMF | 25-03-2026 22:21 | [14 empty] | 0.143 | 1.346 | 0.0098 | 0.0018 | 0.284 | 0.099 | 0.071 | 0.091 | 0.04 | 0.048 | 0.01 |  | 0.063 | 0.0023 | 0.0041 | 0.011 |  | 0 | 0.0001 | 0.0357 |  | 0.2393 | 0.0047 | [7 empty] | 0.41 | 0.4621 |  |  |  |  | 0.3262 | 0.18 | 0.26 | 0.0763 | 0.301 | 3.2047 | 1.09 | 0.92 | 2026-05-03 07:44
18473 | MA313P | LMF | 25-03-2026 22:49 | [14 empty] | 0.145 | 1.347 | 0.0099 | 0.0017 | 0.288 | 0.101 | 0.072 | 0.1 | 0.041 | 0.042 | 0.01 |  | 0.063 | 0.0031 | 0.004 | 0.0111 |  | 0 | 0.0001 | 0.037 |  | 0.2418 | 0.0046 | [7 empty] | 0.42 | 0.4661 |  |  |  |  | 0.3392 | 0.18 | 0.27 | 0.0772 | 0.314 | 3.2784 | 1.01 | 0.99 | 2026-05-03 07:44
18474 | MA313P | LMF | 25-03-2026 23:15 | [14 empty] | 0.1 | 0.9 | 0.0092 | 0.0562 | 0.162 | 0.096 | 0.052 | 0.05 | 0.032 | 0.071 | 0.008 |  | 0.006 | 0.0019 | 0.0006 | 0.0057 |  | 0 | 0 | 0.0324 |  | 0.1614 | 0.0045 | [7 empty] | 0.28 | 0.3047 |  |  |  |  | 0.2441 | 0.16 | 0.2 | 0.0136 | 0.23 | 2.8068 | 1.92 | 0.52 | 2026-05-03 07:44
18474 | MA313P | LMF | 25-03-2026 23:56 | [14 empty] | 0.132 | 1.254 | 0.0097 | 0.0118 | 0.21 | 0.094 | 0.054 | 0.05 | 0.039 | 0.034 | 0.007 |  | 0.062 | 0.0022 | 0.0009 | 0.0067 |  | 0 | 0 | 0.0349 |  | 0.2187 | 0.0046 | [7 empty] | 0.38 | 0.4166 |  |  |  |  | 0.252 | 0.15 | 0.2 | 0.0709 | 0.237 | 2.8506 | 1.88 | 0.53 | 2026-05-03 07:44
18474 | MA313P | LMF | 26-03-2026 00:05 | [14 empty] | 0.155 | 1.379 | 0.0102 | 0.0043 | 0.213 | 0.097 | 0.056 | 0.051 | 0.041 | 0.031 | 0.008 |  | 0.063 | 0.003 | 0.0008 | 0.0071 |  | 0 | 0 | 0.037 |  | 0.2486 | 0.0047 | [7 empty] | 0.43 | 0.4622 |  |  |  |  | 0.2606 | 0.16 | 0.2 | 0.0731 | 0.245 | 2.9267 | 1.9 | 0.53 | 2026-05-03 07:44
18474 | MA313P | LMF | 26-03-2026 00:15 | [14 empty] | 0.154 | 1.383 | 0.0103 | 0.003 | 0.219 | 0.098 | 0.056 | 0.051 | 0.04 | 0.037 | 0.008 |  | 0.063 | 0.0029 | 0.0033 | 0.0076 |  | 0 | 0 | 0.0364 |  | 0.248 | 0.0047 | [7 empty] | 0.43 | 0.4627 |  |  |  |  | 0.2639 | 0.16 | 0.21 | 0.0735 | 0.245 | 2.9565 | 1.92 | 0.52 | 2026-05-03 07:44
18475 | MA313P | LMF | 26-03-2026 00:39 | [14 empty] | 0.08 | 0.857 | 0.0095 | 0.0504 | 0.13 | 0.102 | 0.052 | 0.057 | 0.033 | 0.05 | 0.007 |  | 0.007 | 0.0029 | 0.0007 | 0.0049 |  | 0 | 0.0001 | 0.0345 |  | 0.1392 | 0.0052 | [7 empty] | 0.25 | 0.2735 |  |  |  |  | 0.2565 | 0.16 | 0.21 | 0.0148 | 0.244 | 2.8997 | 1.79 | 0.56 | 2026-05-03 07:44
18475 | MA313P | LMF | 26-03-2026 01:09 | [14 empty] | 0.142 | 1.35 | 0.0105 | 0.0044 | 0.223 | 0.096 | 0.055 | 0.101 | 0.043 | 0.041 | 0.007 |  | 0.06 | 0.0025 | 0.0021 | 0.0082 |  | 0 | 0 | 0.0367 |  | 0.235 | 0.0052 | [7 empty] | 0.41 | 0.4489 |  |  |  |  | 0.3119 | 0.15 | 0.25 | 0.0707 | 0.295 | 3.0805 | 0.95 | 1.05 | 2026-05-03 07:44
18475 | MA313P | LMF | 26-03-2026 01:19 | [14 empty] | 0.143 | 1.355 | 0.0106 | 0.0039 | 0.226 | 0.101 | 0.056 | 0.1 | 0.043 | 0.041 | 0.007 |  | 0.061 | 0.0033 | 0.0026 | 0.0082 |  | 0 | 0 | 0.0384 |  | 0.2368 | 0.005 | [7 empty] | 0.41 | 0.4519 |  |  |  |  | 0.3175 | 0.15 | 0.26 | 0.0725 | 0.3 | 3.1782 | 1.01 | 0.99 | 2026-05-03 07:44
18476 | MA313P | LMF | 26-03-2026 01:58 | [14 empty] | 0.077 | 0.884 | 0.0099 | 0.0513 | 0.13 | 0.094 | 0.05 | 0.056 | 0.033 | 0.069 | 0.007 |  | 0.007 | 0.0026 | 0.0004 | 0.0036 |  | 0 | 0 | 0.0352 |  | 0.1366 | 0.0051 | [7 empty] | 0.25 | 0.274 |  |  |  |  | 0.2438 | 0.15 | 0.2 | 0.0132 | 0.233 | 2.7485 | 1.68 | 0.6 | 2026-05-03 07:44
18476 | MA313P | LMF | 26-03-2026 02:21 | [14 empty] | 0.127 | 1.382 | 0.0109 | 0.0016 | 0.231 | 0.093 | 0.053 | 0.056 | 0.041 | 0.016 | 0.006 |  | 0.06 | 0.0029 | 0.0012 | 0.0068 |  | 0 | 0 | 0.0372 |  | 0.2208 | 0.0049 | [7 empty] | 0.4 | 0.4366 |  |  |  |  | 0.2574 | 0.14 | 0.2 | 0.0697 | 0.243 | 2.9 | 1.66 | 0.6 | 2026-05-03 07:44
18476 | MA313P | LMF | 26-03-2026 02:35 | [14 empty] | 0.142 | 1.386 | 0.0106 | 0.0015 | 0.228 | 0.092 | 0.053 | 0.056 | 0.041 | 0.026 | 0.006 |  | 0.065 | 0.0024 | 0.0038 | 0.007 |  | 0 | 0 | 0.0369 |  | 0.2363 | 0.0048 | [7 empty] | 0.41 | 0.4527 |  |  |  |  | 0.2592 | 0.14 | 0.2 | 0.0744 | 0.242 | 2.8711 | 1.64 | 0.61 | 2026-05-03 07:44
18477 | MA313P | LMF | 26-03-2026 03:05 | [14 empty] | 0.085 | 0.904 | 0.0086 | 0.0384 | 0.139 | 0.097 | 0.052 | 0.052 | 0.035 | 0.046 | 0.006 |  | 0.007 | 0.0026 | 0.0004 | 0.0042 |  | 0 | 0 | 0.0349 |  | 0.1462 | 0.0048 | [7 empty] | 0.26 | 0.2876 |  |  |  |  | 0.2468 | 0.15 | 0.2 | 0.0138 | 0.236 | 2.7878 | 1.87 | 0.54 | 2026-05-03 07:44
18477 | MA313P | LMF | 26-03-2026 03:36 | [14 empty] | 0.131 | 1.314 | 0.0093 | 0.008 | 0.208 | 0.094 | 0.054 | 0.052 | 0.043 | 0.034 | 0.006 |  | 0.062 | 0.0023 | 0.0009 | 0.0058 |  | 0 | 0 | 0.0364 |  | 0.221 | 0.0047 | [7 empty] | 0.39 | 0.4262 |  |  |  |  | 0.2556 | 0.14 | 0.2 | 0.0701 | 0.243 | 2.8471 | 1.81 | 0.55 | 2026-05-03 07:44
18477 | MA313P | LMF | 26-03-2026 03:49 | [14 empty] | 0.143 | 1.343 | 0.0096 | 0.004 | 0.226 | 0.097 | 0.055 | 0.052 | 0.043 | 0.034 | 0.006 |  | 0.063 | 0.0032 | 0.0038 | 0.0064 |  | 0 | 0 | 0.0372 |  | 0.2353 | 0.0049 | [7 empty] | 0.41 | 0.4466 |  |  |  |  | 0.2632 | 0.15 | 0.2 | 0.0726 | 0.247 | 2.9379 | 1.87 | 0.54 | 2026-05-03 07:44
18478 | CM102 | LMF | 26-03-2026 05:13 | [14 empty] | 0.065 | 0.681 | 0.0114 | 0.0416 | 0.128 | 0.138 | 0.062 | 0.068 | 0.037 | 0.044 | 0.006 |  | 0.007 | 0.0029 | 0.0004 | 0.0016 |  | 0 | 0 | 0.0334 |  | 0.1176 | 0.0054 | [7 empty] | 0.21 | 0.2348 |  |  |  |  | 0.3129 | 0.19 | 0.27 | 0.0115 | 0.305 | 3.604 | 2.03 | 0.49 | 2026-05-03 07:44
18478 | CM102 | LMF | 26-03-2026 05:36 | [14 empty] | 0.064 | 0.685 | 0.0105 | 0.0056 | 0.133 | 0.132 | 0.063 | 0.101 | 0.036 | 0.016 | 0.006 |  | 0.007 | 0.0018 | 0.0007 | 0.0016 |  | 0 | 0.0001 | 0.0318 |  | 0.1177 | 0.0048 | [7 empty] | 0.21 | 0.2371 |  |  |  |  | 0.34 | 0.18 | 0.3 | 0.0104 | 0.332 | 3.5918 | 1.31 | 0.77 | 2026-05-03 07:44
18478 | CM102 | LMF | 26-03-2026 05:54 | [14 empty] | 0.086 | 0.886 | 0.0118 | 0.0029 | 0.161 | 0.139 | 0.065 | 0.1 | 0.041 | 0.043 | 0.006 |  | 0.008 | 0.0035 | 0.001 | 0.0028 |  | 0 | 0.0001 | 0.0359 |  | 0.1516 | 0.0053 | [7 empty] | 0.27 | 0.2992 |  |  |  |  | 0.3553 | 0.19 | 0.3 | 0.0143 | 0.345 | 3.768 | 1.39 | 0.72 | 2026-05-03 07:44
18478 | CM102 | LMF | 26-03-2026 07:28 | [14 empty] | 0.085 | 0.895 | 0.0112 | 0.0017 | 0.163 | 0.133 | 0.065 | 0.102 | 0.04 | 0.039 | 0.006 |  | 0.008 | 0.0023 | 0.0007 | 0.0022 |  | 0 | 0.0001 | 0.0331 |  | 0.1508 | 0.005 | [7 empty] | 0.27 | 0.2996 |  |  |  |  | 0.3489 | 0.18 | 0.3 | 0.0125 | 0.34 | 3.6696 | 1.3 | 0.77 | 2026-05-03 07:44
18479 | CM102 | LMF | 26-03-2026 06:32 | [14 empty] | 0.061 | 0.653 | 0.0082 | 0.0261 | 0.123 | 0.152 | 0.045 | 0.078 | 0.041 | 0.083 | 0.007 |  | 0.006 | 0.0024 | 0.0004 | 0.0021 |  | 0 | 0.0001 | 0.0334 |  | 0.1127 | 0.0053 | [7 empty] | 0.2 | 0.2241 |  |  |  |  | 0.3252 | 0.2 | 0.28 | 0.0105 | 0.316 | 3.7714 | 1.95 | 0.51 | 2026-05-03 07:44
18479 | CM102 | LMF | 26-03-2026 07:07 | [14 empty] | 0.085 | 0.823 | 0.0087 | 0.0097 | 0.191 | 0.151 | 0.047 | 0.102 | 0.044 | 0.081 | 0.006 |  | 0.007 | 0.0024 | 0.0012 | 0.0029 |  | 0 | 0.0002 | 0.0338 |  | 0.1488 | 0.0052 | [7 empty] | 0.26 | 0.2905 |  |  |  |  | 0.3549 | 0.2 | 0.3 | 0.0123 | 0.344 | 3.9329 | 1.48 | 0.68 | 2026-05-03 07:44
18479 | CM102 | LMF | 26-03-2026 08:07 | [14 empty] | 0.095 | 0.856 | 0.0086 | 0.0045 | 0.2 | 0.155 | 0.049 | 0.103 | 0.043 | 0.053 | 0.006 |  | 0.007 | 0.0025 | 0.0011 | 0.003 |  | 0 | 0 | 0.0338 |  | 0.16 | 0.0052 | [7 empty] | 0.27 | 0.308 |  |  |  |  | 0.3602 | 0.2 | 0.31 | 0.0125 | 0.35 | 4.01 | 1.5 | 0.66 | 2026-05-03 07:44
18479 | CM102 | LMF | 26-03-2026 08:29 | [14 empty] | 0.096 | 0.853 | 0.0088 | 0.0018 | 0.199 | 0.153 | 0.049 | 0.102 | 0.043 | 0.037 | 0.006 |  | 0.007 | 0.0021 | 0.0025 | 0.003 |  | 0 | 0.0001 | 0.0334 |  | 0.1612 | 0.005 | [7 empty] | 0.27 | 0.3081 |  |  |  |  | 0.3588 | 0.2 | 0.3 | 0.0121 | 0.347 | 3.9791 | 1.5 | 0.67 | 2026-05-03 07:44
18480 | CM102 | LMF | 26-03-2026 07:53 | [14 empty] | 0.066 | 0.663 | 0.0086 | 0.0408 | 0.133 | 0.144 | 0.057 | 0.071 | 0.031 | 0.078 | 0.006 |  | 0.006 | 0.0022 | 0.0005 | 0.0028 |  | 0 | 0.0002 | 0.0311 |  | 0.1185 | 0.0051 | [7 empty] | 0.21 | 0.2318 |  |  |  |  | 0.3129 | 0.19 | 0.27 | 0.011 | 0.303 | 3.6636 | 2.03 | 0.49 | 2026-05-03 07:44
18480 | CM102 | LMF | 26-03-2026 08:23 | [14 empty] | 0.091 | 0.861 | 0.0089 | 0.0053 | 0.174 | 0.144 | 0.061 | 0.1 | 0.034 | 0.03 | 0.006 |  | 0.007 | 0.0025 | 0.0005 | 0.0027 |  | 0 | 0 | 0.0334 |  | 0.1547 | 0.0051 | [7 empty] | 0.27 | 0.3002 |  |  |  |  | 0.348 | 0.19 | 0.31 | 0.0122 | 0.339 | 3.8142 | 1.44 | 0.69 | 2026-05-03 07:44
18480 | CM102 | LMF | 26-03-2026 09:33 | [14 empty] | 0.096 | 0.858 | 0.0091 | 0.0023 | 0.183 | 0.141 | 0.062 | 0.103 | 0.034 | 0.041 | 0.006 |  | 0.007 | 0.0024 | 0.0033 | 0.003 |  | 0 | 0.0001 | 0.033 |  | 0.1603 | 0.005 | [7 empty] | 0.28 | 0.3064 |  |  |  |  | 0.3526 | 0.19 | 0.31 | 0.0124 | 0.34 | 3.7931 | 1.37 | 0.73 | 2026-05-03 07:44
18481 | CM102 | LMF | 26-03-2026 09:05 | [14 empty] | 0.073 | 0.728 | 0.0104 | 0.0428 | 0.131 | 0.158 | 0.082 | 0.076 | 0.034 | 0.085 | 0.007 |  | 0.007 | 0.0025 | 0.0006 | 0.0019 |  | 0 | 0.0001 | 0.0332 |  | 0.1305 | 0.0055 | [7 empty] | 0.23 | 0.2564 |  |  |  |  | 0.3598 | 0.21 | 0.32 | 0.0114 | 0.35 | 3.9495 | 2.08 | 0.48 | 2026-05-03 07:44
18481 | CM102 | LMF | 26-03-2026 09:29 | [14 empty] | 0.087 | 0.804 | 0.0103 | 0.0138 | 0.177 | 0.156 | 0.083 | 0.099 | 0.035 | 0.068 | 0.007 |  | 0.007 | 0.0023 | 0.0008 | 0.0019 |  | 0 | 0 | 0.0331 |  | 0.1497 | 0.0054 | [7 empty] | 0.26 | 0.2925 |  |  |  |  | 0.3827 | 0.21 | 0.34 | 0.0112 | 0.373 | 4.0486 | 1.58 | 0.63 | 2026-05-03 07:44
18481 | CM102 | LMF | 26-03-2026 10:30 | [14 empty] | 0.089 | 0.821 | 0.01 | 0.002 | 0.181 | 0.149 | 0.083 | 0.102 | 0.034 | 0.027 | 0.007 |  | 0.006 | 0.0013 | 0.0007 | 0.0016 |  | 0 | 0 | 0.0303 |  | 0.1523 | 0.005 | [7 empty] | 0.27 | 0.2973 |  |  |  |  | 0.3772 | 0.2 | 0.33 | 0.0089 | 0.368 | 3.952 | 1.46 | 0.68 | 2026-05-03 07:44
18481 | CM102 | LMF | 26-03-2026 10:43 | [14 empty] | 0.092 | 0.833 | 0.0105 | 0.0023 | 0.186 | 0.159 | 0.085 | 0.102 | 0.035 | 0.035 | 0.007 |  | 0.007 | 0.0028 | 0.0022 | 0.0019 |  | 0 | 0 | 0.034 |  | 0.1568 | 0.0052 | [7 empty] | 0.27 | 0.3046 |  |  |  |  | 0.3921 | 0.22 | 0.35 | 0.0117 | 0.381 | 4.1198 | 1.56 | 0.64 | 2026-05-03 07:44
18482 | CM102 | LMF | 26-03-2026 10:38 | [14 empty] | 0.063 | 0.686 | 0.0102 | 0.0466 | 0.14 | 0.16 | 0.083 | 0.076 | 0.034 | 0.078 | 0.007 |  | 0.006 | 0.0025 | 0.0005 | 0.0022 |  | 0 | 0.0001 | 0.0334 |  | 0.1188 | 0.0054 | [7 empty] | 0.22 | 0.241 |  |  |  |  | 0.3625 | 0.21 | 0.32 | 0.0107 | 0.353 | 3.9905 | 2.11 | 0.48 | 2026-05-03 07:44
18482 | CM102 | LMF | 26-03-2026 11:20 | [14 empty] | 0.091 | 0.862 | 0.0103 | 0.0075 | 0.17 | 0.156 | 0.084 | 0.101 | 0.037 | 0.043 | 0.007 |  | 0.006 | 0.0024 | 0.0008 | 0.002 |  | 0 | 0 | 0.0334 |  | 0.1565 | 0.0052 | [7 empty] | 0.28 | 0.3055 |  |  |  |  | 0.3874 | 0.21 | 0.34 | 0.0104 | 0.378 | 4.0446 | 1.54 | 0.65 | 2026-05-03 07:44
18482 | CM102 | LMF | 26-03-2026 11:42 | [14 empty] | 0.094 | 0.869 | 0.0101 | 0.0063 | 0.181 | 0.156 | 0.085 | 0.102 | 0.036 | 0.039 | 0.007 |  | 0.006 | 0.0019 | 0.0064 | 0.002 |  | 0 | 0 | 0.0317 |  | 0.1602 | 0.005 | [7 empty] | 0.28 | 0.3116 |  |  |  |  | 0.394 | 0.21 | 0.34 | 0.0099 | 0.379 | 4.0616 | 1.53 | 0.65 | 2026-05-03 07:44
18483 | CM102 | LMF | 26-03-2026 12:01 | [14 empty] | 0.06 | 0.706 | 0.0104 | 0.046 | 0.146 | 0.166 | 0.092 | 0.082 | 0.035 | 0.06 | 0.008 |  | 0.006 | 0.0018 | 0.0004 | 0.002 |  | 0 | 0 | 0.0316 |  | 0.1174 | 0.0053 | [7 empty] | 0.22 | 0.2451 |  |  |  |  | 0.3855 | 0.23 | 0.34 | 0.0098 | 0.375 | 4.1164 | 2.02 | 0.49 | 2026-05-03 07:44
18483 | CM102 | LMF | 26-03-2026 12:26 | [14 empty] | 0.078 | 0.812 | 0.0109 | 0.0235 | 0.191 | 0.171 | 0.094 | 0.101 | 0.037 | 0.076 | 0.008 |  | 0.007 | 0.0025 | 0.0012 | 0.0024 |  | 0 | 0 | 0.0332 |  | 0.1431 | 0.0056 | [7 empty] | 0.26 | 0.2909 |  |  |  |  | 0.4149 | 0.24 | 0.37 | 0.0119 | 0.403 | 4.3131 | 1.69 | 0.59 | 2026-05-03 07:44
18483 | CM102 | LMF | 26-03-2026 12:44 | [14 empty] | 0.096 | 0.845 | 0.0108 | 0.0065 | 0.189 | 0.17 | 0.095 | 0.1 | 0.037 | 0.042 | 0.008 |  | 0.007 | 0.0022 | 0.0007 | 0.0022 |  | 0 | 0 | 0.0327 |  | 0.1626 | 0.0056 | [7 empty] | 0.28 | 0.3141 |  |  |  |  | 0.4129 | 0.23 | 0.37 | 0.0114 | 0.402 | 4.2932 | 1.7 | 0.59 | 2026-05-03 07:44
18483 | CM102 | LMF | 26-03-2026 12:56 | [14 empty] | 0.1 | 0.846 | 0.0109 | 0.0044 | 0.186 | 0.167 | 0.095 | 0.101 | 0.037 | 0.037 | 0.008 |  | 0.006 | 0.0017 | 0.0018 | 0.0021 |  | 0 | 0 | 0.0317 |  | 0.1664 | 0.0054 | [7 empty] | 0.29 | 0.3175 |  |  |  |  | 0.4121 | 0.23 | 0.36 | 0.0098 | 0.4 | 4.2509 | 1.65 | 0.6 | 2026-05-03 07:44
18484 | CM102 | LMF | 26-03-2026 13:25 | [14 empty] | 0.055 | 0.698 | 0.0097 | 0.0557 | 0.128 | 0.16 | 0.085 | 0.079 | 0.035 | 0.06 | 0.008 |  | 0.006 | 0.0022 | 0.0004 | 0.0013 |  | 0 | 0 | 0.0324 |  | 0.1107 | 0.0056 | [7 empty] | 0.21 | 0.2338 |  |  |  |  | 0.3686 | 0.22 | 0.32 | 0.0095 | 0.359 | 3.9746 | 2.03 | 0.49 | 2026-05-03 07:44
18484 | CM102 | LMF | 26-03-2026 13:45 | [14 empty] | 0.087 | 0.865 | 0.0099 | 0.0019 | 0.181 | 0.151 | 0.086 | 0.102 | 0.036 | 0.028 | 0.008 |  | 0.005 | 0.0009 | 0.0006 | 0.0017 |  | 0 | 0 | 0.0294 |  | 0.1527 | 0.0052 | [7 empty] | 0.27 | 0.3036 |  |  |  |  | 0.3849 | 0.21 | 0.34 | 0.0076 | 0.375 | 3.9844 | 1.48 | 0.68 | 2026-05-03 07:44
18484 | CM102 | LMF | 26-03-2026 13:58 | [14 empty] | 0.095 | 0.867 | 0.0099 | 0.0017 | 0.182 | 0.152 | 0.086 | 0.103 | 0.036 | 0.038 | 0.007 |  | 0.005 | 0.0009 | 0.0035 | 0.0015 |  | 0 | 0 | 0.029 |  | 0.1609 | 0.0053 | [7 empty] | 0.28 | 0.3122 |  |  |  |  | 0.3894 | 0.21 | 0.34 | 0.0074 | 0.377 | 4.0038 | 1.48 | 0.68 | 2026-05-03 07:44
18485 | MA313P | LMF | 26-03-2026 15:19 | [14 empty] | 0.083 | 1.043 | 0.0088 | 0.0383 | 0.114 | 0.125 | 0.059 | 0.07 | 0.017 | 0.058 | 0.007 | 82.57143 | 0.002 | 0.0001 | 0.0003 | 0.0042 | 0 | 0.0007 | 0.0001 | 0.0003 |  | 0.1512 | 0.0074 | [7 empty] | 0.29 | 0.3045 | 6 |  | 4e-05 |  | 0.2831 | 0.18 | 0.25 | 0.0063 | 0.271 | 3.3246 | 1.79 | 0.56 | 2026-05-03 07:44
18485 | MA313P | LMF | 26-03-2026 15:52 | [14 empty] | 0.125 | 1.349 | 0.0097 | 0.0062 | 0.248 | 0.133 | 0.063 | 0.098 | 0.016 | 0.045 | 0.008 | 29.66667 | 0.06 | 0.0011 | 0.0015 | 0.0086 | 0 | 0.0015 | 0.0002 | 0.0014 |  | 0.2202 | 0.0077 | [7 empty] | 0.39 | 0.4344 | 5.73 |  | 7e-05 |  | 0.328 | 0.19 | 0.29 | 0.0697 | 0.31 | 3.7582 | 1.36 | 0.74 | 2026-05-03 07:44
18485 | MA313P | LMF | 26-03-2026 16:51 | [14 empty] | 0.134 | 1.35 | 0.0096 | 0.0048 | 0.247 | 0.132 | 0.064 | 0.103 | 0.015 | 0.047 | 0.007 | 39.16667 | 0.065 | 0.001 | 0.0011 | 0.0088 | 0 | 0.0012 | 0.0001 | 0.0009 |  | 0.2293 | 0.0077 | [7 empty] | 0.4 | 0.4447 | 7.33 |  | 6e-05 |  | 0.3315 | 0.19 | 0.3 | 0.0748 | 0.314 | 3.7542 | 1.28 | 0.78 | 2026-05-03 07:44
18485 | MA313P | LMF | 26-03-2026 17:12 | [14 empty] | 0.143 | 1.34 | 0.0096 | 0.0041 | 0.244 | 0.13 | 0.064 | 0.102 | 0.015 | 0.041 | 0.007 | 41 | 0.064 | 0.0008 | 0.0032 | 0.0087 | 0 | 0.001 | 0.0001 | 0.0005 |  | 0.2374 | 0.0076 | [7 empty] | 0.41 | 0.4511 | 8.7 |  | 4e-05 |  | 0.3304 | 0.19 | 0.3 | 0.0735 | 0.311 | 3.7139 | 1.27 | 0.78 | 2026-05-03 07:44
18486 | MA313P | LMF | 26-03-2026 16:38 | [14 empty] | 0.09 | 1.103 | 0.0103 | 0.0293 | 0.11 | 0.106 | 0.055 | 0.062 | 0.011 | 0.033 | 0.007 |  | 0.003 | 0.0009 | 0.0005 | 0.0036 | 0 | 0 | 0.0002 | 0.0015 |  | 0.1599 | 0.0075 | [7 empty] | 0.3 | 0.3172 |  |  |  |  | 0.2453 | 0.16 | 0.22 | 0.0075 | 0.234 | 2.9771 | 1.71 | 0.58 | 2026-05-03 07:44
18486 | MA313P | LMF | 26-03-2026 17:15 | [14 empty] | 0.124 | 1.306 | 0.0108 | 0.0047 | 0.23 | 0.106 | 0.057 | 0.097 | 0.01 | 0.039 | 0.007 |  | 0.059 | 0.0012 | 0.0013 | 0.007 | 0 | 0 | 0.0001 | 0.0011 |  | 0.2138 | 0.0074 | [7 empty] | 0.38 | 0.4187 |  |  |  |  | 0.2854 | 0.16 | 0.26 | 0.0672 | 0.27 | 3.2715 | 1.09 | 0.92 | 2026-05-03 07:44
18486 | MA313P | LMF | 26-03-2026 18:00 | [14 empty] | 0.138 | 1.361 | 0.0109 | 0.0033 | 0.24 | 0.103 | 0.058 | 0.101 | 0.009 | 0.038 | 0.007 |  | 0.063 | 0.0003 | 0.001 | 0.0075 | 0 | 0 | 0.0001 | 0.0001 |  | 0.2312 | 0.0072 | [7 empty] | 0.4 | 0.4445 |  |  |  |  | 0.2865 | 0.16 | 0.26 | 0.0708 | 0.271 | 3.2468 | 1.02 | 0.98 | 2026-05-03 07:44
18486 | MA313P | LMF | 26-03-2026 18:14 | [14 empty] | 0.139 | 1.361 | 0.0108 | 0.003 | 0.242 | 0.104 | 0.058 | 0.102 | 0.009 | 0.035 | 0.007 | 174.5 | 0.064 | 0.0006 | 0.0035 | 0.0075 | 0 | 0.0002 | 0.0001 | 0.0002 |  | 0.2324 | 0.0071 | [7 empty] | 0.41 | 0.4461 | 37.5 |  | 1e-05 |  | 0.2907 | 0.16 | 0.26 | 0.0721 | 0.273 | 3.2691 | 1.02 | 0.98 | 2026-05-03 07:44
18487 | MA313P | LMF | 26-03-2026 18:31 | [14 empty] | 0.085 | 1.018 | 0.0097 | 0.0457 | 0.125 | 0.091 | 0.058 | 0.054 | 0.013 | 0.044 | 0.006 |  | 0.003 | 0.0003 | 0.0005 | 0.0034 | 0 | 0 | 0.0001 | 0.0009 |  | 0.1501 | 0.0073 | [7 empty] | 0.28 | 0.2999 |  |  |  |  | 0.226 | 0.14 | 0.2 | 0.0067 | 0.216 | 2.6821 | 1.69 | 0.59 | 2026-05-03 07:44
18487 | MA313P | LMF | 26-03-2026 19:00 | [14 empty] | 0.136 | 1.364 | 0.0109 | 0.0024 | 0.228 | 0.093 | 0.061 | 0.054 | 0.011 | 0.024 | 0.006 | 59.25 | 0.057 | 0.0012 | 0.0013 | 0.0077 | 0 | 0.0004 | 0.0002 | 0.0011 |  | 0.2278 | 0.0073 | [7 empty] | 0.4 | 0.4369 | 19.25 |  | 1e-05 |  | 0.2344 | 0.14 | 0.21 | 0.0659 | 0.219 | 2.8984 | 1.72 | 0.58 | 2026-05-03 07:44
18487 | MA313P | LMF | 26-03-2026 19:23 | [14 empty] | 0.137 | 1.357 | 0.0108 | 0.0021 | 0.226 | 0.092 | 0.061 | 0.055 | 0.011 | 0.034 | 0.006 | 38.11111 | 0.061 | 0.001 | 0.0026 | 0.0077 | 0 | 0.0009 | 0.0001 | 0.0004 |  | 0.2283 | 0.0072 | [7 empty] | 0.4 | 0.4372 | 8.56 |  | 3e-05 |  | 0.2354 | 0.14 | 0.21 | 0.0697 | 0.219 | 2.878 | 1.67 | 0.6 | 2026-05-03 07:44
18488 | MA313P | LMF | 26-03-2026 19:53 | [14 empty] | 0.074 | 0.878 | 0.0093 | 0.0499 | 0.122 | 0.109 | 0.046 | 0.064 | 0.016 | 0.043 | 0.007 |  | 0.003 | 0.0005 | 0.0004 | 0.0027 | 0 | 0 | 0.0001 | 0.0019 |  | 0.1326 | 0.0075 | [7 empty] | 0.24 | 0.2651 |  |  |  |  | 0.2449 | 0.16 | 0.22 | 0.0062 | 0.235 | 3.0274 | 1.7 | 0.59 | 2026-05-03 07:44
18488 | MA313P | LMF | 26-03-2026 20:19 | [14 empty] | 0.143 | 1.398 | 0.0103 | 0.0022 | 0.211 | 0.108 | 0.049 | 0.065 | 0.012 | 0.026 | 0.007 |  | 0.068 | 0.0005 | 0.0015 | 0.0054 | 0 | 0 | 0 | 0 |  | 0.2365 | 0.0073 | [7 empty] | 0.41 | 0.4486 |  |  |  |  | 0.2475 | 0.16 | 0.22 | 0.0739 | 0.234 | 3.1663 | 1.66 | 0.6 | 2026-05-03 07:44
18488 | MA313P | LMF | 26-03-2026 20:42 | [14 empty] | 0.145 | 1.402 | 0.0105 | 0.0022 | 0.218 | 0.109 | 0.05 | 0.094 | 0.012 | 0.031 | 0.007 | 102.33333 | 0.068 | 0.0008 | 0.0027 | 0.0057 | 0 | 0.0003 | 0 | 0.0004 |  | 0.2395 | 0.0074 | [7 empty] | 0.42 | 0.4545 | 19 |  | 1e-05 |  | 0.28 | 0.16 | 0.25 | 0.0745 | 0.265 | 3.2852 | 1.16 | 0.86 | 2026-05-03 07:44
18488 | MA313P | LMF | 26-03-2026 20:49 | [14 empty] | 0.15 | 1.408 | 0.0109 | 0.0025 | 0.222 | 0.112 | 0.05 | 0.097 | 0.012 | 0.031 | 0.007 |  | 0.069 | 0.0015 | 0.0028 | 0.0057 | 0 | 0 | 0.0001 | 0.0014 |  | 0.2457 | 0.0077 | [7 empty] | 0.42 | 0.4618 |  |  |  |  | 0.2866 | 0.17 | 0.26 | 0.0762 | 0.271 | 3.3613 | 1.15 | 0.87 | 2026-05-03 07:44
18489 | MA313P | LMF | 26-03-2026 21:11 | [14 empty] | 0.074 | 0.903 | 0.0093 | 0.0407 | 0.125 | 0.112 | 0.049 | 0.061 | 0.014 | 0.04 | 0.007 | 32.91667 | 0.002 | 0.0008 | 0.0006 | 0.0036 | 0 | 0.0012 | 0.0001 | 0.0015 |  | 0.134 | 0.0076 | [7 empty] | 0.25 | 0.2698 | 3 |  | 5e-05 |  | 0.2471 | 0.17 | 0.22 | 0.0064 | 0.236 | 3.0812 | 1.84 | 0.54 | 2026-05-03 07:44
18489 | MA313P | LMF | 26-03-2026 21:37 | [14 empty] | 0.134 | 1.322 | 0.0103 | 0.0065 | 0.216 | 0.107 | 0.051 | 0.101 | 0.01 | 0.057 | 0.007 | 94.16667 | 0.057 | 0.0005 | 0.0018 | 0.0071 | 0 | 0.0006 | 0.0002 | 0 |  | 0.2243 | 0.0073 | [7 empty] | 0.39 | 0.4278 | 11.83 |  | 3e-05 |  | 0.2852 | 0.16 | 0.26 | 0.0646 | 0.269 | 3.2656 | 1.06 | 0.94 | 2026-05-03 07:44
18489 | MA313P | LMF | 26-03-2026 22:02 | [14 empty] | 0.136 | 1.363 | 0.0103 | 0.0043 | 0.228 | 0.115 | 0.052 | 0.103 | 0.01 | 0.051 | 0.007 | 51 | 0.063 | 0.0009 | 0.0027 | 0.0078 | 0 | 0.001 | 0.0001 | 0.0009 |  | 0.2293 | 0.0073 | [7 empty] | 0.4 | 0.4406 | 7.8 |  | 5e-05 |  | 0.2974 | 0.17 | 0.27 | 0.0717 | 0.28 | 3.4327 | 1.12 | 0.9 | 2026-05-03 07:44
18489 | MA313P | LMF | 26-03-2026 22:06 | [14 empty] | 0.14 | 1.358 | 0.0107 | 0.0047 | 0.229 | 0.113 | 0.053 | 0.102 | 0.01 | 0.052 | 0.007 | 85.83333 | 0.063 | 0.0016 | 0.0028 | 0.0079 | 0 | 0.0006 | 0.0001 | 0.0016 |  | 0.233 | 0.0077 | [7 empty] | 0.41 | 0.4441 | 13.17 |  | 3e-05 |  | 0.2958 | 0.17 | 0.27 | 0.0725 | 0.278 | 3.4046 | 1.11 | 0.9 | 2026-05-03 07:44
18490 | CM201 | LMF | 26-03-2026 23:07 | [14 empty] | 0.089 | 0.901 | 0.0101 | 0.0425 | 0.157 | 0.13 | 0.067 | 0.075 | 0.017 | 0.065 | 0.007 | 129.4 | 0.003 | 0.0015 | 0.0007 | 0.0017 | 0 | 0.0005 | 0.0001 | 0.0032 |  | 0.1523 | 0.0079 | [7 empty] | 0.27 | 0.2964 | 3.4 |  | 3e-05 |  | 0.2986 | 0.19 | 0.27 | 0.0062 | 0.289 | 3.5186 | 1.73 | 0.58 | 2026-05-03 07:44
18490 | CM201 | LMF | 26-03-2026 23:43 | [14 empty] | 0.143 | 1.093 | 0.0101 | 0.0128 | 0.202 | 0.124 | 0.067 | 0.099 | 0.015 | 0.062 | 0.007 | 32.78947 | 0.003 | 0.0002 | 0.0013 | 0.002 | 0 | 0.0019 | 0 | 0.0004 |  | 0.2169 | 0.0073 | [7 empty] | 0.36 | 0.3907 | 1.05 |  | 0.00012 |  | 0.3152 | 0.18 | 0.29 | 0.0052 | 0.305 | 3.5536 | 1.25 | 0.8 | 2026-05-03 07:44
18490 | CM201 | LMF | 26-03-2026 23:56 | [14 empty] | 0.167 | 1.14 | 0.0108 | 0.0077 | 0.205 | 0.13 | 0.07 | 0.104 | 0.016 | 0.057 | 0.007 | 40.35714 | 0.004 | 0.0019 | 0.0012 | 0.0023 | 0 | 0.0014 | 0.0001 | 0.0028 |  | 0.2445 | 0.0078 | [7 empty] | 0.39 | 0.4248 | 1.64 |  | 8e-05 |  | 0.3307 | 0.19 | 0.3 | 0.0082 | 0.32 | 3.6877 | 1.25 | 0.8 | 2026-05-03 07:44
18490 | CM201 | LMF | 27-03-2026 00:41 | [14 empty] | 0.161 | 1.14 | 0.0102 | 0.0064 | 0.197 | 0.121 | 0.069 | 0.103 | 0.015 | 0.046 | 0.007 | 77.16667 | 0.003 | 0 | 0.0009 | 0.0021 | 0 | 0.0006 | 0 | 0 |  | 0.2371 | 0.0074 | [7 empty] | 0.38 | 0.4162 | 3.5 |  | 3e-05 |  | 0.3177 | 0.17 | 0.29 | 0.0051 | 0.308 | 3.5103 | 1.17 | 0.85 | 2026-05-03 07:44
18490 | CM201 | LMF | 27-03-2026 00:57 | [14 empty] | 0.176 | 1.157 | 0.0105 | 0.0058 | 0.202 | 0.129 | 0.071 | 0.103 | 0.015 | 0.047 | 0.007 | 156.66667 | 0.004 | 0.0007 | 0.0044 | 0.0022 | 0 | 0.0003 | 0.0001 | 0.0011 |  | 0.2542 | 0.0077 | [7 empty] | 0.4 | 0.436 | 7.33 |  | 1e-05 |  | 0.3316 | 0.18 | 0.3 | 0.0069 | 0.318 | 3.6602 | 1.25 | 0.8 | 2026-05-03 07:44
18491 | CM201 | LMF | 27-03-2026 00:00 | [14 empty] | 0.077 | 0.967 | 0.0101 | 0.0314 | 0.132 | 0.142 | 0.057 | 0.075 | 0.016 | 0.052 | 0.007 | 87 | 0.003 | 0.0006 | 0.0006 | 0.0013 | 0 | 0.0006 | 0.0001 | 0.0015 |  | 0.1428 | 0.0078 | [7 empty] | 0.27 | 0.2898 | 2.17 |  | 3e-05 |  | 0.2987 | 0.19 | 0.27 | 0.0049 | 0.29 | 3.6655 | 1.89 | 0.53 | 2026-05-03 07:44
18491 | CM201 | LMF | 27-03-2026 00:31 | [14 empty] | 0.141 | 1.094 | 0.0103 | 0.0044 | 0.178 | 0.136 | 0.059 | 0.091 | 0.014 | 0.038 | 0.007 | 377 | 0.003 | 0 | 0.0011 | 0.002 | 0 | 0.0001 | 0 | 0 |  | 0.2141 | 0.0076 | [7 empty] | 0.35 | 0.3833 | 20 |  |  |  | 0.3097 | 0.19 | 0.29 | 0.005 | 0.3 | 3.6877 | 1.49 | 0.67 | 2026-05-03 07:44
18491 | CM201 | LMF | 27-03-2026 00:54 | [14 empty] | 0.155 | 1.122 | 0.0103 | 0.0028 | 0.176 | 0.136 | 0.059 | 0.1 | 0.014 | 0.032 | 0.007 | 26.66667 | 0.003 | 0 | 0.0006 | 0.0021 | 0 | 0.0012 | 0 | 0 |  | 0.2296 | 0.0075 | [7 empty] | 0.37 | 0.4023 | 1.75 |  | 4e-05 |  | 0.3183 | 0.19 | 0.3 | 0.0051 | 0.309 | 3.7107 | 1.36 | 0.74 | 2026-05-03 07:44
18491 | CM201 | LMF | 27-03-2026 02:00 | [14 empty] | 0.175 | 1.133 | 0.0107 | 0.0024 | 0.181 | 0.144 | 0.061 | 0.099 | 0.014 | 0.03 | 0.007 | 8.45714 | 0.003 | 0.0005 | 0.0023 | 0.0023 | 0 | 0.0035 | 0 | 0.0008 |  | 0.2508 | 0.0076 | [7 empty] | 0.4 | 0.4257 | 0.66 |  | 0.0001 |  | 0.3293 | 0.2 | 0.3 | 0.0058 | 0.318 | 3.8507 | 1.45 | 0.69 | 2026-05-03 07:44
18492 | CM201 | LMF | 27-03-2026 01:49 | [14 empty] | 0.076 | 0.8 | 0.0095 | 0.0465 | 0.131 | 0.149 | 0.065 | 0.074 | 0.017 | 0.055 | 0.007 | 61.55556 | 0.002 | 0.0004 | 0.0007 | 0.0016 | 0 | 0.0009 | 0.0001 | 0.0018 |  | 0.1341 | 0.0078 | [7 empty] | 0.24 | 0.2629 | 1.78 |  | 5e-05 |  | 0.3147 | 0.21 | 0.29 | 0.004 | 0.305 | 3.7723 | 2.01 | 0.5 | 2026-05-03 07:44
18492 | CM201 | LMF | 27-03-2026 02:13 | [14 empty] | 0.153 | 1.092 | 0.01 | 0.0147 | 0.17 | 0.146 | 0.066 | 0.099 | 0.014 | 0.044 | 0.008 | 14.66667 | 0.002 | 0.0002 | 0.0009 | 0.0019 | 0 | 0.003 | 0 | 0.0004 |  | 0.2267 | 0.0077 | [7 empty] | 0.37 | 0.3961 | 0.63 |  | 0.00013 |  | 0.3353 | 0.21 | 0.31 | 0.0041 | 0.325 | 3.8608 | 1.47 | 0.68 | 2026-05-03 07:44
18492 | CM201 | LMF | 27-03-2026 02:30 | [14 empty] | 0.173 | 1.117 | 0.0103 | 0.0056 | 0.19 | 0.15 | 0.067 | 0.098 | 0.014 | 0.035 | 0.008 | 16.42857 | 0.003 | 0.0002 | 0.001 | 0.0023 | 0 | 0.0021 | 0 | 0 |  | 0.2489 | 0.0076 | [7 empty] | 0.39 | 0.4242 | 1.1 |  | 7e-05 |  | 0.34 | 0.21 | 0.32 | 0.0055 | 0.329 | 3.9561 | 1.53 | 0.65 | 2026-05-03 07:44
18492 | CM201 | LMF | 27-03-2026 03:12 | [14 empty] | 0.172 | 1.108 | 0.0102 | 0.0044 | 0.186 | 0.149 | 0.066 | 0.098 | 0.013 | 0.034 | 0.007 | 17.15 | 0.002 | 0 | 0.0031 | 0.0021 | 0 | 0.002 | 0 | 0 |  | 0.2471 | 0.0074 | [7 empty] | 0.39 | 0.4203 | 1.05 |  | 7e-05 |  | 0.3384 | 0.21 | 0.31 | 0.0041 | 0.326 | 3.9315 | 1.52 | 0.66 | 2026-05-03 07:44
18493 | CM201 | LMF | 27-03-2026 03:03 | [14 empty] | 0.095 | 0.92 | 0.0097 | 0.0502 | 0.156 | 0.157 | 0.064 | 0.063 | 0.014 | 0.061 | 0.007 | 60.5 | 0.002 | 0.0003 | 0.001 | 0.0018 | 0 | 0.001 | 0 | 0.0004 |  | 0.1594 | 0.0075 | [7 empty] | 0.28 | 0.3049 | 1.8 |  | 6e-05 |  | 0.308 | 0.21 | 0.28 | 0.0041 | 0.298 | 3.9036 | 2.49 | 0.4 | 2026-05-03 07:44
18493 | CM201 | LMF | 27-03-2026 03:47 | [14 empty] | 0.172 | 1.133 | 0.0101 | 0.0065 | 0.172 | 0.157 | 0.067 | 0.103 | 0.012 | 0.04 | 0.007 | 12.53125 | 0.003 | 0.0004 | 0.0008 | 0.0021 | 0 | 0.0032 | 0 | 0.0007 |  | 0.2484 | 0.0077 | [7 empty] | 0.39 | 0.4232 | 0.66 |  | 0.00013 |  | 0.3489 | 0.21 | 0.33 | 0.0055 | 0.339 | 4.0439 | 1.52 | 0.66 | 2026-05-03 07:44
18493 | CM201 | LMF | 27-03-2026 04:20 | [14 empty] | 0.176 | 1.122 | 0.0102 | 0.0058 | 0.168 | 0.157 | 0.067 | 0.103 | 0.012 | 0.036 | 0.007 | 10.9697 | 0.003 | 0.0006 | 0.002 | 0.002 | 0 | 0.0033 | 0 | 0.0006 |  | 0.2517 | 0.0076 | [7 empty] | 0.4 | 0.4247 | 0.61 |  | 0.00012 |  | 0.3497 | 0.21 | 0.33 | 0.0056 | 0.339 | 4.039 | 1.52 | 0.66 | 2026-05-03 07:44
18494 | CM201 | LMF | 27-03-2026 04:35 | [14 empty] | 0.082 | 0.894 | 0.0105 | 0.0376 | 0.148 | 0.178 | 0.062 | 0.073 | 0.015 | 0.063 | 0.007 | 19.6875 | 0.003 | 0.0009 | 0.0006 | 0.0013 | 0 | 0.0032 | 0 | 0.0023 |  | 0.1461 | 0.0079 | [7 empty] | 0.26 | 0.2883 | 0.41 |  | 0.0002 |  | 0.3365 | 0.23 | 0.31 | 0.0052 | 0.328 | 4.2292 | 2.44 | 0.41 | 2026-05-03 07:44
18494 | CM201 | LMF | 27-03-2026 04:58 | [14 empty] | 0.165 | 1.11 | 0.0109 | 0.0064 | 0.213 | 0.17 | 0.063 | 0.101 | 0.013 | 0.043 | 0.007 | 11.34211 | 0.003 | 0.0005 | 0.0012 | 0.0018 | 0 | 0.0038 | 0 | 0.0009 |  | 0.2421 | 0.0076 | [7 empty] | 0.38 | 0.4194 | 0.47 |  | 0.00016 |  | 0.3568 | 0.22 | 0.33 | 0.0053 | 0.347 | 4.2946 | 1.68 | 0.59 | 2026-05-03 07:44
18494 | CM201 | LMF | 27-03-2026 05:32 | [14 empty] | 0.177 | 1.142 | 0.0113 | 0.0043 | 0.215 | 0.18 | 0.065 | 0.102 | 0.013 | 0.046 | 0.007 | 12.83333 | 0.003 | 0.0014 | 0.0008 | 0.002 | 0 | 0.0036 | 0.0001 | 0.0025 |  | 0.2569 | 0.0072 | [7 empty] | 0.4 | 0.4382 | 0.56 |  | 0.00017 |  | 0.3702 | 0.24 | 0.35 | 0.0064 | 0.36 | 4.445 | 1.76 | 0.57 | 2026-05-03 07:44
18494 | CM201 | LMF | 27-03-2026 05:36 | [14 empty] | 0.176 | 1.128 | 0.0111 | 0.004 | 0.211 | 0.172 | 0.064 | 0.102 | 0.013 | 0.04 | 0.007 | 16.83333 | 0.003 | 0.0007 | 0.0006 | 0.0019 | 0 | 0.0024 | 0.0001 | 0.0012 |  | 0.2546 | 0.007 | [7 empty] | 0.4 | 0.4334 | 0.79 |  | 0.0001 |  | 0.3607 | 0.23 | 0.34 | 0.0056 | 0.351 | 4.3263 | 1.69 | 0.59 | 2026-05-03 07:44
18494 | CM201 | LMF | 27-03-2026 05:48 | [14 empty] | 0.174 | 1.125 | 0.0107 | 0.0036 | 0.208 | 0.169 | 0.064 | 0.102 | 0.012 | 0.038 | 0.007 | 6.83636 | 0.003 | 0.0004 | 0.0023 | 0.0019 | 0 | 0.0055 | 0 | 0.0006 |  | 0.2516 | 0.0065 | [7 empty] | 0.4 | 0.43 | 0.35 |  | 0.00021 |  | 0.3582 | 0.23 | 0.34 | 0.0053 | 0.347 | 4.2738 | 1.66 | 0.6 | 2026-05-03 07:44
18495 | CM201 | LMF | 27-03-2026 06:27 | [14 empty] | 0.088 | 0.96 | 0.0099 | 0.0473 | 0.117 | 0.157 | 0.071 | 0.076 | 0.016 | 0.037 | 0.006 | 33.36364 | 0.003 | 0.0005 | 0.0003 | 0.0014 | 0 | 0.0011 | 0.0001 | 0.001 |  | 0.1545 | 0.0067 | [7 empty] | 0.28 | 0.3011 | 1.27 |  | 4e-05 |  | 0.3282 | 0.21 | 0.3 | 0.0049 | 0.32 | 3.8928 | 2.07 | 0.48 | 2026-05-03 07:44
18495 | CM201 | LMF | 27-03-2026 06:49 | [14 empty] | 0.162 | 1.082 | 0.0102 | 0.0081 | 0.18 | 0.15 | 0.071 | 0.101 | 0.015 | 0.034 | 0.006 | 10.6875 | 0.003 | 0 | 0.0008 | 0.0015 | 0 | 0.0032 | 0 | 0 |  | 0.2361 | 0.0065 | [7 empty] | 0.38 | 0.4068 | 0.47 |  | 0.00011 |  | 0.3456 | 0.2 | 0.32 | 0.0045 | 0.337 | 3.9516 | 1.49 | 0.67 | 2026-05-03 07:44
18495 | CM201 | LMF | 27-03-2026 07:03 | [14 empty] | 0.181 | 1.134 | 0.0103 | 0.0052 | 0.18 | 0.155 | 0.072 | 0.102 | 0.015 | 0.041 | 0.006 | 10.84211 | 0.004 | 0.0004 | 0.001 | 0.0016 | 0 | 0.0038 | 0.0001 | 0.0004 |  | 0.2587 | 0.0066 | [7 empty] | 0.41 | 0.4353 | 0.42 |  | 0.00016 |  | 0.3532 | 0.21 | 0.33 | 0.006 | 0.344 | 4.0329 | 1.52 | 0.66 | 2026-05-03 07:44
18496 | CM201 | LMF | 27-03-2026 07:43 | [14 empty] | 0.09 | 0.973 | 0.0088 | 0.0439 | 0.131 | 0.133 | 0.059 | 0.068 | 0.012 | 0.069 | 0.007 | 53.23077 | 0.003 | 0.0006 | 0.0004 | 0.0019 | 0 | 0.0013 | 0.0001 | 0.0012 |  | 0.1553 | 0.0068 | [7 empty] | 0.28 | 0.3022 | 1.46 |  | 9e-05 |  | 0.2811 | 0.19 | 0.26 | 0.0055 | 0.272 | 3.4789 | 1.96 | 0.51 | 2026-05-03 07:44
18496 | CM201 | LMF | 27-03-2026 08:09 | [14 empty] | 0.165 | 1.11 | 0.0093 | 0.0094 | 0.174 | 0.136 | 0.061 | 0.102 | 0.012 | 0.039 | 0.007 | 24.0625 | 0.004 | 0.001 | 0.0009 | 0.0021 | 0 | 0.0016 | 0.0001 | 0.0015 |  | 0.2396 | 0.007 | [7 empty] | 0.38 | 0.4103 | 1.31 |  | 6e-05 |  | 0.3212 | 0.19 | 0.3 | 0.0071 | 0.311 | 3.6991 | 1.33 | 0.75 | 2026-05-03 07:44
18496 | CM201 | LMF | 27-03-2026 08:22 | [14 empty] | 0.176 | 1.13 | 0.0093 | 0.0076 | 0.188 | 0.14 | 0.061 | 0.1 | 0.011 | 0.039 | 0.007 | 11.22857 | 0.004 | 0.0011 | 0.0019 | 0.0021 | 0 | 0.0035 | 0.0001 | 0.0018 |  | 0.2521 | 0.007 | [7 empty] | 0.4 | 0.4268 | 0.6 |  | 0.00014 |  | 0.3228 | 0.19 | 0.3 | 0.0072 | 0.312 | 3.7782 | 1.4 | 0.71 | 2026-05-03 07:44
18497 | CM201 | LMF | 27-03-2026 09:04 | [14 empty] | 0.116 | 0.947 | 0.0095 | 0.0546 | 0.128 | 0.11 | 0.066 | 0.058 | 0.011 | 0.046 | 0.006 | 153.66667 | 0.002 | 0.0001 | 0.0006 | 0.0018 | 0 | 0.0003 | 0.0001 | 0.001 |  | 0.1788 | 0.0069 | [7 empty] | 0.3 | 0.3221 | 6 |  | 1e-05 |  | 0.2539 | 0.16 | 0.23 | 0.0039 | 0.245 | 3.0642 | 1.9 | 0.53 | 2026-05-03 07:44
18497 | CM201 | LMF | 27-03-2026 09:28 | [14 empty] | 0.159 | 1.107 | 0.0099 | 0.0199 | 0.175 | 0.112 | 0.068 | 0.103 | 0.01 | 0.05 | 0.006 | 21.78261 | 0.003 | 0.0004 | 0.001 | 0.0018 | 0 | 0.0023 | 0.0001 | 0.0003 |  | 0.2324 | 0.0068 | [7 empty] | 0.37 | 0.4031 | 0.78 |  | 0.00012 |  | 0.3023 | 0.16 | 0.28 | 0.0052 | 0.293 | 3.3132 | 1.09 | 0.92 | 2026-05-03 07:44
18497 | CM201 | LMF | 27-03-2026 09:39 | [14 empty] | 0.182 | 1.13 | 0.0099 | 0.0087 | 0.171 | 0.111 | 0.069 | 0.103 | 0.01 | 0.035 | 0.006 | 15 | 0.003 | 0.0006 | 0.001 | 0.0017 | 0 | 0.0023 | 0.0001 | 0.0005 |  | 0.2564 | 0.0067 | [7 empty] | 0.4 | 0.4294 | 0.74 |  | 8e-05 |  | 0.3021 | 0.16 | 0.28 | 0.0053 | 0.293 | 3.2908 | 1.08 | 0.93 | 2026-05-03 07:44
18498 | CM302 | LMF | 27-03-2026 10:47 | [14 empty] | 0.066 | 0.882 | 0.0108 | 0.0164 | 0.075 | 0.13 | 0.073 | 0.061 | 0.012 | 0.032 | 0.009 | 321 | 0.002 | 0.0003 | 0.0004 | 0.0007 | 0 | 0.0001 | 0 | 0.0009 |  | 0.1248 | 0.0067 | [7 empty] | 0.24 | 0.2556 | 7 |  |  |  | 0.2858 | 0.2 | 0.26 | 0.003 | 0.276 | 3.3753 | 2.13 | 0.47 | 2026-05-03 07:44
18498 | CM302 | LMF | 27-03-2026 11:34 | [14 empty] | 0.156 | 1.073 | 0.0115 | 0.002 | 0.207 | 0.134 | 0.075 | 0.104 | 0.01 | 0.031 | 0.008 | 10.16667 | 0.003 | 0.0005 | 0.0009 | 0.0019 | 0 | 0.003 | 0.0001 | 0.0009 |  | 0.2302 | 0.0068 | [7 empty] | 0.37 | 0.4029 | 0.63 |  | 9e-05 |  | 0.3344 | 0.2 | 0.31 | 0.0054 | 0.323 | 3.7746 | 1.29 | 0.78 | 2026-05-03 07:44
18498 | CM302 | LMF | 27-03-2026 12:35 | [14 empty] | 0.185 | 1.111 | 0.0114 | 0.0021 | 0.204 | 0.132 | 0.076 | 0.103 | 0.01 | 0.03 | 0.009 | 14.85 | 0.003 | 0.0006 | 0.0011 | 0.0018 | 0 | 0.002 | 0.0001 | 0.0007 |  | 0.2609 | 0.0069 | [7 empty] | 0.4 | 0.4376 | 0.9 |  | 6e-05 |  | 0.3328 | 0.2 | 0.31 | 0.0054 | 0.321 | 3.7328 | 1.28 | 0.78 | 2026-05-03 07:44
18498 | CM302 | LMF | 27-03-2026 13:37 | [14 empty] | 0.198 | 1.121 | 0.0115 | 0.002 | 0.203 | 0.132 | 0.076 | 0.102 | 0.01 | 0.036 | 0.009 | 18.1 | 0.003 | 0.0006 | 0.0033 | 0.0018 | 0 | 0.002 | 0.0001 | 0.0007 |  | 0.2744 | 0.0067 | [7 empty] | 0.42 | 0.452 | 0.9 |  | 7e-05 |  | 0.3338 | 0.2 | 0.31 | 0.0054 | 0.32 | 3.7306 | 1.29 | 0.77 | 2026-05-03 07:44
18499 | CM302 | LMF | 27-03-2026 13:22 | [14 empty] | 0.074 | 0.856 | 0.012 | 0.0701 | 0.105 | 0.108 | 0.093 | 0.064 | 0.011 | 0.049 | 0.007 | 34.64286 | 0.002 | 0.0005 | 0.0003 | 0.0013 | 0 | 0.0014 | 0.0002 | 0.0016 |  | 0.1334 | 0.0069 | [7 empty] | 0.25 | 0.2669 | 0.93 |  | 7e-05 |  | 0.2845 | 0.16 | 0.27 | 0.0038 | 0.276 | 3.0863 | 1.69 | 0.59 | 2026-05-03 07:44
18499 | CM302 | LMF | 27-03-2026 13:59 | [14 empty] | 0.167 | 1.126 | 0.0125 | 0.0124 | 0.181 | 0.108 | 0.095 | 0.105 | 0.009 | 0.051 | 0.007 | 22.26087 | 0.003 | 0.0008 | 0.0011 | 0.0017 | 0 | 0.0023 | 0.0001 | 0.0013 |  | 0.2426 | 0.0069 | [7 empty] | 0.39 | 0.4205 | 0.74 |  | 0.00012 |  | 0.3266 | 0.16 | 0.31 | 0.0055 | 0.317 | 3.3325 | 1.03 | 0.97 | 2026-05-03 07:44
18499 | CM302 | LMF | 27-03-2026 14:22 | [14 empty] | 0.191 | 1.14 | 0.0125 | 0.0052 | 0.187 | 0.106 | 0.096 | 0.106 | 0.009 | 0.038 | 0.007 | 19.84211 | 0.003 | 0.0005 | 0.001 | 0.0016 | 0 | 0.0019 | 0 | 0.0009 |  | 0.267 | 0.0068 | [7 empty] | 0.42 | 0.4478 | 0.84 |  | 7e-05 |  | 0.3263 | 0.16 | 0.31 | 0.0051 | 0.317 | 3.3084 | 1 | 1 | 2026-05-03 07:44
18499 | CM302 | LMF | 27-03-2026 14:40 | [14 empty] | 0.201 | 1.144 | 0.0127 | 0.0036 | 0.184 | 0.109 | 0.097 | 0.105 | 0.009 | 0.037 | 0.007 | 8.85714 | 0.003 | 0.0008 | 0.0007 | 0.0016 | 0 | 0.0042 | 0.0001 | 0.0013 |  | 0.2778 | 0.0069 | [7 empty] | 0.43 | 0.4584 | 0.38 |  | 0.00016 |  | 0.3291 | 0.16 | 0.31 | 0.0054 | 0.32 | 3.3602 | 1.04 | 0.96 | 2026-05-03 07:44
18500 | CM302 | LMF | 27-03-2026 15:42 | [14 empty] | 0.091 | 0.888 | 0.0093 | 0.058 | 0.109 | 0.109 | 0.055 | 0.062 | 0.011 | 0.082 | 0.007 | 35.6087 | 0.002 | 0.0006 | 0.0007 | 0.0015 | 0 | 0.0023 | 0.0001 | 0.0021 |  | 0.1497 | 0.0069 | [7 empty] | 0.26 | 0.2822 | 0.65 |  | 0.00019 |  | 0.246 | 0.16 | 0.23 | 0.0041 | 0.237 | 3.0138 | 1.76 | 0.57 | 2026-05-03 07:44
18500 | CM302 | LMF | 27-03-2026 16:06 | [14 empty] | 0.178 | 1.112 | 0.0095 | 0.0057 | 0.167 | 0.107 | 0.056 | 0.102 | 0.009 | 0.035 | 0.007 | 13.07407 | 0.003 | 0.0005 | 0.0007 | 0.0016 | 0 | 0.0027 | 0.0001 | 0.0014 |  | 0.2504 | 0.0067 | [7 empty] | 0.39 | 0.4188 | 0.59 |  | 0.0001 |  | 0.2831 | 0.16 | 0.27 | 0.0051 | 0.274 | 3.189 | 1.05 | 0.95 | 2026-05-03 07:44
18500 | CM302 | LMF | 27-03-2026 16:16 | [14 empty] | 0.189 | 1.135 | 0.0097 | 0.0026 | 0.185 | 0.11 | 0.057 | 0.102 | 0.009 | 0.034 | 0.007 | 8.26829 | 0.003 | 0.0008 | 0.0008 | 0.0017 | 0 | 0.0041 | 0.0001 | 0.0015 |  | 0.2634 | 0.0069 | [7 empty] | 0.41 | 0.437 | 0.41 |  | 0.00014 |  | 0.2872 | 0.16 | 0.27 | 0.0055 | 0.278 | 3.2743 | 1.08 | 0.93 | 2026-05-03 07:44
18501 | CM302 | LMF | 27-03-2026 16:51 | [14 empty] | 0.077 | 0.87 | 0.0089 | 0.0488 | 0.114 | 0.094 | 0.046 | 0.057 | 0.011 | 0.063 | 0.007 | 48.76923 | 0.002 | 0.0002 | 0.0005 | 0.0013 | 0 | 0.0013 | 0.0001 | 0.0013 |  | 0.1337 | 0.0065 | [7 empty] | 0.24 | 0.2628 | 1 |  | 8e-05 |  | 0.2173 | 0.15 | 0.2 | 0.0035 | 0.208 | 2.7058 | 1.65 | 0.61 | 2026-05-03 07:44
18501 | CM302 | LMF | 27-03-2026 17:09 | [14 empty] | 0.191 | 1.11 | 0.0095 | 0.0051 | 0.183 | 0.096 | 0.047 | 0.103 | 0.009 | 0.036 | 0.008 | 23.66667 | 0.003 | 0.0001 | 0.0011 | 0.0015 | 0 | 0.0015 | 0 | 0.0008 |  | 0.2624 | 0.0066 | [7 empty] | 0.4 | 0.4316 | 1 |  | 5e-05 |  | 0.2651 | 0.16 | 0.25 | 0.0046 | 0.255 | 3.0011 | 0.93 | 1.07 | 2026-05-03 07:44
18501 | CM302 | LMF | 27-03-2026 17:24 | [14 empty] | 0.207 | 1.13 | 0.0096 | 0.0034 | 0.195 | 0.097 | 0.048 | 0.103 | 0.009 | 0.038 | 0.008 | 17.22727 | 0.003 | 0.0006 | 0.001 | 0.0016 | 0 | 0.0022 | 0.0001 | 0.0014 |  | 0.2804 | 0.0066 | [7 empty] | 0.42 | 0.4532 | 0.73 |  | 8e-05 |  | 0.2675 | 0.16 | 0.25 | 0.0052 | 0.257 | 3.0413 | 0.94 | 1.06 | 2026-05-03 07:44
18502 | CM302 | LMF | 28-03-2026 02:18 | [14 empty] | 0.074 | 0.804 | 0.0094 | 0.0665 | 0.068 | 0.109 | 0.046 | 0.065 | 0.012 | 0.037 | 0.007 | 16.86364 | 0.002 | 0 | 0.0003 | 0.0005 | 0 | 0.0022 | 0.0001 | 0.0002 |  | 0.1268 | 0.0082 | [7 empty] | 0.23 | 0.2429 | 0.23 |  | 8e-05 |  | 0.2395 | 0.16 | 0.22 | 0.0025 | 0.232 | 2.9517 | 1.68 | 0.6 | 2026-05-03 07:44
18502 | CM302 | LMF | 28-03-2026 02:46 | [14 empty] | 0.18 | 1.1 | 0.0102 | 0.0064 | 0.167 | 0.112 | 0.05 | 0.099 | 0.011 | 0.027 | 0.007 | 5.01852 | 0.003 | 0.0008 | 0.0013 | 0.0012 | 0 | 0.0054 | 0.0001 | 0.0015 |  | 0.2519 | 0.0085 | [7 empty] | 0.39 | 0.418 | 0.22 |  | 0.00015 |  | 0.2814 | 0.17 | 0.26 | 0.005 | 0.272 | 3.2735 | 1.13 | 0.88 | 2026-05-03 07:44
18502 | CM302 | LMF | 28-03-2026 03:09 | [14 empty] | 0.181 | 1.108 | 0.0102 | 0.0038 | 0.169 | 0.112 | 0.05 | 0.102 | 0.01 | 0.029 | 0.007 | 4.59375 | 0.003 | 0.0005 | 0.0011 | 0.0013 | 0 | 0.0064 | 0.0001 | 0.001 |  | 0.2533 | 0.0086 | [7 empty] | 0.39 | 0.4206 | 0.2 |  | 0.00019 |  | 0.2832 | 0.16 | 0.26 | 0.0048 | 0.274 | 3.2846 | 1.1 | 0.91 | 2026-05-03 07:44
18502 | CM302 | LMF | 28-03-2026 03:35 | [14 empty] | 0.193 | 1.114 | 0.01 | 0.0026 | 0.171 | 0.113 | 0.051 | 0.104 | 0.011 | 0.034 | 0.006 | 5.98246 | 0.003 | 0.0013 | 0.0012 | 0.0015 | 0 | 0.0057 | 0 | 0.0021 |  | 0.2654 | 0.0063 | [7 empty] | 0.41 | 0.4347 | 0.26 |  | 0.00019 |  | 0.2881 | 0.16 | 0.27 | 0.0058 | 0.279 | 3.3101 | 1.09 | 0.92 | 2026-05-03 07:44
18503 | CM302 | LMF | 28-03-2026 03:36 | [14 empty] | 0.073 | 0.717 | 0.0085 | 0.0603 | 0.105 | 0.109 | 0.045 | 0.068 | 0.015 | 0.05 | 0.006 | 20.08 | 0.003 | 0.0008 | 0.0005 | 0.0011 | 0 | 0.0025 | 0 | 0.0028 |  | 0.1225 | 0.0061 | [7 empty] | 0.22 | 0.2344 | 0.44 |  | 0.00013 |  | 0.2442 | 0.15 | 0.22 | 0.0049 | 0.237 | 3.0001 | 1.6 | 0.62 | 2026-05-03 07:44
18503 | CM302 | LMF | 28-03-2026 04:08 | [14 empty] | 0.163 | 1.05 | 0.0092 | 0.0121 | 0.146 | 0.107 | 0.047 | 0.101 | 0.012 | 0.034 | 0.005 | 19.88235 | 0.003 | 0.0006 | 0.001 | 0.0013 | 0 | 0.0017 | 0 | 0.0014 |  | 0.2309 | 0.006 | [7 empty] | 0.36 | 0.3887 | 0.76 |  | 6e-05 |  | 0.2747 | 0.15 | 0.26 | 0.0049 | 0.267 | 3.1389 | 1.06 | 0.94 | 2026-05-03 07:44
18503 | CM302 | LMF | 28-03-2026 04:32 | [14 empty] | 0.19 | 1.108 | 0.0095 | 0.0032 | 0.183 | 0.109 | 0.049 | 0.102 | 0.011 | 0.025 | 0.006 | 7.17143 | 0.004 | 0.0008 | 0.0014 | 0.0015 | 0 | 0.0035 | 0 | 0.0017 |  | 0.2622 | 0.0061 | [7 empty] | 0.4 | 0.432 | 0.43 |  | 9e-05 |  | 0.2795 | 0.15 | 0.26 | 0.0063 | 0.271 | 3.2393 | 1.07 | 0.94 | 2026-05-03 07:44
18503 | CM302 | LMF | 28-03-2026 05:06 | [14 empty] | 0.201 | 1.118 | 0.0094 | 0.0023 | 0.178 | 0.11 | 0.049 | 0.102 | 0.011 | 0.033 | 0.006 | 10.0303 | 0.004 | 0.0006 | 0.0023 | 0.0014 | 0 | 0.0033 | 0 | 0.0011 |  | 0.2736 | 0.0061 | [7 empty] | 0.41 | 0.4439 | 0.42 |  | 0.00011 |  | 0.2814 | 0.16 | 0.26 | 0.006 | 0.272 | 3.2483 | 1.08 | 0.93 | 2026-05-03 07:44
18504 | CM302 | LMF | 28-03-2026 05:04 | [14 empty] | 0.067 | 0.744 | 0.0091 | 0.0607 | 0.094 | 0.113 | 0.054 | 0.063 | 0.012 | 0.052 | 0.006 | 19.92308 | 0.002 | 0.0003 | 0.0004 | 0.001 | 0 | 0.0026 | 0 | 0.0016 |  | 0.1177 | 0.0057 | [7 empty] | 0.22 | 0.232 | 0.38 |  | 0.00013 |  | 0.2496 | 0.16 | 0.23 | 0.0033 | 0.242 | 3.0618 | 1.79 | 0.56 | 2026-05-03 07:44
18504 | CM302 | LMF | 28-03-2026 05:37 | [14 empty] | 0.165 | 1.059 | 0.0099 | 0.0113 | 0.142 | 0.114 | 0.056 | 0.097 | 0.009 | 0.034 | 0.006 | 9.16216 | 0.003 | 0.0005 | 0.0008 | 0.0011 | 0 | 0.0037 | 0 | 0.0008 |  | 0.2337 | 0.0056 | [7 empty] | 0.37 | 0.3928 | 0.3 |  | 0.00013 |  | 0.2839 | 0.16 | 0.27 | 0.0046 | 0.276 | 3.2675 | 1.18 | 0.85 | 2026-05-03 07:44
18504 | CM302 | LMF | 28-03-2026 06:05 | [14 empty] | 0.178 | 1.127 | 0.0104 | 0.0042 | 0.19 | 0.116 | 0.057 | 0.102 | 0.009 | 0.031 | 0.006 | 8.66667 | 0.004 | 0.0006 | 0.0013 | 0.0012 | 0 | 0.0036 | 0 | 0.0006 |  | 0.252 | 0.0057 | [7 empty] | 0.39 | 0.426 | 0.33 |  | 0.00011 |  | 0.2925 | 0.16 | 0.28 | 0.0058 | 0.284 | 3.3985 | 1.14 | 0.88 | 2026-05-03 07:44
18504 | CM302 | LMF | 28-03-2026 06:28 | [14 empty] | 0.209 | 1.138 | 0.0101 | 0.0028 | 0.194 | 0.114 | 0.058 | 0.102 | 0.009 | 0.036 | 0.006 | 4.30952 | 0.004 | 0.0004 | 0.0037 | 0.0014 | 0 | 0.0084 | 0 | 0.0007 |  | 0.2837 | 0.0057 | [7 empty] | 0.43 | 0.4596 | 0.17 |  | 0.0003 |  | 0.2941 | 0.16 | 0.27 | 0.0058 | 0.283 | 3.3659 | 1.12 | 0.89 | 2026-05-03 07:44
18505 | CM302 | LMF | 28-03-2026 06:47 | [14 empty] | 0.065 | 0.74 | 0.0089 | 0.0635 | 0.066 | 0.121 | 0.046 | 0.057 | 0.01 | 0.044 | 0.006 | 36.66667 | 0.002 | 0.0003 | 0.0003 | 0.0008 | 0 | 0.0012 | 0 | 0.0016 |  | 0.1144 | 0.0059 | [7 empty] | 0.21 | 0.2229 | 0.67 |  | 5e-05 |  | 0.2409 | 0.17 | 0.22 | 0.0031 | 0.234 | 3.1325 | 2.12 | 0.47 | 2026-05-03 07:44
18505 | CM302 | LMF | 28-03-2026 07:12 | [14 empty] | 0.192 | 1.118 | 0.0101 | 0.0076 | 0.179 | 0.123 | 0.049 | 0.104 | 0.007 | 0.029 | 0.006 | 11 | 0.004 | 0.0007 | 0.0014 | 0.0012 | 0 | 0.0026 | 0 | 0.0005 |  | 0.2651 | 0.0067 | [7 empty] | 0.41 | 0.4354 | 0.46 |  | 7e-05 |  | 0.2919 | 0.17 | 0.28 | 0.0059 | 0.283 | 3.4953 | 1.18 | 0.85 | 2026-05-03 07:44
18505 | CM302 | LMF | 28-03-2026 07:30 | [14 empty] | 0.2 | 1.13 | 0.0101 | 0.0025 | 0.189 | 0.119 | 0.05 | 0.102 | 0.007 | 0.023 | 0.006 | 12.66667 | 0.003 | 0.0003 | 0.0013 | 0.0012 | 0 | 0.0018 | 0 | 0 |  | 0.2737 | 0.0066 | [7 empty] | 0.42 | 0.4465 | 0.67 |  | 4e-05 |  | 0.2868 | 0.17 | 0.27 | 0.0045 | 0.278 | 3.4361 | 1.17 | 0.86 | 2026-05-03 07:44
18505 | CM302 | LMF | 28-03-2026 07:42 | [14 empty] | 0.204 | 1.144 | 0.01 | 0.0022 | 0.189 | 0.123 | 0.05 | 0.101 | 0.007 | 0.037 | 0.006 | 74.6 | 0.003 | 0.0006 | 0.0025 | 0.0013 | 0 | 0.0005 | 0 | 0.0002 |  | 0.2786 | 0.0065 | [7 empty] | 0.42 | 0.4532 | 2.6 |  | 2e-05 |  | 0.2911 | 0.17 | 0.27 | 0.0049 | 0.281 | 3.5011 | 1.22 | 0.82 | 2026-05-03 07:44
18506 | MA204 | LMF | 28-03-2026 08:31 | [14 empty] | 0.08 | 0.598 | 0.0082 | 0.062 | 0.005 | 0.073 | 0.046 | 0.041 | 0.011 | 0.039 | 0.005 |  | 0.001 | 0.0002 | 0.0009 | 0.0016 | 0 | 0 | 0 | 0.0021 |  | 0.1175 | 0.0062 | [7 empty] | 0.2 | 0.1996 |  |  |  |  | 0.1784 | 0.11 | 0.16 | 0.0028 | 0.171 | 2.0586 | 1.78 | 0.56 | 2026-05-03 07:44
18506 | MA204 | LMF | 28-03-2026 09:03 | [14 empty] | 0.15 | 1.26 | 0.0097 | 0.0096 | 0.007 | 0.075 | 0.05 | 0.042 | 0.006 | 0.015 | 0.005 | 11 | 0.055 | 0.0008 | 0.0003 | 0.001 | 0 | 0.0014 | 0 | 0.0005 |  | 0.2261 | 0.0063 | [7 empty] | 0.39 | 0.3911 | 0.71 |  | 2e-05 |  | 0.1794 | 0.12 | 0.17 | 0.0568 | 0.173 | 2.1367 | 1.79 | 0.56 | 2026-05-03 07:44
18506 | MA204 | LMF | 28-03-2026 09:55 | [14 empty] | 0.161 | 1.28 | 0.0099 | 0.0061 | 0.016 | 0.07 | 0.05 | 0.042 | 0.005 | 0.028 | 0.005 | 9.36667 | 0.053 | 0.0384 | 0.0005 | 0.0019 | 0 | 0.003 | 0 | 0 |  | 0.2379 | 0.0062 | [7 empty] | 0.4 | 0.4061 | 0.63 |  | 8e-05 |  | 0.1743 | 0.11 | 0.16 | 0.0933 | 0.167 | 2.0502 | 1.67 | 0.6 | 2026-05-03 07:44
18506 | MA204 | LMF | 28-03-2026 10:15 | [14 empty] | 0.176 | 1.299 | 0.0099 | 0.0045 | 0.017 | 0.074 | 0.052 | 0.042 | 0.005 | 0.034 | 0.005 | 170.5 | 0.066 | 0.0429 | 0.0004 | 0.0021 | 0 | 0.0002 | 0 | 0.0002 |  | 0.2555 | 0.0061 | [7 empty] | 0.42 | 0.4277 | 10.5 |  | 1e-05 |  | 0.1805 | 0.11 | 0.17 | 0.111 | 0.173 | 2.1372 | 1.76 | 0.57 | 2026-05-03 07:44
18506 | MA204 | LMF | 28-03-2026 10:43 | [14 empty] | 0.187 | 1.331 | 0.0102 | 0.004 | 0.018 | 0.074 | 0.052 | 0.042 | 0.005 | 0.038 | 0.005 | 31.66667 | 0.066 | 0.0443 | 0.0026 | 0.0023 | 0 | 0.0012 | 0 | 0.0002 |  | 0.2681 | 0.0063 | [7 empty] | 0.44 | 0.4442 | 1.92 |  | 5e-05 |  | 0.1829 | 0.11 | 0.17 | 0.1126 | 0.173 | 2.1441 | 1.76 | 0.57 | 2026-05-03 07:44
18507 | MA204 | LMF | 28-03-2026 10:05 | [14 empty] | 0.072 | 0.555 | 0.0076 | 0.0706 | 0.005 | 0.092 | 0.063 | 0.052 | 0.013 | 0.047 | 0.005 | 93.6 | 0.001 | 0 | 0.0004 | 0.0023 | 0 | 0.0005 | 0 | 0.0003 |  | 0.1095 | 0.0061 | [7 empty] | 0.19 | 0.1903 | 4.6 |  | 2e-05 |  | 0.2279 | 0.13 | 0.21 | 0.0033 | 0.22 | 2.4875 | 1.77 | 0.57 | 2026-05-03 07:44
18507 | MA204 | LMF | 28-03-2026 10:32 | [14 empty] | 0.159 | 1.27 | 0.0095 | 0.0132 | 0.014 | 0.095 | 0.067 | 0.052 | 0.007 | 0.035 | 0.005 |  | 0.06 | 0.0387 | 0.0004 | 0.0033 | 0 | 0 | 0 | 0 |  | 0.2384 | 0.0061 | [7 empty] | 0.41 | 0.4097 |  |  |  |  | 0.23 | 0.14 | 0.21 | 0.102 | 0.221 | 2.5967 | 1.83 | 0.55 | 2026-05-03 07:44
18507 | MA204 | LMF | 28-03-2026 11:12 | [14 empty] | 0.173 | 1.33 | 0.0098 | 0.0059 | 0.02 | 0.098 | 0.069 | 0.052 | 0.008 | 0.052 | 0.006 | 19.33333 | 0.065 | 0.0406 | 0.0005 | 0.0035 | 0 | 0.0027 | 0 | 0.0004 |  | 0.2564 | 0.0064 | [7 empty] | 0.43 | 0.4363 | 1.3 |  | 0.00014 |  | 0.2367 | 0.14 | 0.22 | 0.1091 | 0.227 | 2.6696 | 1.88 | 0.53 | 2026-05-03 07:44
18507 | MA204 | LMF | 28-03-2026 11:44 | [14 empty] | 0.181 | 1.336 | 0.0101 | 0.0054 | 0.022 | 0.1 | 0.07 | 0.052 | 0.008 | 0.05 | 0.006 | 14.55882 | 0.065 | 0.0448 | 0.0024 | 0.0037 | 0 | 0.0034 | 0 | 0.0016 |  | 0.2649 | 0.0066 | [7 empty] | 0.44 | 0.446 | 1.09 |  | 0.00017 |  | 0.242 | 0.15 | 0.22 | 0.1135 | 0.23 | 2.7169 | 1.92 | 0.52 | 2026-05-03 07:44
18508 | MA204 | LMF | 28-03-2026 11:49 | [14 empty] | 0.088 | 0.661 | 0.0095 | 0.0804 | 0.006 | 0.096 | 0.067 | 0.057 | 0.013 | 0.052 | 0.006 | 24.7619 | 0.002 | 0.0009 | 0.0004 | 0.0024 | 0 | 0.0021 | 0 | 0.0029 |  | 0.1314 | 0.0065 | [7 empty] | 0.22 | 0.2257 | 1.14 |  | 0.00011 |  | 0.2416 | 0.14 | 0.22 | 0.0053 | 0.233 | 2.6188 | 1.68 | 0.59 | 2026-05-03 07:44
18508 | MA204 | LMF | 28-03-2026 12:30 | [14 empty] | 0.16 | 1.295 | 0.0107 | 0.0146 | 0.02 | 0.097 | 0.071 | 0.056 | 0.008 | 0.052 | 0.006 | 19.88462 | 0.061 | 0.0013 | 0.0008 | 0.004 | 0 | 0.0026 | 0 | 0.0014 |  | 0.2414 | 0.0067 | [7 empty] | 0.41 | 0.4174 | 1.54 |  | 0.00013 |  | 0.2425 | 0.14 | 0.22 | 0.0663 | 0.232 | 2.6812 | 1.73 | 0.58 | 2026-05-03 07:44
18508 | MA204 | LMF | 28-03-2026 12:48 | [14 empty] | 0.167 | 1.301 | 0.0107 | 0.0052 | 0.03 | 0.094 | 0.07 | 0.057 | 0.008 | 0.041 | 0.006 | 12.27273 | 0.061 | 0.0428 | 0.0007 | 0.0049 | 0 | 0.0033 | 0 | 0.0006 |  | 0.2488 | 0.0064 | [7 empty] | 0.42 | 0.4268 | 1.48 |  | 0.00013 |  | 0.2402 | 0.14 | 0.22 | 0.1087 | 0.229 | 2.6405 | 1.65 | 0.61 | 2026-05-03 07:44
18508 | MA204 | LMF | 28-03-2026 13:04 | [14 empty] | 0.175 | 1.307 | 0.0109 | 0.0035 | 0.031 | 0.095 | 0.071 | 0.056 | 0.008 | 0.029 | 0.006 | 6.69767 | 0.063 | 0.0449 | 0.0021 | 0.0047 | 0 | 0.0043 | 0 | 0.0011 |  | 0.2575 | 0.0065 | [7 empty] | 0.43 | 0.4365 | 1.09 |  | 0.00012 |  | 0.2424 | 0.14 | 0.22 | 0.1126 | 0.23 | 2.6624 | 1.7 | 0.59 | 2026-05-03 07:44
18509 | MA204 | LMF | 28-03-2026 13:40 | [14 empty] | 0.072 | 0.814 | 0.0096 | 0.0618 | 0.055 | 0.082 | 0.059 | 0.049 | 0.01 | 0.05 | 0.005 | 21.52174 | 0.003 | 0.0021 | 0.0003 | 0.0314 | 0 | 0.0023 | 0 | 0.0026 |  | 0.1234 | 0.0065 | [7 empty] | 0.23 | 0.2399 | 13.65 |  | 0.00011 |  | 0.2369 | 0.12 | 0.19 | 0.0365 | 0.2 | 2.3828 | 1.67 | 0.6 | 2026-05-03 07:44
18509 | MA204 | LMF | 28-03-2026 14:09 | [14 empty] | 0.072 | 0.627 | 0.0085 | 0.0591 | 0.003 | 0.079 | 0.058 | 0.05 | 0.011 | 0.032 | 0.005 | 8.91667 | 0.001 | 0.0002 | 0.0005 | 0.001 | 0 | 0.0036 | 0 | 0.0021 |  | 0.112 | 0.0063 | [7 empty] | 0.2 | 0.1995 | 0.28 |  | 0.00012 |  | 0.2048 | 0.12 | 0.19 | 0.0022 | 0.198 | 2.228 | 1.58 | 0.63 | 2026-05-03 07:44
18509 | MA204 | LMF | 28-03-2026 14:31 | [14 empty] | 0.151 | 1.245 | 0.0102 | 0.0095 | 0.009 | 0.081 | 0.062 | 0.049 | 0.007 | 0.024 | 0.005 | 5.28889 | 0.057 | 0.0407 | 0.0004 | 0.0019 | 0 | 0.0045 | 0 | 0.0013 |  | 0.2277 | 0.0064 | [7 empty] | 0.39 | 0.3939 | 0.42 |  | 0.00011 |  | 0.2064 | 0.12 | 0.19 | 0.0996 | 0.199 | 2.3084 | 1.65 | 0.6 | 2026-05-03 07:44
18509 | MA204 | LMF | 28-03-2026 14:42 | [14 empty] | 0.163 | 1.324 | 0.0102 | 0.0075 | 0.016 | 0.081 | 0.062 | 0.048 | 0.006 | 0.034 | 0.005 | 9 | 0.061 | 0.0415 | 0.0021 | 0.0018 | 0 | 0.0038 | 0 | 0.0005 |  | 0.2442 | 0.0063 | [7 empty] | 0.42 | 0.4207 | 0.47 |  | 0.00013 |  | 0.2062 | 0.12 | 0.19 | 0.1043 | 0.197 | 2.3157 | 1.69 | 0.59 | 2026-05-03 07:44
18510 | MA204 | LMF | 28-03-2026 15:04 | [14 empty] | 0.082 | 0.696 | 0.0102 | 0.0902 | 0.018 | 0.092 | 0.065 | 0.052 | 0.013 | 0.202 | 0.006 | 201.6 | 0.002 | 0.0012 | 0.0009 | 0.0089 | 0 | 0.001 | 0.0002 | 0.0034 |  | 0.1282 | 0.0069 | [7 empty] | 0.22 | 0.2266 | 8.9 |  | 0.0002 |  | 0.238 | 0.14 | 0.21 | 0.0121 | 0.222 | 2.5533 | 1.77 | 0.57 | 2026-05-03 07:44
18510 | MA204 | LMF | 28-03-2026 15:17 | [14 empty] | 0.085 | 0.69 | 0.0101 | 0.0874 | 0.01 | 0.09 | 0.066 | 0.052 | 0.013 | 0.092 | 0.006 |  | 0.002 | 0.001 | 0.0004 | 0.0045 | 0 | 0 | 0.0001 | 0.003 |  | 0.1301 | 0.0069 | [7 empty] | 0.23 | 0.2274 |  |  |  |  | 0.2321 | 0.14 | 0.21 | 0.0075 | 0.221 | 2.5021 | 1.73 | 0.58 | 2026-05-03 07:44
18510 | MA204 | LMF | 28-03-2026 16:14 | [14 empty] | 0.084 | 0.711 | 0.0101 | 0.07 | 0.008 | 0.089 | 0.073 | 0.052 | 0.013 | 0.045 | 0.006 | 34.38462 | 0.003 | 0.0009 | 0.0005 | 0.003 | 0 | 0.0013 | 0.0002 | 0.0026 |  | 0.1309 | 0.0066 | [7 empty] | 0.23 | 0.231 | 2.31 |  | 6e-05 |  | 0.2367 | 0.14 | 0.21 | 0.0069 | 0.227 | 2.4874 | 1.71 | 0.58 | 2026-05-03 07:44
18510 | MA204 | LMF | 28-03-2026 16:55 | [14 empty] | 0.131 | 1.237 | 0.0107 | 0.0126 | 0.017 | 0.088 | 0.075 | 0.052 | 0.008 | 0.034 | 0.006 | 31.27273 | 0.059 | 0.0401 | 0.0008 | 0.0034 | 0 | 0.0011 | 0 | 0.0006 |  | 0.2089 | 0.0064 | [7 empty] | 0.37 | 0.3777 | 3.09 |  | 4e-05 |  | 0.2328 | 0.13 | 0.22 | 0.1025 | 0.223 | 2.4933 | 1.69 | 0.59 | 2026-05-03 07:44
18510 | MA204 | LMF | 28-03-2026 17:33 | [14 empty] | 0.167 | 1.336 | 0.0118 | 0.008 | 0.026 | 0.092 | 0.076 | 0.053 | 0.008 | 0.059 | 0.006 | 30.84211 | 0.065 | 0.046 | 0.0014 | 0.005 | 0 | 0.0019 | 0.0001 | 0.0011 |  | 0.2515 | 0.0069 | [7 empty] | 0.43 | 0.4334 | 2.63 |  | 0.00011 |  | 0.2416 | 0.14 | 0.22 | 0.116 | 0.229 | 2.6083 | 1.74 | 0.58 | 2026-05-03 07:44
18510 | MA204 | LMF | 28-03-2026 17:47 | [14 empty] | 0.171 | 1.351 | 0.0117 | 0.0065 | 0.028 | 0.09 | 0.076 | 0.053 | 0.008 | 0.051 | 0.006 | 39.30769 | 0.065 | 0.0457 | 0.0009 | 0.0051 | 0 | 0.0013 | 0.0001 | 0 |  | 0.2562 | 0.0068 | [7 empty] | 0.44 | 0.4401 | 3.92 |  | 7e-05 |  | 0.2391 | 0.14 | 0.22 | 0.1158 | 0.227 | 2.5705 | 1.7 | 0.59 | 2026-05-03 07:44
18510 | MA204 | LMF | 28-03-2026 18:34 | [14 empty] | 0.168 | 1.345 | 0.0116 | 0.0047 | 0.03 | 0.092 | 0.076 | 0.053 | 0.008 | 0.043 | 0.006 | 19.59091 | 0.065 | 0.0449 | 0.0029 | 0.0051 | 0 | 0.0022 | 0 | 0.0009 |  | 0.2526 | 0.0067 | [7 empty] | 0.43 | 0.4366 | 2.32 |  | 9e-05 |  | 0.2428 | 0.14 | 0.22 | 0.115 | 0.229 | 2.6104 | 1.74 | 0.58 | 2026-05-03 07:44
18511 | MA204 | LMF | 28-03-2026 17:18 | [14 empty] | 0.086 | 0.584 | 0.0093 | 0.0777 | 0.006 | 0.101 | 0.051 | 0.066 | 0.017 | 0.069 | 0.007 |  | 0.002 | 0.001 | 0.0003 | 0.0019 | 0 | 0 | 0.0001 | 0.0031 |  | 0.126 | 0.0071 | [7 empty] | 0.21 | 0.2095 |  |  |  |  | 0.2439 | 0.15 | 0.22 | 0.0049 | 0.235 | 2.7197 | 1.53 | 0.65 | 2026-05-03 07:44
18511 | MA204 | LMF | 28-03-2026 18:19 | [14 empty] | 0.143 | 1.202 | 0.0105 | 0.0341 | 0.001 | 0.099 | 0.054 | 0.096 | 0.011 | 0.006 | 0.006 | 2.78261 | 0.052 | 0.0006 | 0.0003 | 0.0003 | 0 | 0.0023 | 0 | 0.0003 |  | 0.2183 | 0.0068 | [7 empty] | 0.38 | 0.3798 | 0.13 |  | 1e-05 |  | 0.267 | 0.15 | 0.25 | 0.0529 | 0.26 | 2.7887 | 1.03 | 0.97 | 2026-05-03 07:44
18511 | MA204 | LMF | 28-03-2026 18:39 | [14 empty] | 0.147 | 1.29 | 0.0108 | 0.0117 | 0.006 | 0.102 | 0.056 | 0.098 | 0.011 | 0.029 | 0.007 | 7.83784 | 0.067 | 0.0013 | 0.0007 | 0.0009 | 0 | 0.0037 | 0 | 0.0009 |  | 0.2287 | 0.007 | [7 empty] | 0.4 | 0.4032 | 0.24 |  | 0.00011 |  | 0.2751 | 0.15 | 0.26 | 0.0692 | 0.267 | 2.8667 | 1.04 | 0.96 | 2026-05-03 07:44
18511 | MA204 | LMF | 28-03-2026 18:52 | [14 empty] | 0.165 | 1.296 | 0.011 | 0.0058 | 0.01 | 0.104 | 0.056 | 0.104 | 0.011 | 0.031 | 0.007 | 8.26316 | 0.067 | 0.0298 | 0.0005 | 0.0013 | 0 | 0.0038 | 0 | 0.0016 |  | 0.2473 | 0.0072 | [7 empty] | 0.42 | 0.4234 | 0.34 |  | 0.00012 |  | 0.2833 | 0.16 | 0.26 | 0.0981 | 0.275 | 2.9309 | 1 | 1 | 2026-05-03 07:44
18511 | MA204 | LMF | 28-03-2026 19:14 | [14 empty] | 0.169 | 1.318 | 0.0107 | 0.0049 | 0.011 | 0.101 | 0.056 | 0.104 | 0.01 | 0.033 | 0.007 | 7.52273 | 0.067 | 0.0402 | 0.0032 | 0.0013 | 0 | 0.0044 | 0.0001 | 0.0006 |  | 0.2527 | 0.0069 | [7 empty] | 0.43 | 0.4308 | 0.3 |  | 0.00015 |  | 0.2822 | 0.15 | 0.26 | 0.1085 | 0.271 | 2.872 | 0.97 | 1.03 | 2026-05-03 07:44
18512 | MA204 | LMF | 28-03-2026 19:10 | [14 empty] | 0.075 | 0.601 | 0.0083 | 0.0719 | 0.005 | 0.121 | 0.042 | 0.067 | 0.017 | 0.032 | 0.008 | 45.28571 | 0.001 | 0.0006 | 0.0005 | 0.0033 | 0 | 0.0007 | 0.0001 | 0.003 |  | 0.1162 | 0.0068 | [7 empty] | 0.2 | 0.2006 | 4.71 |  | 2e-05 |  | 0.2586 | 0.18 | 0.23 | 0.0049 | 0.247 | 3.0559 | 1.81 | 0.55 | 2026-05-03 07:44
18512 | MA204 | LMF | 28-03-2026 19:53 | [14 empty] | 0.118 | 1.125 | 0.0092 | 0.0247 | 0.001 | 0.117 | 0.045 | 0.092 | 0.012 | 0.014 | 0.007 | 7.15 | 0.05 | 0.0003 | 0.0003 | 0.0007 | 0 | 0.002 | 0 | 0.0006 |  | 0.1897 | 0.0067 | [7 empty] | 0.34 | 0.341 | 0.35 |  | 3e-05 |  | 0.2744 | 0.18 | 0.25 | 0.051 | 0.266 | 3.0715 | 1.27 | 0.79 | 2026-05-03 07:44
18512 | MA204 | LMF | 28-03-2026 20:33 | [14 empty] | 0.148 | 1.154 | 0.0096 | 0.0207 | 0.002 | 0.123 | 0.046 | 0.095 | 0.013 | 0.02 | 0.008 | 7.40741 | 0.06 | 0.0316 | 0.0003 | 0.0012 | 0 | 0.0027 | 0 | 0.0015 |  | 0.2227 | 0.0068 | [7 empty] | 0.38 | 0.3791 | 0.44 |  | 5e-05 |  | 0.2861 | 0.18 | 0.26 | 0.0928 | 0.277 | 3.1939 | 1.29 | 0.77 | 2026-05-03 07:44
18512 | MA204 | LMF | 28-03-2026 20:36 | [14 empty] | 0.174 | 1.331 | 0.0102 | 0.0091 | 0.003 | 0.123 | 0.047 | 0.108 | 0.011 | 0.014 | 0.008 | 3.60526 | 0.062 | 0.0398 | 0.0004 | 0.001 | 0 | 0.0038 | 0 | 0.0013 |  | 0.2579 | 0.0069 | [7 empty] | 0.44 | 0.4358 | 0.26 |  | 5e-05 |  | 0.2983 | 0.19 | 0.28 | 0.1028 | 0.289 | 3.2435 | 1.14 | 0.88 | 2026-05-03 07:44
18512 | MA204 | LMF | 28-03-2026 20:49 | [14 empty] | 0.171 | 1.312 | 0.0099 | 0.0064 | 0.008 | 0.134 | 0.046 | 0.103 | 0.011 | 0.023 | 0.008 | 7.35484 | 0.061 | 0.0447 | 0.0019 | 0.0018 | 0 | 0.0031 | 0 | 0.0002 |  | 0.2544 | 0.0068 | [7 empty] | 0.43 | 0.4303 | 0.58 |  | 7e-05 |  | 0.3057 | 0.2 | 0.28 | 0.1075 | 0.294 | 3.4131 | 1.3 | 0.77 | 2026-05-03 07:44
18513 | MA204 | LMF | 28-03-2026 20:47 | [14 empty] | 0.09 | 0.772 | 0.0093 | 0.0605 | 0.006 | 0.091 | 0.061 | 0.061 | 0.014 | 0.042 | 0.01 | 46.88889 | 0.002 | 0.0006 | 0.0003 | 0.0016 | 0 | 0.0009 | 0 | 0.0025 |  | 0.1386 | 0.0065 | [7 empty] | 0.24 | 0.2453 | 1.78 |  | 4e-05 |  | 0.2392 | 0.17 | 0.21 | 0.0042 | 0.227 | 2.5249 | 1.49 | 0.67 | 2026-05-03 07:44
18513 | MA204 | LMF | 28-03-2026 21:15 | [14 empty] | 0.143 | 1.242 | 0.0107 | 0.0108 | 0.017 | 0.093 | 0.065 | 0.062 | 0.011 | 0.05 | 0.01 | 41.58333 | 0.049 | 0.0343 | 0.0008 | 0.003 | 0 | 0.0012 | 0 | 0.0025 |  | 0.2202 | 0.0067 | [7 empty] | 0.39 | 0.3881 | 2.5 |  | 6e-05 |  | 0.245 | 0.17 | 0.22 | 0.0863 | 0.231 | 2.6106 | 1.5 | 0.67 | 2026-05-03 07:44
18513 | MA204 | LMF | 28-03-2026 21:31 | [14 empty] | 0.164 | 1.306 | 0.0108 | 0.0074 | 0.018 | 0.093 | 0.066 | 0.063 | 0.011 | 0.03 | 0.01 | 15 | 0.058 | 0.0403 | 0.0003 | 0.0029 | 0 | 0.002 | 0.0001 | 0.0024 |  | 0.2459 | 0.0067 | [7 empty] | 0.42 | 0.4221 | 1.45 |  | 6e-05 |  | 0.2464 | 0.17 | 0.22 | 0.1012 | 0.233 | 2.6183 | 1.48 | 0.68 | 2026-05-03 07:44
18513 | MA204 | LMF | 28-03-2026 21:50 | [14 empty] | 0.17 | 1.317 | 0.0105 | 0.0057 | 0.019 | 0.092 | 0.066 | 0.062 | 0.011 | 0.035 | 0.01 | 49.57143 | 0.064 | 0.0438 | 0.002 | 0.003 | 0 | 0.0007 | 0.0001 | 0.0016 |  | 0.253 | 0.0065 | [7 empty] | 0.43 | 0.4311 | 4.29 |  | 2e-05 |  | 0.2461 | 0.17 | 0.22 | 0.1108 | 0.231 | 2.5919 | 1.48 | 0.67 | 2026-05-03 07:44
18514 | MA711 | LMF | 28-03-2026 22:13 | [14 empty] | 0.085 | 0.923 | 0.0091 | 0.0584 | 0.1 | 0.107 | 0.085 | 0.067 | 0.014 | 0.047 | 0.009 | 58.125 | 0.003 | 0.0009 | 0.0005 | 0.004 | 0 | 0.0008 | 0.0002 | 0.0025 |  | 0.1474 | 0.0071 | [7 empty] | 0.27 | 0.2875 | 5 |  | 4e-05 |  | 0.2865 | 0.18 | 0.26 | 0.0079 | 0.273 | 3.0115 | 1.6 | 0.63 | 2026-05-03 07:44
18514 | MA711 | LMF | 28-03-2026 23:01 | [14 empty] | 0.179 | 1.301 | 0.0102 | 0.0141 | 0.15 | 0.109 | 0.161 | 0.096 | 0.017 | 0.04 | 0.009 | 40.1 | 0.061 | 0.0018 | 0.001 | 0.006 | 0 | 0.001 | 0.0002 | 0.0018 |  | 0.2724 | 0.0072 | [7 empty] | 0.46 | 0.4824 | 6 |  | 4e-05 |  | 0.3991 | 0.18 | 0.37 | 0.0688 | 0.383 | 3.3191 | 1.14 | 0.88 | 2026-05-03 07:44
18514 | MA711 | LMF | 28-03-2026 23:35 | [14 empty] | 0.201 | 1.349 | 0.0101 | 0.0043 | 0.177 | 0.105 | 0.161 | 0.112 | 0.017 | 0.033 | 0.009 | 32.5 | 0.061 | 0.0012 | 0.0012 | 0.0066 | 0 | 0.001 | 0 | 0.0007 |  | 0.2967 | 0.007 | [7 empty] | 0.49 | 0.5176 | 6.6 |  | 3e-05 |  | 0.4116 | 0.18 | 0.38 | 0.0688 | 0.395 | 3.3325 | 0.94 | 1.07 | 2026-05-03 07:44
18514 | MA711 | LMF | 29-03-2026 00:30 | [14 empty] | 0.21 | 1.379 | 0.0105 | 0.0035 | 0.193 | 0.107 | 0.161 | 0.112 | 0.022 | 0.042 | 0.009 | 35.16667 | 0.061 | 0.0016 | 0.0033 | 0.0102 | 0 | 0.0012 | 0.0001 | 0.0012 |  | 0.3087 | 0.0071 | [7 empty] | 0.5 | 0.5354 | 8.5 |  | 5e-05 |  | 0.4244 | 0.18 | 0.38 | 0.0728 | 0.402 | 3.3993 | 0.96 | 1.05 | 2026-05-03 07:44
18515 | MA711 | LMF | 28-03-2026 23:19 | [14 empty] | 0.082 | 0.975 | 0.0095 | 0.0541 | 0.061 | 0.117 | 0.101 | 0.077 | 0.013 | 0.02 | 0.008 | 10.73684 | 0.004 | 0.0012 | 0.0003 | 0.0017 | 0 | 0.0019 | 0.0001 | 0.0018 |  | 0.1467 | 0.0067 | [7 empty] | 0.28 | 0.2912 | 0.89 |  | 4e-05 |  | 0.3186 | 0.18 | 0.3 | 0.0069 | 0.308 | 3.1888 | 1.52 | 0.66 | 2026-05-03 07:44
18515 | MA711 | LMF | 28-03-2026 23:56 | [14 empty] | 0.17 | 1.252 | 0.0103 | 0.0101 | 0.159 | 0.117 | 0.158 | 0.112 | 0.014 | 0.011 | 0.008 | 6.11111 | 0.055 | 0.0016 | 0.0009 | 0.0035 | 0 | 0.0018 | 0.0002 | 0.001 |  | 0.261 | 0.007 | [7 empty] | 0.44 | 0.4659 | 1.94 |  | 2e-05 |  | 0.4142 | 0.18 | 0.39 | 0.0601 | 0.401 | 3.5196 | 1.04 | 0.96 | 2026-05-03 07:44
18515 | MA711 | LMF | 29-03-2026 00:16 | [14 empty] | 0.193 | 1.347 | 0.0103 | 0.0058 | 0.186 | 0.119 | 0.159 | 0.111 | 0.014 | 0.018 | 0.009 | 4.68421 | 0.056 | 0.0016 | 0.0012 | 0.0045 | 0 | 0.0038 | 0.0001 | 0.0012 |  | 0.2893 | 0.0068 | [7 empty] | 0.48 | 0.5096 | 1.18 |  | 7e-05 |  | 0.4174 | 0.19 | 0.39 | 0.0621 | 0.403 | 3.5923 | 1.07 | 0.93 | 2026-05-03 07:44
18515 | MA711 | LMF | 29-03-2026 01:00 | [14 empty] | 0.207 | 1.368 | 0.0106 | 0.0027 | 0.187 | 0.118 | 0.159 | 0.112 | 0.014 | 0.017 | 0.009 | 7.20833 | 0.062 | 0.0018 | 0.0031 | 0.0067 | 0 | 0.0024 | 0.0002 | 0.0011 |  | 0.3055 | 0.0069 | [7 empty] | 0.5 | 0.5285 | 2.79 |  | 4e-05 |  | 0.4218 | 0.19 | 0.39 | 0.0705 | 0.403 | 3.5838 | 1.05 | 0.95 | 2026-05-03 07:44
18515 | MA711 | LMF | 29-03-2026 01:22 | [14 empty] | 0.209 | 1.355 | 0.0107 | 0.0023 | 0.182 | 0.118 | 0.157 | 0.111 | 0.013 | 0.027 | 0.008 | 12.40909 | 0.062 | 0.0012 | 0.0021 | 0.0099 | 0 | 0.0022 | 0.0001 | 0.0001 |  | 0.306 | 0.0068 | [7 empty] | 0.5 | 0.5269 | 4.5 |  | 6e-05 |  | 0.4195 | 0.18 | 0.39 | 0.0731 | 0.399 | 3.5733 | 1.06 | 0.94 | 2026-05-03 07:44
18516 | MA711 | LMF | 29-03-2026 01:09 | [14 empty] | 0.07 | 0.741 | 0.008 | 0.0562 | 0.09 | 0.119 | 0.098 | 0.061 | 0.014 | 0.037 | 0.008 |  | 0.002 | 0.0005 | 0.0005 | 0.0025 | 0 | 0 | 0.0001 | 0.0015 |  | 0.1236 | 0.0071 | [7 empty] | 0.23 | 0.2434 |  |  |  |  | 0.3035 | 0.19 | 0.28 | 0.005 | 0.292 | 3.1921 | 1.95 | 0.51 | 2026-05-03 07:44
18516 | MA711 | LMF | 29-03-2026 01:47 | [14 empty] | 0.176 | 1.254 | 0.0093 | 0.0038 | 0.173 | 0.12 | 0.16 | 0.101 | 0.026 | 0.023 | 0.008 | 9.66667 | 0.06 | 0.0007 | 0.0015 | 0.0054 | 0 | 0.0024 | 0.0001 | 0 |  | 0.2684 | 0.007 | [7 empty] | 0.45 | 0.4778 | 2.25 |  | 6e-05 |  | 0.4218 | 0.18 | 0.38 | 0.0661 | 0.407 | 3.546 | 1.19 | 0.84 | 2026-05-03 07:44
18516 | MA711 | LMF | 29-03-2026 02:22 | [14 empty] | 0.198 | 1.337 | 0.0094 | 0.0025 | 0.18 | 0.118 | 0.162 | 0.11 | 0.026 | 0.029 | 0.008 | 13.61905 | 0.064 | 0.0016 | 0.0009 | 0.0093 | 0 | 0.0021 | 0.0001 | 0.001 |  | 0.2953 | 0.0072 | [7 empty] | 0.49 | 0.5165 | 4.43 |  | 6e-05 |  | 0.4343 | 0.18 | 0.39 | 0.0749 | 0.416 | 3.5525 | 1.07 | 0.93 | 2026-05-03 07:44
18516 | MA711 | LMF | 29-03-2026 02:48 | [14 empty] | 0.2 | 1.368 | 0.0094 | 0.0023 | 0.189 | 0.117 | 0.163 | 0.109 | 0.026 | 0.034 | 0.008 | 11.2 | 0.064 | 0.0014 | 0.0026 | 0.0088 | 0 | 0.003 | 0.0001 | 0.0006 |  | 0.2992 | 0.0071 | [7 empty] | 0.49 | 0.5252 | 2.93 |  | 0.0001 |  | 0.4347 | 0.18 | 0.39 | 0.0742 | 0.415 | 3.5468 | 1.07 | 0.93 | 2026-05-03 07:44
18517 | MA711 | LMF | 29-03-2026 02:51 | [14 empty] | 0.073 | 0.904 | 0.0092 | 0.0442 | 0.128 | 0.131 | 0.09 | 0.064 | 0.009 | 0.058 | 0.007 | 15.59459 | 0.003 | 0.0013 | 0.0011 | 0.0051 | 0 | 0.0037 | 0.0001 | 0.0028 |  | 0.136 | 0.0072 | [7 empty] | 0.26 | 0.2784 | 1.38 |  | 0.00021 |  | 0.3072 | 0.19 | 0.29 | 0.0094 | 0.294 | 3.4738 | 2.05 | 0.49 | 2026-05-03 07:44
18517 | MA711 | LMF | 29-03-2026 03:16 | [14 empty] | 0.188 | 1.274 | 0.0103 | 0.004 | 0.184 | 0.125 | 0.153 | 0.103 | 0.015 | 0.029 | 0.007 | 72.5 | 0.062 | 0.0016 | 0.0013 | 0.0082 | 0 | 0.0004 | 0.0001 | 0.0012 |  | 0.2812 | 0.0073 | [7 empty] | 0.46 | 0.4922 | 20.5 |  | 1e-05 |  | 0.4131 | 0.18 | 0.38 | 0.0718 | 0.396 | 3.6614 | 1.21 | 0.82 | 2026-05-03 07:44
18517 | MA711 | LMF | 29-03-2026 03:37 | [14 empty] | 0.197 | 1.342 | 0.0103 | 0.0024 | 0.187 | 0.122 | 0.154 | 0.11 | 0.014 | 0.037 | 0.007 | 122.66667 | 0.061 | 0.0015 | 0.001 | 0.0087 | 0 | 0.0003 | 0.0001 | 0.0009 |  | 0.2935 | 0.0072 | [7 empty] | 0.48 | 0.5131 | 29 |  | 1e-05 |  | 0.4169 | 0.18 | 0.39 | 0.0712 | 0.4 | 3.6359 | 1.11 | 0.9 | 2026-05-03 07:44
18517 | MA711 | LMF | 29-03-2026 03:59 | [14 empty] | 0.208 | 1.383 | 0.0108 | 0.0024 | 0.19 | 0.127 | 0.155 | 0.11 | 0.014 | 0.036 | 0.007 | 355 | 0.062 | 0.0019 | 0.0023 | 0.0131 | 0 | 0.0001 | 0.0002 | 0.0016 |  | 0.3075 | 0.0074 | [7 empty] | 0.5 | 0.5321 | 131 |  |  |  | 0.4289 | 0.18 | 0.39 | 0.077 | 0.406 | 3.7339 | 1.15 | 0.87 | 2026-05-03 07:44
18518 | MA711 | LMF | 29-03-2026 04:11 | [14 empty] | 0.079 | 0.897 | 0.0086 | 0.0451 | 0.11 | 0.112 | 0.07 | 0.053 | 0.006 | 0.037 | 0.007 |  | 0.003 | 0.0009 | 0.0005 | 0.0032 | 0 | 0 | 0.0001 | 0.0017 |  | 0.1387 | 0.0073 | [7 empty] | 0.26 | 0.2737 |  |  |  |  | 0.2523 | 0.17 | 0.24 | 0.0071 | 0.241 | 3.0492 | 2.11 | 0.47 | 2026-05-03 07:44
18518 | MA711 | LMF | 29-03-2026 04:44 | [14 empty] | 0.183 | 1.314 | 0.0097 | 0.0043 | 0.193 | 0.114 | 0.154 | 0.104 | 0.003 | 0.029 | 0.007 | 41.28571 | 0.061 | 0.0013 | 0.0012 | 0.0071 | 0 | 0.0007 | 0.0001 | 0.0012 |  | 0.2771 | 0.0074 | [7 empty] | 0.46 | 0.4923 | 10.14 |  | 2e-05 |  | 0.3905 | 0.17 | 0.37 | 0.0694 | 0.375 | 3.4788 | 1.1 | 0.91 | 2026-05-03 07:44
18518 | MA711 | LMF | 29-03-2026 05:03 | [14 empty] | 0.203 | 1.371 | 0.01 | 0.003 | 0.19 | 0.115 | 0.155 | 0.102 | 0.023 | 0.038 | 0.007 | 47.75 | 0.063 | 0.0017 | 0.0022 | 0.0106 | 0 | 0.0008 | 0.0001 | 0.0016 |  | 0.3014 | 0.0074 | [7 empty] | 0.49 | 0.5258 | 13.25 |  | 3e-05 |  | 0.4151 | 0.17 | 0.37 | 0.0753 | 0.395 | 3.4924 | 1.13 | 0.89 | 2026-05-03 07:44
18519 | MA711 | LMF | 29-03-2026 05:34 | [14 empty] | 0.081 | 0.913 | 0.0098 | 0.0342 | 0.112 | 0.121 | 0.099 | 0.057 | 0.005 | 0.027 | 0.007 | 18.06667 | 0.003 | 0.0009 | 0.0013 | 0.0033 | 0 | 0.0015 | 0.0001 | 0.002 |  | 0.1435 | 0.0073 | [7 empty] | 0.27 | 0.2851 | 2.2 |  | 4e-05 |  | 0.2934 | 0.17 | 0.28 | 0.0072 | 0.282 | 3.2792 | 2.12 | 0.47 | 2026-05-03 07:44
18519 | MA711 | LMF | 29-03-2026 05:59 | [14 empty] | 0.176 | 1.31 | 0.0107 | 0.0025 | 0.196 | 0.122 | 0.163 | 0.13 | 0.017 | 0.019 | 0.006 | 4.04167 | 0.059 | 0.0009 | 0.0009 | 0.0066 | 0 | 0.0048 | 0 | 0.0011 |  | 0.2715 | 0.0071 | [7 empty] | 0.46 | 0.4915 | 1.38 |  | 9e-05 |  | 0.4458 | 0.17 | 0.42 | 0.0665 | 0.432 | 3.7242 | 0.94 | 1.07 | 2026-05-03 07:44
18519 | MA711 | LMF | 29-03-2026 06:12 | [14 empty] | 0.2 | 1.361 | 0.0112 | 0.0024 | 0.199 | 0.126 | 0.164 | 0.13 | 0.017 | 0.041 | 0.006 | 16.4 | 0.065 | 0.0018 | 0.0011 | 0.007 | 0 | 0.0025 | 0.0001 | 0.0019 |  | 0.2995 | 0.0074 | [7 empty] | 0.49 | 0.5263 | 2.8 |  | 0.0001 |  | 0.4516 | 0.18 | 0.42 | 0.0738 | 0.437 | 3.8062 | 0.97 | 1.03 | 2026-05-03 07:44
18519 | MA711 | LMF | 29-03-2026 06:28 | [14 empty] | 0.203 | 1.362 | 0.011 | 0.002 | 0.196 | 0.123 | 0.162 | 0.13 | 0.016 | 0.039 | 0.006 | 16.78261 | 0.065 | 0.0011 | 0.0024 | 0.0069 | 0 | 0.0023 | 0.0001 | 0.0005 |  | 0.3021 | 0.0072 | [7 empty] | 0.5 | 0.5281 | 3 |  | 9e-05 |  | 0.4466 | 0.17 | 0.42 | 0.073 | 0.431 | 3.7448 | 0.95 | 1.06 | 2026-05-03 07:44
18520 | MA711 | LMF | 29-03-2026 07:10 | [14 empty] | 0.089 | 0.921 | 0.0089 | 0.0397 | 0.098 | 0.118 | 0.127 | 0.061 | 0.014 | 0.027 | 0.007 | 15.64706 | 0.002 | 0.0004 | 0.0003 | 0.0032 | 0 | 0.0017 | 0.0001 | 0.0014 |  | 0.1532 | 0.0078 | [7 empty] | 0.28 | 0.2994 | 1.88 |  | 5e-05 |  | 0.3307 | 0.17 | 0.31 | 0.0056 | 0.32 | 3.2359 | 1.93 | 0.52 | 2026-05-03 07:44
18520 | MA711 | LMF | 29-03-2026 07:37 | [14 empty] | 0.2 | 1.336 | 0.0103 | 0.003 | 0.184 | 0.126 | 0.176 | 0.117 | 0.017 | 0.026 | 0.007 | 9.62963 | 0.057 | 0.0012 | 0.0013 | 0.0065 | 0 | 0.0027 | 0.0001 | 0.0018 |  | 0.2973 | 0.008 | [7 empty] | 0.49 | 0.5195 | 2.41 |  | 7e-05 |  | 0.4511 | 0.18 | 0.42 | 0.0647 | 0.436 | 3.7454 | 1.08 | 0.93 | 2026-05-03 07:44
18520 | MA711 | LMF | 29-03-2026 07:51 | [14 empty] | 0.21 | 1.377 | 0.01 | 0.0024 | 0.181 | 0.124 | 0.175 | 0.119 | 0.02 | 0.034 | 0.007 | 11.33333 | 0.063 | 0.0012 | 0.0008 | 0.0061 | 0 | 0.003 | 0.0002 | 0.0015 |  | 0.3104 | 0.008 | [7 empty] | 0.51 | 0.5374 | 2.03 |  | 0.0001 |  | 0.4521 | 0.18 | 0.42 | 0.0703 | 0.438 | 3.7074 | 1.04 | 0.96 | 2026-05-03 07:44
18521 | MA711 | LMF | 29-03-2026 08:25 | [14 empty] | 0.096 | 0.911 | 0.0091 | 0.0425 | 0.146 | 0.135 | 0.123 | 0.06 | 0.015 | 0.071 | 0.008 | 354.5 | 0.051 | 0.0015 | 0.0016 | 0.0069 | 0 | 0.0002 | 0.0001 | 0.003 |  | 0.1669 | 0.0078 | [7 empty] | 0.3 | 0.3229 | 34.5 |  | 1e-05 |  | 0.3495 | 0.2 | 0.32 | 0.0594 | 0.333 | 3.5932 | 2.25 | 0.44 | 2026-05-03 07:44
18521 | MA711 | LMF | 29-03-2026 08:52 | [14 empty] | 0.19 | 1.44 | 0.0102 | 0.0157 | 0.197 | 0.133 | 0.177 | 0.111 | 0.017 | 0.051 | 0.008 | 32 | 0.065 | 0.0011 | 0.001 | 0.0086 | 0 | 0.0016 | 0.0001 | 0.0009 |  | 0.294 | 0.0078 | [7 empty] | 0.5 | 0.5308 | 5.38 |  | 8e-05 |  | 0.4555 | 0.19 | 0.42 | 0.0747 | 0.438 | 3.8629 | 1.2 | 0.83 | 2026-05-03 07:44
18521 | MA711 | LMF | 29-03-2026 09:05 | [14 empty] | 0.205 | 1.445 | 0.0106 | 0.0081 | 0.198 | 0.135 | 0.179 | 0.111 | 0.017 | 0.038 | 0.008 | 32 | 0.065 | 0.0017 | 0.0007 | 0.0088 | 0 | 0.0012 | 0.0002 | 0.0015 |  | 0.31 | 0.0079 | [7 empty] | 0.51 | 0.5474 | 7.33 |  | 5e-05 |  | 0.4597 | 0.2 | 0.43 | 0.0755 | 0.442 | 3.9065 | 1.22 | 0.82 | 2026-05-03 07:44
18521 | MA711 | LMF | 29-03-2026 09:15 | [14 empty] | 0.206 | 1.435 | 0.0104 | 0.0057 | 0.193 | 0.131 | 0.178 | 0.11 | 0.017 | 0.034 | 0.008 | 15.5 | 0.065 | 0.0011 | 0.0019 | 0.0087 | 0 | 0.0022 | 0.0001 | 0.0008 |  | 0.3096 | 0.0076 | [7 empty] | 0.51 | 0.5454 | 3.95 |  | 8e-05 |  | 0.4545 | 0.19 | 0.42 | 0.0748 | 0.436 | 3.8261 | 1.19 | 0.84 | 2026-05-03 07:44
18522 | 7604 | LMF | 29-03-2026 14:18 | [14 empty] | 0.046 | 0.609 | 0.0146 | 0.0454 | 0.076 | 0.097 | 0.047 | 0.055 | 0.023 | 0.04 | 0.008 | 0.74672 | 0.002 | 0.0018 | 0.0004 | 0.0026 | 0.0027 | 0.0533 | 0.0004 | 0.0038 |  | 0.0908 | 0.0043 | [7 empty] | 0.17 | 0.1847 | 0.05 |  | 0.00212 |  | 0.2336 | 0.16 | 0.2 | 0.0064 | 0.222 | 2.7976 | 1.76 | 0.57 | 2026-05-03 07:44
18522 | 7604 | LMF | 29-03-2026 15:06 | [14 empty] | 0.055 | 0.948 | 0.0156 | 0.0061 | 0.15 | 0.1 | 0.051 | 0.074 | 0.02 | 0.039 | 0.008 | 0.72542 | 0.003 | 0.0239 | 0.001 | 0.0048 | 0.0053 | 0.0539 | 0.0004 | 0.0037 |  | 0.1198 | 0.0043 | [7 empty] | 0.24 | 0.2643 | 0.09 |  | 0.00211 |  | 0.2597 | 0.16 | 0.23 | 0.0317 | 0.245 | 3.0434 | 1.35 | 0.74 | 2026-05-03 07:44
18522 | 7604 | LMF | 29-03-2026 15:59 | [14 empty] | 0.057 | 0.94 | 0.0173 | 0.004 | 0.16 | 0.094 | 0.051 | 0.073 | 0.02 | 0.028 | 0.008 | 0.56914 | 0.003 | 0.0245 | 0.0011 | 0.005 | 0.0043 | 0.0499 | 0.0004 | 0.0007 |  | 0.1214 | 0.0042 | [7 empty] | 0.24 | 0.2662 | 0.1 |  | 0.00142 |  | 0.253 | 0.16 | 0.22 | 0.0325 | 0.238 | 2.9697 | 1.29 | 0.78 | 2026-05-03 07:44
18522 | 7604 | LMF | 29-03-2026 16:35 | [14 empty] | 0.057 | 0.932 | 0.0164 | 0.0039 | 0.161 | 0.091 | 0.051 | 0.073 | 0.02 | 0.03 | 0.008 | 0.6424 | 0.003 | 0.0254 | 0.0009 | 0.0051 | 0.0052 | 0.0467 | 0.0004 | 0.001 |  | 0.1209 | 0.0041 | [7 empty] | 0.24 | 0.2649 | 0.11 |  | 0.0014 |  | 0.2496 | 0.15 | 0.22 | 0.0335 | 0.235 | 2.8984 | 1.25 | 0.8 | 2026-05-03 07:44
18522 | 7604 | LMF | 29-03-2026 16:45 | [14 empty] | 0.056 | 0.951 | 0.0165 | 0.0032 | 0.167 | 0.097 | 0.052 | 0.072 | 0.02 | 0.041 | 0.008 | 0.9405 | 0.003 | 0.0262 | 0.0008 | 0.0053 | 0.0041 | 0.0437 | 0.0003 | 0.0023 |  | 0.1209 | 0.0042 | [7 empty] | 0.24 | 0.2686 | 0.12 |  | 0.0018 |  | 0.2558 | 0.16 | 0.22 | 0.0345 | 0.241 | 3.0223 | 1.35 | 0.74 | 2026-05-03 07:44
18522 | 7604 | LMF | 29-03-2026 17:39 | [14 empty] | 0.061 | 0.953 | 0.0163 | 0.0027 | 0.17 | 0.098 | 0.052 | 0.072 | 0.02 | 0.036 | 0.008 | 0.81651 | 0.004 | 0.0261 | 0.0009 | 0.023 | 0.0041 | 0.0436 | 0.0003 | 0.0025 |  | 0.1262 | 0.004 | [7 empty] | 0.25 | 0.2746 | 0.53 |  | 0.00155 |  | 0.2745 | 0.16 | 0.22 | 0.0531 | 0.242 | 3.0423 | 1.36 | 0.73 | 2026-05-03 07:44
18522 | 7604 | LMF | 29-03-2026 18:00 | [14 empty] | 0.068 | 0.952 | 0.0164 | 0.0024 | 0.174 | 0.099 | 0.053 | 0.073 | 0.021 | 0.041 | 0.008 | 0.92466 | 0.005 | 0.028 | 0.0025 | 0.0264 | 0.0055 | 0.0438 | 0.0003 | 0.0029 |  | 0.1336 | 0.0042 | [7 empty] | 0.25 | 0.2829 | 0.6 |  | 0.00177 |  | 0.2835 | 0.16 | 0.23 | 0.0594 | 0.246 | 3.0734 | 1.36 | 0.74 | 2026-05-03 07:44
18523 | 7604 | LMF | 29-03-2026 15:57 | [14 empty] | 0.048 | 0.537 | 0.0147 | 0.051 | 0.094 | 0.096 | 0.043 | 0.053 | 0.025 | 0.02 | 0.007 | 0.38911 | 0.001 | 0 | 0.0116 | 0.0037 | 0.0003 | 0.0514 | 0.0007 | 0.0014 |  | 0.0911 | 0.004 | [7 empty] | 0.16 | 0.1769 | 0.07 |  | 0.00103 |  | 0.2411 | 0.16 | 0.19 | 0.0047 | 0.217 | 2.7967 | 1.81 | 0.55 | 2026-05-03 07:44
18523 | 7604 | LMF | 29-03-2026 16:37 | [14 empty] | 0.049 | 0.534 | 0.0141 | 0.0517 | 0.093 | 0.089 | 0.043 | 0.055 | 0.026 | 0.037 | 0.007 | 0.78879 | 0.001 | 0.0009 | 0.0005 | 0.0033 | 0.0016 | 0.0464 | 0.0004 | 0.0013 |  | 0.0901 | 0.0042 | [7 empty] | 0.16 | 0.1771 | 0.07 |  | 0.0017 |  | 0.2247 | 0.15 | 0.19 | 0.0052 | 0.213 | 2.6546 | 1.62 | 0.62 | 2026-05-03 07:44
18523 | 7604 | LMF | 29-03-2026 16:39 | [14 empty] | 0.056 | 0.92 | 0.0149 | 0.0158 | 0.147 | 0.089 | 0.047 | 0.055 | 0.023 | 0.048 | 0.008 | 0.99588 | 0.002 | 0.025 | 0.0012 | 0.0051 | 0.005 | 0.0485 | 0.0004 | 0.0003 |  | 0.1184 | 0.0044 | [7 empty] | 0.23 | 0.2579 | 0.11 |  | 0.00234 |  | 0.2287 | 0.15 | 0.19 | 0.0321 | 0.214 | 2.754 | 1.62 | 0.62 | 2026-05-03 07:44
18523 | 7604 | LMF | 29-03-2026 17:00 | [14 empty] | 0.057 | 0.987 | 0.0152 | 0.007 | 0.183 | 0.098 | 0.048 | 0.054 | 0.022 | 0.047 | 0.008 | 1.07256 | 0.003 | 0.0287 | 0.0012 | 0.0065 | 0.0043 | 0.0441 | 0.0003 | 0.0021 |  | 0.1239 | 0.0044 | [7 empty] | 0.25 | 0.2767 | 0.15 |  | 0.00209 |  | 0.2378 | 0.16 | 0.2 | 0.0382 | 0.222 | 2.984 | 1.81 | 0.55 | 2026-05-03 07:44
18523 | 7604 | LMF | 29-03-2026 17:05 | [14 empty] | 0.059 | 0.995 | 0.0152 | 0.0055 | 0.187 | 0.101 | 0.049 | 0.054 | 0.022 | 0.042 | 0.007 | 0.95249 | 0.003 | 0.0293 | 0.0013 | 0.0067 | 0.0047 | 0.0442 | 0.0004 | 0.0029 |  | 0.1271 | 0.0044 | [7 empty] | 0.25 | 0.2811 | 0.15 |  | 0.00186 |  | 0.2422 | 0.16 | 0.2 | 0.039 | 0.226 | 3.0485 | 1.87 | 0.53 | 2026-05-03 07:44
18523 | 7604 | LMF | 29-03-2026 18:26 | [14 empty] | 0.06 | 0.996 | 0.0154 | 0.0047 | 0.186 | 0.1 | 0.049 | 0.056 | 0.022 | 0.037 | 0.007 | 0.83784 | 0.003 | 0.029 | 0.0009 | 0.0068 | 0.0045 | 0.0444 | 0.0003 | 0.0025 |  | 0.1277 | 0.0043 | [7 empty] | 0.25 | 0.2823 | 0.15 |  | 0.00165 |  | 0.2427 | 0.16 | 0.21 | 0.0388 | 0.227 | 3.0384 | 1.79 | 0.56 | 2026-05-03 07:44
18523 | 7604 | LMF | 29-03-2026 18:42 | [14 empty] | 0.064 | 0.985 | 0.0152 | 0.0041 | 0.184 | 0.097 | 0.049 | 0.055 | 0.022 | 0.038 | 0.007 | 0.83114 | 0.004 | 0.0287 | 0.0024 | 0.0254 | 0.0044 | 0.0456 | 0.0003 | 0.0018 |  | 0.131 | 0.0042 | [7 empty] | 0.25 | 0.284 | 0.56 |  | 0.00173 |  | 0.2588 | 0.16 | 0.2 | 0.0581 | 0.223 | 2.9719 | 1.76 | 0.57 | 2026-05-03 07:44
18523 | 7604 | LMF | 29-03-2026 18:56 | [14 empty] | 0.072 | 0.998 | 0.0153 | 0.0034 | 0.191 | 0.102 | 0.05 | 0.055 | 0.023 | 0.036 | 0.007 | 0.80132 | 0.005 | 0.0296 | 0.0025 | 0.0285 | 0.006 | 0.0453 | 0.0004 | 0.0032 |  | 0.1408 | 0.0044 | [7 empty] | 0.26 | 0.2963 | 0.63 |  | 0.00164 |  | 0.2692 | 0.16 | 0.21 | 0.0631 | 0.23 | 3.0801 | 1.85 | 0.54 | 2026-05-03 07:44
18524 | 7604 | LMF | 29-03-2026 17:25 | [14 empty] | 0.045 | 0.545 | 0.0146 | 0.0431 | 0.069 | 0.108 | 0.042 | 0.061 | 0.03 | 0.037 | 0.007 | 0.83937 | 0.002 | 0.0015 | 0.0004 | 0.0028 | 0.0013 | 0.0442 | 0.0003 | 0.0034 |  | 0.0868 | 0.0042 | [7 empty] | 0.16 | 0.1734 | 0.06 |  | 0.00164 |  | 0.2522 | 0.17 | 0.21 | 0.0063 | 0.241 | 3.006 | 1.77 | 0.56 | 2026-05-03 07:44
18524 | 7604 | LMF | 29-03-2026 17:48 | [14 empty] | 0.05 | 0.912 | 0.0154 | 0.004 | 0.158 | 0.108 | 0.045 | 0.06 | 0.027 | 0.023 | 0.007 | 0.50108 | 0.003 | 0.0258 | 0.0017 | 0.0049 | 0.0047 | 0.0463 | 0.0003 | 0.0027 |  | 0.1131 | 0.0044 | [7 empty] | 0.23 | 0.2546 | 0.11 |  | 0.00107 |  | 0.2546 | 0.17 | 0.21 | 0.0337 | 0.24 | 3.1528 | 1.8 | 0.56 | 2026-05-03 07:44
18524 | 7604 | LMF | 29-03-2026 18:20 | [14 empty] | 0.063 | 0.946 | 0.0156 | 0.0027 | 0.165 | 0.11 | 0.046 | 0.06 | 0.027 | 0.032 | 0.008 | 0.70306 | 0.003 | 0.028 | 0.001 | 0.0055 | 0.0055 | 0.0458 | 0.0003 | 0.0029 |  | 0.1282 | 0.0045 | [7 empty] | 0.25 | 0.2747 | 0.12 |  | 0.00147 |  | 0.2579 | 0.17 | 0.22 | 0.0365 | 0.243 | 3.2034 | 1.83 | 0.55 | 2026-05-03 07:44
18524 | 7604 | LMF | 29-03-2026 19:18 | [14 empty] | 0.071 | 0.946 | 0.0155 | 0.0021 | 0.167 | 0.109 | 0.048 | 0.062 | 0.027 | 0.032 | 0.008 | 0.7246 | 0.004 | 0.0281 | 0.0005 | 0.0265 | 0.0055 | 0.0443 | 0.0003 | 0.0029 |  | 0.1364 | 0.0045 | [7 empty] | 0.26 | 0.2836 | 0.6 |  | 0.00142 |  | 0.2816 | 0.17 | 0.22 | 0.0586 | 0.246 | 3.1945 | 1.76 | 0.57 | 2026-05-03 07:44
18524 | 7604 | LMF | 29-03-2026 19:37 | [14 empty] | 0.073 | 0.952 | 0.016 | 0.0022 | 0.173 | 0.115 | 0.048 | 0.062 | 0.028 | 0.034 | 0.008 | 0.76457 | 0.005 | 0.0293 | 0.0024 | 0.0288 | 0.0067 | 0.0446 | 0.0003 | 0.0041 |  | 0.1394 | 0.0047 | [7 empty] | 0.26 | 0.2885 | 0.65 |  | 0.00152 |  | 0.2926 | 0.18 | 0.23 | 0.0631 | 0.253 | 3.3211 | 1.85 | 0.54 | 2026-05-03 07:44
18525 | 7604 | LMF | 29-03-2026 19:30 | [14 empty] | 0.049 | 0.588 | 0.015 | 0.0474 | 0.102 | 0.116 | 0.06 | 0.065 | 0.044 | 0.047 | 0.008 | 1.06532 | 0.002 | 0.0018 | 0.0006 | 0.0036 | 0.0018 | 0.0444 | 0.0004 | 0.004 |  | 0.0968 | 0.0045 | [7 empty] | 0.18 | 0.1972 | 0.08 |  | 0.0021 |  | 0.298 | 0.18 | 0.24 | 0.0074 | 0.285 | 3.2391 | 1.78 | 0.56 | 2026-05-03 07:44
18525 | 7604 | LMF | 29-03-2026 19:58 | [14 empty] | 0.059 | 0.94 | 0.0161 | 0.0065 | 0.165 | 0.117 | 0.062 | 0.064 | 0.041 | 0.03 | 0.008 | 0.66368 | 0.003 | 0.0263 | 0.001 | 0.0059 | 0.0064 | 0.0446 | 0.0003 | 0.004 |  | 0.1261 | 0.0048 | [7 empty] | 0.25 | 0.2764 | 0.13 |  | 0.00132 |  | 0.2997 | 0.18 | 0.24 | 0.0352 | 0.284 | 3.3688 | 1.83 | 0.55 | 2026-05-03 07:44
18525 | 7604 | LMF | 29-03-2026 20:24 | [14 empty] | 0.069 | 0.931 | 0.016 | 0.0035 | 0.168 | 0.112 | 0.062 | 0.064 | 0.04 | 0.029 | 0.008 | 0.64509 | 0.004 | 0.0251 | 0.0023 | 0.0247 | 0.0048 | 0.0448 | 0.0003 | 0.0019 |  | 0.1355 | 0.0043 | [7 empty] | 0.26 | 0.2851 | 0.55 |  | 0.00129 |  | 0.314 | 0.18 | 0.24 | 0.0538 | 0.278 | 3.2821 | 1.75 | 0.57 | 2026-05-03 07:44
18525 | 7604 | LMF | 29-03-2026 21:39 | [14 empty] | 0.069 | 0.944 | 0.0161 | 0.003 | 0.173 | 0.116 | 0.064 | 0.066 | 0.041 | 0.031 | 0.008 | 0.68571 | 0.005 | 0.0281 | 0.0021 | 0.0276 | 0.0058 | 0.0455 | 0.0003 | 0.0036 |  | 0.1368 | 0.0047 | [7 empty] | 0.26 | 0.2893 | 0.61 |  | 0.00142 |  | 0.3257 | 0.18 | 0.25 | 0.0607 | 0.287 | 3.3708 | 1.76 | 0.57 | 2026-05-03 07:44
18525 | 7604 | LMF | 30-03-2026 00:31 | [14 empty] | 0.076 | 0.956 | 0.0163 | 0.0023 | 0.175 | 0.118 | 0.066 | 0.068 | 0.042 | 0.023 | 0.009 | 0.50333 | 0.005 | 0.0283 | 0.0014 | 0.0216 | 0.0065 | 0.0451 | 0.0003 | 0.004 |  | 0.1448 | 0.0048 | [7 empty] | 0.27 | 0.2994 | 0.48 |  | 0.00102 |  | 0.3262 | 0.19 | 0.25 | 0.0549 | 0.294 | 3.4204 | 1.74 | 0.58 | 2026-05-03 07:44
18525 | 7604 | LMF | 30-03-2026 00:49 | [14 empty] | 0.072 | 0.949 | 0.0159 | 0.0021 | 0.169 | 0.117 | 0.066 | 0.067 | 0.042 | 0.031 | 0.009 | 0.67819 | 0.005 | 0.0277 | 0.0023 | 0.0262 | 0.0064 | 0.0463 | 0.0003 | 0.0035 |  | 0.1402 | 0.0046 | [7 empty] | 0.27 | 0.2932 | 0.57 |  | 0.00145 |  | 0.3296 | 0.19 | 0.25 | 0.0589 | 0.292 | 3.3848 | 1.75 | 0.57 | 2026-05-03 07:44
18526 | 7604 | LMF | 29-03-2026 20:16 | [14 empty] | 0.047 | 0.377 | 0.0146 | 0.0309 | 0.067 | 0.1 | 0.034 | 0.061 | 0.031 | 0.033 | 0.007 | 0.76498 | 0.001 | 0.0026 | 0.0004 | 0.0028 | 0.0023 | 0.0434 | 0.0003 | 0.0054 |  | 0.0795 | 0.0045 | [7 empty] | 0.13 | 0.1449 | 0.06 |  | 0.00144 |  | 0.2365 | 0.15 | 0.2 | 0.0064 | 0.226 | 2.8437 | 1.64 | 0.61 | 2026-05-03 07:44
18526 | 7604 | LMF | 29-03-2026 20:40 | [14 empty] | 0.055 | 0.885 | 0.0155 | 0.0029 | 0.144 | 0.097 | 0.035 | 0.059 | 0.026 | 0.019 | 0.007 | 0.43371 | 0.002 | 0.0248 | 0.0008 | 0.0056 | 0.0049 | 0.0445 | 0.0002 | 0.0022 |  | 0.1146 | 0.0043 | [7 empty] | 0.23 | 0.2495 | 0.13 |  | 0.00086 |  | 0.2306 | 0.15 | 0.19 | 0.0324 | 0.217 | 2.9119 | 1.64 | 0.61 | 2026-05-03 07:44
18526 | 7604 | LMF | 30-03-2026 00:55 | [14 empty] | 0.076 | 0.973 | 0.0163 | 0.0016 | 0.166 | 0.101 | 0.038 | 0.063 | 0.027 | 0.02 | 0.007 | 0.44671 | 0.003 | 0.0312 | 0.0004 | 0.0065 | 0.0066 | 0.0441 | 0.0003 | 0.003 |  | 0.1418 | 0.0049 | [7 empty] | 0.26 | 0.2904 | 0.15 |  | 0.00087 |  | 0.2437 | 0.16 | 0.2 | 0.0407 | 0.229 | 3.0503 | 1.6 | 0.62 | 2026-05-03 07:44
18526 | 7604 | LMF | 30-03-2026 01:21 | [14 empty] | 0.077 | 0.963 | 0.016 | 0.0016 | 0.155 | 0.101 | 0.039 | 0.062 | 0.027 | 0.031 | 0.007 | 0.69005 | 0.005 | 0.0297 | 0.0003 | 0.0291 | 0.0067 | 0.0442 | 0.0003 | 0.0036 |  | 0.1422 | 0.0048 | [7 empty] | 0.26 | 0.2885 | 0.66 |  | 0.00135 |  | 0.266 | 0.16 | 0.2 | 0.0638 | 0.229 | 3.027 | 1.63 | 0.61 | 2026-05-03 07:44
18526 | 7604 | LMF | 30-03-2026 01:33 | [14 empty] | 0.076 | 0.951 | 0.0158 | 0.0015 | 0.155 | 0.099 | 0.038 | 0.06 | 0.027 | 0.028 | 0.007 | 0.62031 | 0.004 | 0.0291 | 0.0025 | 0.0258 | 0.0056 | 0.0453 | 0.0003 | 0.0028 |  | 0.1403 | 0.0046 | [7 empty] | 0.26 | 0.2847 | 0.57 |  | 0.00127 |  | 0.26 | 0.16 | 0.2 | 0.0589 | 0.224 | 2.978 | 1.65 | 0.61 | 2026-05-03 07:44
18527 | 7604 | LMF | 30-03-2026 01:24 | [14 empty] | 0.054 | 0.861 | 0.0151 | 0.032 | 0.197 | 0.104 | 0.035 | 0.06 | 0.022 | 0.043 | 0.007 | 0.96396 | 0.003 | 0.0027 | 0.0005 | 0.0053 | 0.0031 | 0.0444 | 0.0004 | 0.0039 |  | 0.1153 | 0.0048 | [7 empty] | 0.22 | 0.2533 | 0.12 |  | 0.0019 |  | 0.2342 | 0.16 | 0.2 | 0.011 | 0.221 | 3.1196 | 1.73 | 0.58 | 2026-05-03 07:44
18527 | 7604 | LMF | 30-03-2026 01:47 | [14 empty] | 0.057 | 0.941 | 0.0151 | 0.0025 | 0.172 | 0.099 | 0.036 | 0.059 | 0.021 | 0.011 | 0.006 | 0.23673 | 0.003 | 0.0249 | 0.0003 | 0.0056 | 0.0048 | 0.0452 | 0.0003 | 0.0018 |  | 0.1207 | 0.0044 | [7 empty] | 0.24 | 0.2651 | 0.12 |  | 0.00048 |  | 0.2276 | 0.15 | 0.19 | 0.0335 | 0.215 | 2.987 | 1.68 | 0.6 | 2026-05-03 07:44
18527 | 7604 | LMF | 30-03-2026 02:27 | [14 empty] | 0.061 | 0.939 | 0.0152 | 0.0023 | 0.169 | 0.102 | 0.037 | 0.059 | 0.022 | 0.033 | 0.007 | 0.7483 | 0.004 | 0.0275 | 0.0011 | 0.029 | 0.0054 | 0.0441 | 0.0003 | 0.0027 |  | 0.1249 | 0.0046 | [7 empty] | 0.24 | 0.269 | 0.66 |  | 0.00146 |  | 0.2574 | 0.16 | 0.2 | 0.0605 | 0.22 | 3.0409 | 1.73 | 0.58 | 2026-05-03 07:44
18527 | 7604 | LMF | 30-03-2026 02:45 | [14 empty] | 0.063 | 0.928 | 0.0152 | 0.0022 | 0.166 | 0.099 | 0.037 | 0.059 | 0.022 | 0.029 | 0.006 | 0.62363 | 0.004 | 0.027 | 0.0011 | 0.0269 | 0.0053 | 0.0457 | 0.0004 | 0.0019 |  | 0.1266 | 0.0046 | [7 empty] | 0.24 | 0.2685 | 0.59 |  | 0.0013 |  | 0.2521 | 0.15 | 0.2 | 0.0579 | 0.217 | 2.9805 | 1.68 | 0.6 | 2026-05-03 07:44
18527 | 7604 | LMF | 30-03-2026 03:08 | [14 empty] | 0.065 | 0.945 | 0.0153 | 0.0021 | 0.17 | 0.107 | 0.038 | 0.059 | 0.021 | 0.033 | 0.006 | 0.71711 | 0.005 | 0.0282 | 0.0019 | 0.028 | 0.0054 | 0.0456 | 0.0003 | 0.0036 |  | 0.1296 | 0.0047 | [7 empty] | 0.25 | 0.2747 | 0.61 |  | 0.00149 |  | 0.2619 | 0.16 | 0.2 | 0.0612 | 0.225 | 3.1388 | 1.81 | 0.55 | 2026-05-03 07:44
18528 | 7604 | LMF | 30-03-2026 02:34 | [14 empty] | 0.04 | 0.39 | 0.0144 | 0.0332 | 0.031 | 0.091 | 0.038 | 0.057 | 0.025 | 0.032 | 0.006 | 0.71719 | 0.001 | 0.0021 | 0.0002 | 0.0022 | 0.002 | 0.0442 | 0.0002 | 0.0042 |  | 0.0707 | 0.0043 | [7 empty] | 0.13 | 0.1329 | 0.05 |  | 0.0014 |  | 0.22 | 0.14 | 0.19 | 0.0053 | 0.211 | 2.6074 | 1.6 | 0.63 | 2026-05-03 07:44
18528 | 7604 | LMF | 30-03-2026 03:31 | [14 empty] | 0.055 | 0.893 | 0.0156 | 0.004 | 0.126 | 0.091 | 0.041 | 0.057 | 0.021 | 0.022 | 0.006 | 0.5174 | 0.003 | 0.0264 | 0.0011 | 0.0043 | 0.0055 | 0.0431 | 0.0002 | 0.0032 |  | 0.1141 | 0.0045 | [7 empty] | 0.23 | 0.2477 | 0.1 |  | 0.00096 |  | 0.222 | 0.14 | 0.19 | 0.0337 | 0.21 | 2.7719 | 1.6 | 0.63 | 2026-05-03 07:44
18528 | 7604 | LMF | 30-03-2026 03:53 | [14 empty] | 0.055 | 0.944 | 0.0157 | 0.002 | 0.158 | 0.089 | 0.042 | 0.058 | 0.021 | 0.029 | 0.006 | 0.63377 | 0.003 | 0.0277 | 0.0014 | 0.0057 | 0.0058 | 0.0456 | 0.0003 | 0.0026 |  | 0.1182 | 0.0045 | [7 empty] | 0.24 | 0.2617 | 0.13 |  | 0.00132 |  | 0.2236 | 0.14 | 0.19 | 0.0364 | 0.21 | 2.7869 | 1.53 | 0.65 | 2026-05-03 07:44
18528 | 7604 | LMF | 30-03-2026 05:04 | [14 empty] | 0.059 | 0.959 | 0.016 | 0.0017 | 0.178 | 0.096 | 0.043 | 0.058 | 0.022 | 0.033 | 0.006 | 0.75057 | 0.004 | 0.0292 | 0.0014 | 0.0065 | 0.0075 | 0.0437 | 0.0003 | 0.004 |  | 0.1242 | 0.0044 | [7 empty] | 0.24 | 0.2726 | 0.15 |  | 0.00143 |  | 0.2338 | 0.15 | 0.2 | 0.0397 | 0.219 | 2.959 | 1.66 | 0.6 | 2026-05-03 07:44
18528 | 7604 | LMF | 30-03-2026 05:36 | [14 empty] | 0.066 | 0.958 | 0.0161 | 0.0016 | 0.18 | 0.094 | 0.043 | 0.059 | 0.022 | 0.037 | 0.006 | 0.81441 | 0.005 | 0.0294 | 0.0044 | 0.027 | 0.0059 | 0.0458 | 0.0003 | 0.0038 |  | 0.1312 | 0.0047 | [7 empty] | 0.25 | 0.2799 | 0.59 |  | 0.00171 |  | 0.2564 | 0.15 | 0.2 | 0.0614 | 0.218 | 2.9281 | 1.59 | 0.63 | 2026-05-03 07:44
18528 | 7604 | LMF | 30-03-2026 06:04 | [14 empty] | 0.07 | 0.949 | 0.0162 | 0.0016 | 0.18 | 0.094 | 0.043 | 0.057 | 0.022 | 0.028 | 0.007 | 0.59957 | 0.005 | 0.0292 | 0.0028 | 0.0267 | 0.0075 | 0.0467 | 0.0003 | 0.0039 |  | 0.1347 | 0.0046 | [7 empty] | 0.25 | 0.2823 | 0.57 |  | 0.00131 |  | 0.2526 | 0.15 | 0.19 | 0.0609 | 0.216 | 2.9238 | 1.65 | 0.61 | 2026-05-03 07:44
18529 | 7604 | LMF | 30-03-2026 04:29 | [14 empty] | 0.037 | 0.375 | 0.0132 | 0.0368 | 0.032 | 0.082 | 0.041 | 0.063 | 0.027 | 0.026 | 0.005 | 0.5877 | 0.001 | 0.0017 | 0.0003 | 0.0024 | 0.002 | 0.0439 | 0.0003 | 0.0032 |  | 0.0674 | 0.0042 | [7 empty] | 0.12 | 0.1282 | 0.05 |  | 0.00113 |  | 0.2217 | 0.13 | 0.19 | 0.0051 | 0.213 | 2.4319 | 1.3 | 0.77 | 2026-05-03 07:44
18529 | 7604 | LMF | 30-03-2026 05:02 | [14 empty] | 0.052 | 0.901 | 0.0144 | 0.0031 | 0.136 | 0.088 | 0.044 | 0.063 | 0.024 | 0.018 | 0.006 | 0.40363 | 0.003 | 0.0288 | 0.0012 | 0.0051 | 0.005 | 0.0441 | 0.0003 | 0.0027 |  | 0.1126 | 0.0045 | [7 empty] | 0.23 | 0.2491 | 0.12 |  | 0.00078 |  | 0.2316 | 0.13 | 0.2 | 0.0369 | 0.219 | 2.7305 | 1.4 | 0.72 | 2026-05-03 07:44
18529 | 7604 | LMF | 30-03-2026 05:32 | [14 empty] | 0.054 | 0.941 | 0.0146 | 0.0023 | 0.159 | 0.088 | 0.045 | 0.062 | 0.023 | 0.031 | 0.006 | 0.69469 | 0.003 | 0.0289 | 0.0012 | 0.006 | 0.0067 | 0.0452 | 0.0002 | 0.003 |  | 0.1169 | 0.0045 | [7 empty] | 0.24 | 0.2616 | 0.13 |  | 0.00142 |  | 0.2314 | 0.13 | 0.2 | 0.0379 | 0.218 | 2.7664 | 1.42 | 0.7 | 2026-05-03 07:44
18529 | 7604 | LMF | 30-03-2026 06:20 | [14 empty] | 0.058 | 0.942 | 0.0147 | 0.0022 | 0.159 | 0.089 | 0.046 | 0.062 | 0.023 | 0.037 | 0.006 | 0.80477 | 0.003 | 0.0292 | 0.0018 | 0.0061 | 0.006 | 0.0461 | 0.0003 | 0.0029 |  | 0.1215 | 0.0044 | [7 empty] | 0.24 | 0.2659 | 0.13 |  | 0.00171 |  | 0.2343 | 0.14 | 0.2 | 0.0383 | 0.22 | 2.7883 | 1.44 | 0.7 | 2026-05-03 07:44
18529 | 7604 | LMF | 30-03-2026 07:04 | [14 empty] | 0.059 | 0.939 | 0.0144 | 0.0019 | 0.161 | 0.084 | 0.046 | 0.062 | 0.023 | 0.028 | 0.006 | 0.60907 | 0.004 | 0.0285 | 0.0024 | 0.0226 | 0.0051 | 0.0463 | 0.0003 | 0.0024 |  | 0.1223 | 0.0042 | [7 empty] | 0.24 | 0.2666 | 0.49 |  | 0.00131 |  | 0.2464 | 0.13 | 0.19 | 0.0551 | 0.215 | 2.6869 | 1.35 | 0.74 | 2026-05-03 07:44
18529 | 7604 | LMF | 30-03-2026 07:15 | [14 empty] | 0.066 | 0.944 | 0.0147 | 0.0018 | 0.163 | 0.087 | 0.047 | 0.063 | 0.023 | 0.027 | 0.006 | 0.61625 | 0.004 | 0.0291 | 0.0026 | 0.0241 | 0.0058 | 0.0443 | 0.0003 | 0.0033 |  | 0.1298 | 0.0044 | [7 empty] | 0.25 | 0.2753 | 0.54 |  | 0.00121 |  | 0.2531 | 0.13 | 0.2 | 0.0572 | 0.22 | 2.7593 | 1.38 | 0.72 | 2026-05-03 07:44
18530 | 7604 | LMF | 30-03-2026 06:36 | [14 empty] | 0.041 | 0.334 | 0.0129 | 0.0319 | 0.055 | 0.092 | 0.026 | 0.062 | 0.025 | 0.033 | 0.006 | 0.76147 | 0.001 | 0.0018 | 0.0004 | 0.0026 | 0.002 | 0.0436 | 0.0002 | 0.004 |  | 0.0693 | 0.0043 | [7 empty] | 0.12 | 0.1266 | 0.06 |  | 0.00145 |  | 0.2143 | 0.14 | 0.18 | 0.0054 | 0.205 | 2.6387 | 1.48 | 0.67 | 2026-05-03 07:44
18530 | 7604 | LMF | 30-03-2026 07:13 | [14 empty] | 0.06 | 0.945 | 0.0142 | 0.0018 | 0.148 | 0.095 | 0.031 | 0.061 | 0.021 | 0.011 | 0.006 | 0.24658 | 0.003 | 0.0301 | 0.001 | 0.0049 | 0.0052 | 0.0438 | 0.0003 | 0.0028 |  | 0.1227 | 0.0045 | [7 empty] | 0.24 | 0.2636 | 0.11 |  | 0.00047 |  | 0.2206 | 0.14 | 0.19 | 0.038 | 0.208 | 2.8591 | 1.56 | 0.64 | 2026-05-03 07:44
18530 | 7604 | LMF | 30-03-2026 07:45 | [14 empty] | 0.071 | 0.987 | 0.0144 | 0.0014 | 0.165 | 0.096 | 0.032 | 0.062 | 0.02 | 0.017 | 0.006 | 0.36147 | 0.003 | 0.0304 | 0.0011 | 0.0054 | 0.0058 | 0.0462 | 0.0003 | 0.0025 |  | 0.1364 | 0.0043 | [7 empty] | 0.26 | 0.2845 | 0.12 |  | 0.00077 |  | 0.2234 | 0.15 | 0.19 | 0.0388 | 0.21 | 2.9106 | 1.55 | 0.65 | 2026-05-03 07:44
18530 | 7604 | LMF | 30-03-2026 08:04 | [14 empty] | 0.074 | 0.982 | 0.0144 | 0.0014 | 0.166 | 0.096 | 0.032 | 0.062 | 0.02 | 0.027 | 0.006 | 0.60722 | 0.004 | 0.03 | 0.0012 | 0.0193 | 0.0057 | 0.0443 | 0.0002 | 0.0023 |  | 0.1388 | 0.0044 | [7 empty] | 0.26 | 0.287 | 0.44 |  | 0.00119 |  | 0.2372 | 0.15 | 0.19 | 0.0533 | 0.21 | 2.9126 | 1.55 | 0.65 | 2026-05-03 07:44
18530 | 7604 | LMF | 30-03-2026 08:18 | [14 empty] | 0.072 | 0.985 | 0.0146 | 0.0013 | 0.169 | 0.097 | 0.032 | 0.062 | 0.021 | 0.029 | 0.006 | 0.65471 | 0.004 | 0.0306 | 0.0023 | 0.023 | 0.0065 | 0.0446 | 0.0002 | 0.0028 |  | 0.1372 | 0.0044 | [7 empty] | 0.26 | 0.2864 | 0.52 |  | 0.0013 |  | 0.2438 | 0.15 | 0.19 | 0.0576 | 0.212 | 2.9399 | 1.56 | 0.64 | 2026-05-03 07:44
18531 | 7604 | LMF | 30-03-2026 07:57 | [14 empty] | 0.044 | 0.341 | 0.0135 | 0.0274 | 0.048 | 0.156 | 0.031 | 0.069 | 0.024 | 0.04 | 0.006 | 0.89732 | 0.001 | 0.0019 | 0.0008 | 0.0028 | 0.002 | 0.0448 | 0.0002 | 0.0044 |  | 0.0758 | 0.0046 | [7 empty] | 0.13 | 0.135 | 0.06 |  | 0.0018 |  | 0.2898 | 0.2 | 0.26 | 0.0057 | 0.28 | 3.7673 | 2.26 | 0.44 | 2026-05-03 07:44
18531 | 7604 | LMF | 30-03-2026 08:35 | [14 empty] | 0.057 | 0.878 | 0.0061 | 0.0029 | 0.163 | 0.151 | 0.033 | 0.067 | 0.017 | 0.025 | 0.006 | 4.7037 | 0.002 | 0.0257 | 0.001 | 0.0063 |  | 0.0054 | 0.0006 | 0.0013 |  | 0.121 | 0.0047 | [7 empty] | 0.23 | 0.2554 | 1.17 |  | 0.00014 |  | 0.2821 | 0.2 | 0.25 | 0.034 | 0.268 | 3.7366 | 2.25 | 0.44 | 2026-05-03 07:44
18531 | 7604 | LMF | 30-03-2026 09:20 | [14 empty] | 0.071 | 0.925 | 0.0061 | 0.0021 | 0.17 | 0.152 | 0.034 | 0.068 | 0.019 | 0.045 | 0.006 | 8.10909 | 0.003 | 0.0275 | 0.0026 | 0.0276 |  | 0.0055 | 0.0005 | 0.0015 |  | 0.1374 | 0.0045 | [7 empty] | 0.25 | 0.2794 | 5.02 |  | 0.00025 |  | 0.3098 | 0.2 | 0.25 | 0.0581 | 0.273 | 3.7663 | 2.24 | 0.45 | 2026-05-03 07:44
18531 | 7604 | LMF | 30-03-2026 09:30 | [14 empty] | 0.073 | 0.926 | 0.0062 | 0.0021 | 0.171 | 0.15 | 0.034 | 0.068 | 0.019 | 0.04 | 0.006 | 7.25455 | 0.003 | 0.0277 | 0.0023 | 0.0255 |  | 0.0055 | 0.0005 | 0.0012 |  | 0.1394 | 0.0045 | [7 empty] | 0.25 | 0.2816 | 4.64 |  | 0.00022 |  | 0.3053 | 0.19 | 0.25 | 0.0562 | 0.271 | 3.7386 | 2.21 | 0.45 | 2026-05-03 07:44
18532 | 7604 | LMF | 30-03-2026 09:16 | [14 empty] | 0.042 | 0.327 | 0.0053 | 0.0265 | 0.058 | 0.105 | 0.035 | 0.075 | 0.01 | 0.041 | 0.007 | 7.82692 | 0.001 | 0.0006 | 0.0004 | 0.0026 |  | 0.0052 | 0.0005 | 0 |  | 0.0718 | 0.0041 | [7 empty] | 0.12 | 0.1274 | 0.5 |  | 0.00021 |  | 0.2358 | 0.16 | 0.22 | 0.0042 | 0.225 | 2.8129 | 1.4 | 0.71 | 2026-05-03 07:44
18532 | 7604 | LMF | 30-03-2026 09:40 | [14 empty] | 0.058 | 0.927 | 0.0068 | 0.0029 | 0.169 | 0.107 | 0.038 | 0.074 | 0.02 | 0.023 | 0.007 | 4.24528 | 0.002 | 0.0011 | 0.0012 | 0.0047 |  | 0.0053 | 0.0006 | 0.0005 |  | 0.123 | 0.0039 | [7 empty] | 0.24 | 0.2647 | 0.89 |  | 0.00012 |  | 0.253 | 0.16 | 0.22 | 0.0078 | 0.239 | 3.0405 | 1.45 | 0.69 | 2026-05-03 07:44
18532 | 7604 | LMF | 30-03-2026 10:03 | [14 empty] | 0.06 | 0.944 | 0.0067 | 0.0026 | 0.169 | 0.108 | 0.038 | 0.074 | 0.02 | 0.031 | 0.007 | 5.56364 | 0.002 | 0.0284 | 0.0011 | 0.0052 |  | 0.0055 | 0.0005 | 0.001 |  | 0.1254 | 0.0041 | [7 empty] | 0.24 | 0.2696 | 0.95 |  | 0.00017 |  | 0.2547 | 0.17 | 0.22 | 0.0356 | 0.24 | 3.0572 | 1.46 | 0.69 | 2026-05-03 07:44
18532 | 7604 | LMF | 30-03-2026 10:31 | [14 empty] | 0.058 | 0.946 | 0.0069 | 0.0023 | 0.169 | 0.107 | 0.038 | 0.074 | 0.021 | 0.035 | 0.007 | 6.29091 | 0.002 | 0.0285 | 0.0009 | 0.0052 |  | 0.0055 | 0.0005 | 0.001 |  | 0.1235 | 0.0039 | [7 empty] | 0.24 | 0.2681 | 0.95 |  | 0.00019 |  | 0.2543 | 0.16 | 0.22 | 0.0357 | 0.24 | 3.0422 | 1.45 | 0.69 | 2026-05-03 07:44
18532 | 7604 | LMF | 30-03-2026 10:45 | [14 empty] | 0.061 | 0.948 | 0.007 | 0.0023 | 0.171 | 0.109 | 0.039 | 0.074 | 0.021 | 0.031 | 0.007 | 5.57143 | 0.003 | 0.029 | 0.0023 | 0.0218 |  | 0.0056 | 0.0006 | 0.0014 |  | 0.1274 | 0.004 | [7 empty] | 0.24 | 0.2723 | 3.89 |  | 0.00017 |  | 0.2754 | 0.17 | 0.22 | 0.0538 | 0.243 | 3.0845 | 1.47 | 0.68 | 2026-05-03 07:44
18533 | 7604 | LMF | 30-03-2026 10:55 | [14 empty] | 0.041 | 0.234 | 0.0035 | 0.0351 | 0.049 | 0.113 | 0.027 | 0.062 | 0.007 | 0.031 | 0.007 | 5.77358 | 0 | 0.0002 | 0.0003 | 0.0025 |  | 0.0053 | 0.0005 | 0 |  | 0.0653 | 0.0044 | [7 empty] | 0.1 | 0.1066 | 0.47 |  | 0.00016 |  | 0.2202 | 0.17 | 0.2 | 0.0027 | 0.209 | 2.8662 | 1.82 | 0.55 | 2026-05-03 07:44
18533 | 7604 | LMF | 30-03-2026 11:20 | [14 empty] | 0.058 | 0.915 | 0.0055 | 0.0054 | 0.154 | 0.116 | 0.03 | 0.062 | 0.018 | 0.033 | 0.008 | 5.875 | 0.002 | 0.025 | 0.001 | 0.0046 |  | 0.0056 | 0.0005 | 0.0006 |  | 0.1211 | 0.0046 | [7 empty] | 0.23 | 0.258 | 0.82 |  | 0.00018 |  | 0.2402 | 0.18 | 0.21 | 0.0316 | 0.226 | 3.1134 | 1.87 | 0.53 | 2026-05-03 07:44
18533 | 7604 | LMF | 30-03-2026 11:35 | [14 empty] | 0.072 | 0.938 | 0.0055 | 0.0038 | 0.162 | 0.115 | 0.031 | 0.062 | 0.018 | 0.036 | 0.008 | 6.61111 | 0.002 | 0.0265 | 0.0009 | 0.005 |  | 0.0054 | 0.0005 | 0.0002 |  | 0.1365 | 0.0044 | [7 empty] | 0.25 | 0.2773 | 0.93 |  | 0.00019 |  | 0.2405 | 0.18 | 0.21 | 0.0335 | 0.226 | 3.1087 | 1.85 | 0.54 | 2026-05-03 07:44
18533 | 7604 | LMF | 30-03-2026 11:49 | [14 empty] | 0.073 | 0.941 | 0.0056 | 0.0037 | 0.166 | 0.119 | 0.031 | 0.062 | 0.019 | 0.035 | 0.008 | 6.32143 | 0.003 | 0.0275 | 0.0036 | 0.0249 |  | 0.0056 | 0.0005 | 0.0016 |  | 0.1382 | 0.0045 | [7 empty] | 0.25 | 0.2802 | 4.45 |  | 0.0002 |  | 0.2683 | 0.18 | 0.21 | 0.0554 | 0.231 | 3.1873 | 1.92 | 0.52 | 2026-05-03 07:44
18534 | 7604 | LMF | 30-03-2026 12:19 | [14 empty] | 0.054 | 0.608 | 0.0085 | 0.0293 | 0.105 | 0.121 | 0.048 | 0.059 | 0.015 | 0.046 | 0.009 | 8.43636 | 0.002 | 0.0014 | 0.0007 | 0.0032 |  | 0.0055 | 0.001 | 0 |  | 0.1035 | 0.0042 | [7 empty] | 0.18 | 0.1978 | 0.58 |  | 0.00026 |  | 0.2582 | 0.2 | 0.23 | 0.0066 | 0.243 | 3.1916 | 2.05 | 0.49 | 2026-05-03 07:44
18534 | 7604 | LMF | 30-03-2026 12:37 | [14 empty] | 0.057 | 0.839 | 0.0087 | 0.0019 | 0.19 | 0.12 | 0.05 | 0.059 | 0.019 | 0.011 | 0.009 | 1.85965 | 0.003 | 0.029 | 0.0009 | 0.005 |  | 0.0057 | 0.0007 | 0.0015 |  | 0.1198 | 0.0041 | [7 empty] | 0.22 | 0.2548 | 0.88 |  | 6e-05 |  | 0.2643 | 0.19 | 0.23 | 0.037 | 0.248 | 3.3065 | 2.03 | 0.49 | 2026-05-03 07:44
18534 | 7604 | LMF | 30-03-2026 12:52 | [14 empty] | 0.073 | 0.913 | 0.0092 | 0.0017 | 0.19 | 0.121 | 0.051 | 0.058 | 0.02 | 0.032 | 0.009 | 5.66667 | 0.004 | 0.0292 | 0.0024 | 0.0199 |  | 0.0057 | 0.0007 | 0.0011 |  | 0.1398 | 0.0041 | [7 empty] | 0.25 | 0.2838 | 3.49 |  | 0.00018 |  | 0.283 | 0.2 | 0.23 | 0.0531 | 0.25 | 3.3307 | 2.09 | 0.48 | 2026-05-03 07:44
18534 | 7604 | LMF | 30-03-2026 13:04 | [14 empty] | 0.065 | 0.914 | 0.0089 | 0.0017 | 0.192 | 0.12 | 0.052 | 0.059 | 0.02 | 0.033 | 0.009 | 5.90909 | 0.004 | 0.029 | 0.0022 | 0.0238 |  | 0.0055 | 0.0008 | 0.0011 |  | 0.1324 | 0.004 | [7 empty] | 0.24 | 0.2765 | 4.33 |  | 0.00018 |  | 0.2875 | 0.19 | 0.23 | 0.0568 | 0.251 | 3.3152 | 2.03 | 0.49 | 2026-05-03 07:44
18535 | 7171 | LMF | 30-03-2026 14:17 | [14 empty] | 0.081 | 0.535 | 0.0071 | 0.0434 | 0.016 | 0.128 | 0.051 | 0.072 | 0.029 | 0.061 | 0.006 |  | 0.005 | 0.0013 | 0.0004 | 0.001 |  | 0 | 0.0001 | 0.0309 |  | 0.1214 | 0.003 | [7 empty] | 0.2 | 0.2032 |  |  |  |  | 0.2877 | 0.18 | 0.25 | 0.0073 | 0.28 | 3.1975 | 1.78 | 0.56 | 2026-05-03 07:44
18535 | 7171 | LMF | 30-03-2026 14:56 | [14 empty] | 0.173 | 0.739 | 0.0081 | 0.0126 | 0.029 | 0.127 | 0.053 | 0.072 | 0.032 | 0.065 | 0.006 |  | 0.005 | 0.0015 | 0.0009 | 0.0014 |  | 0 | 0 | 0.0318 |  | 0.2238 | 0.0029 | [7 empty] | 0.33 | 0.3323 |  |  |  |  | 0.2925 | 0.18 | 0.25 | 0.0079 | 0.284 | 3.2189 | 1.76 | 0.57 | 2026-05-03 07:44
18535 | 7171 | LMF | 30-03-2026 15:23 | [14 empty] | 0.174 | 0.75 | 0.0084 | 0.0041 | 0.033 | 0.128 | 0.055 | 0.073 | 0.032 | 0.044 | 0.006 |  | 0.005 | 0.0016 | 0.0004 | 0.0014 |  | 0 | 0 | 0.0319 |  | 0.2256 | 0.0029 | [7 empty] | 0.33 | 0.3363 |  |  |  |  | 0.2958 | 0.18 | 0.26 | 0.008 | 0.288 | 3.2521 | 1.75 | 0.57 | 2026-05-03 07:44
18535 | 7171 | LMF | 30-03-2026 18:35 | [14 empty] | 0.172 | 0.741 | 0.008 | 0.0014 | 0.03 | 0.125 | 0.056 | 0.072 | 0.032 | 0.025 | 0.006 |  | 0.005 | 0.0018 | 0.0003 | 0.0013 |  | 0 | 0.0001 | 0.0324 |  | 0.2234 | 0.0029 | [7 empty] | 0.33 | 0.3322 |  |  |  |  | 0.2928 | 0.17 | 0.25 | 0.0081 | 0.285 | 3.1882 | 1.74 | 0.58 | 2026-05-03 07:44
18535 | 7171 | LMF | 30-03-2026 18:52 | [14 empty] | 0.194 | 0.748 | 0.0082 | 0.0005 | 0.028 | 0.127 | 0.056 | 0.073 | 0.032 | 0.038 | 0.006 |  | 0.006 | 0.0019 | 0.0003 | 0.0011 |  | 0 | 0 | 0.032 |  | 0.2454 | 0.003 | [7 empty] | 0.35 | 0.3555 |  |  |  |  | 0.2956 | 0.18 | 0.26 | 0.009 | 0.288 | 3.2256 | 1.74 | 0.57 | 2026-05-03 07:44
18535 | 7171 | LMF | 30-03-2026 19:31 | [14 empty] | 0.198 | 0.744 | 0.0081 | 0.0004 | 0.027 | 0.126 | 0.056 | 0.072 | 0.032 | 0.046 | 0.006 |  | 0.005 | 0.0016 | 0.0016 | 0.0011 |  | 0 | 0 | 0.032 |  | 0.249 | 0.0029 | [7 empty] | 0.35 | 0.3583 |  |  |  |  | 0.2948 | 0.17 | 0.25 | 0.0077 | 0.286 | 3.2025 | 1.75 | 0.57 | 2026-05-03 07:44
18536 | 7171 | LMF | 30-03-2026 15:33 | [14 empty] | 0.088 | 0.533 | 0.0077 | 0.0497 | 0.024 | 0.147 | 0.054 | 0.082 | 0.03 | 0.1 | 0.007 |  | 0.006 | 0.0016 | 0.0006 | 0.0014 |  | 0 | 0 | 0.0309 |  | 0.1295 | 0.0034 | [7 empty] | 0.21 | 0.2141 |  |  |  |  | 0.3217 | 0.2 | 0.28 | 0.009 | 0.313 | 3.5601 | 1.79 | 0.56 | 2026-05-03 07:44
18536 | 7171 | LMF | 30-03-2026 16:00 | [14 empty] | 0.174 | 0.768 | 0.0082 | 0.0039 | 0.049 | 0.142 | 0.055 | 0.082 | 0.032 | 0.04 | 0.007 |  | 0.006 | 0.0019 | 0.0005 | 0.0019 |  | 0 | 0 | 0.0315 |  | 0.228 | 0.0032 | [7 empty] | 0.34 | 0.3437 |  |  |  |  | 0.3199 | 0.19 | 0.28 | 0.0098 | 0.311 | 3.528 | 1.73 | 0.58 | 2026-05-03 07:44
18536 | 7171 | LMF | 30-03-2026 17:37 | [14 empty] | 0.172 | 0.773 | 0.0083 | 0.0009 | 0.048 | 0.145 | 0.057 | 0.082 | 0.033 | 0.04 | 0.007 |  | 0.006 | 0.0023 | 0.0004 | 0.0019 |  | 0 | 0 | 0.0324 |  | 0.2265 | 0.003 | [7 empty] | 0.34 | 0.3432 |  |  |  |  | 0.326 | 0.2 | 0.28 | 0.0102 | 0.317 | 3.5781 | 1.77 | 0.57 | 2026-05-03 07:44
18536 | 7171 | LMF | 30-03-2026 19:59 | [14 empty] | 0.174 | 0.768 | 0.0083 | 0 | 0.043 | 0.143 | 0.058 | 0.082 | 0.032 | 0.022 | 0.007 |  | 0.006 | 0.0016 | 0.0002 | 0.0017 |  | 0 | 0 | 0.0309 |  | 0.228 | 0.003 | [7 empty] | 0.34 | 0.3434 |  |  |  |  | 0.3236 | 0.2 | 0.28 | 0.0093 | 0.315 | 3.5402 | 1.74 | 0.57 | 2026-05-03 07:44
18536 | 7171 | LMF | 30-03-2026 20:11 | [14 empty] | 0.195 | 0.776 | 0.0084 | 0 | 0.045 | 0.147 | 0.058 | 0.082 | 0.033 | 0.035 | 0.007 |  | 0.006 | 0.002 | 0.0016 | 0.0018 |  | 0 | 0 | 0.032 |  | 0.2497 | 0.0031 | [7 empty] | 0.36 | 0.3665 |  |  |  |  | 0.3299 | 0.2 | 0.29 | 0.0098 | 0.32 | 3.6078 | 1.79 | 0.56 | 2026-05-03 07:44
18537 | 7171 | LMF | 30-03-2026 19:21 | [14 empty] | 0.082 | 0.438 | 0.0062 | 0.0467 | 0.022 | 0.141 | 0.05 | 0.079 | 0.029 | 0.093 | 0.007 |  | 0.005 | 0.0016 | 0.0004 | 0.0013 |  | 0 | 0 | 0.0301 |  | 0.1179 | 0.0032 | [7 empty] | 0.19 | 0.1901 |  |  |  |  | 0.3072 | 0.19 | 0.27 | 0.0079 | 0.299 | 3.4244 | 1.78 | 0.56 | 2026-05-03 07:44
18537 | 7171 | LMF | 30-03-2026 19:54 | [14 empty] | 0.171 | 0.71 | 0.007 | 0.0097 | 0.025 | 0.145 | 0.052 | 0.078 | 0.033 | 0.032 | 0.006 |  | 0.006 | 0.002 | 0.0003 | 0.0011 |  | 0 | 0 | 0.0319 |  | 0.2213 | 0.0033 | [7 empty] | 0.32 | 0.3266 |  |  |  |  | 0.3158 | 0.2 | 0.28 | 0.0091 | 0.308 | 3.5053 | 1.86 | 0.54 | 2026-05-03 07:44
18537 | 7171 | LMF | 30-03-2026 20:30 | [14 empty] | 0.186 | 0.737 | 0.0075 | 0.0041 | 0.027 | 0.143 | 0.053 | 0.079 | 0.033 | 0.028 | 0.006 |  | 0.006 | 0.0015 | 0.0003 | 0.0011 |  | 0 | 0 | 0.0308 |  | 0.2377 | 0.0034 | [7 empty] | 0.34 | 0.3465 |  |  |  |  | 0.3156 | 0.19 | 0.28 | 0.0086 | 0.308 | 3.4888 | 1.81 | 0.55 | 2026-05-03 07:44
18537 | 7171 | LMF | 30-03-2026 20:58 | [14 empty] | 0.196 | 0.739 | 0.0073 | 0.0035 | 0.027 | 0.144 | 0.054 | 0.079 | 0.033 | 0.037 | 0.006 |  | 0.006 | 0.0015 | 0.0021 | 0.0012 |  | 0 | 0 | 0.0309 |  | 0.2479 | 0.0033 | [7 empty] | 0.35 | 0.3571 |  |  |  |  | 0.3195 | 0.19 | 0.28 | 0.0087 | 0.31 | 3.5026 | 1.82 | 0.55 | 2026-05-03 07:44
18538 | 7171 | LMF | 30-03-2026 20:46 | [14 empty] | 0.068 | 0.428 | 0.0083 | 0.0424 | 0.019 | 0.161 | 0.046 | 0.064 | 0.015 | 0.046 | 0.007 |  | 0.002 | 0 | 0.0003 | 0.0009 | 0 | 0 | 0 | 0 |  | 0.1027 | 0.0022 | [7 empty] | 0.17 | 0.1702 |  |  |  |  | 0.2946 | 0.22 | 0.27 | 0.0029 | 0.286 | 3.7179 | 2.52 | 0.4 | 2026-05-03 07:44
18538 | 7171 | LMF | 30-03-2026 21:17 | [14 empty] | 0.134 | 0.434 | 0.0082 | 0.0249 | 0.02 | 0.161 | 0.047 | 0.064 | 0.015 | 0.044 | 0.008 |  | 0.002 | 0 | 0.0003 | 0.0009 | 0 | 0 | 0 | 0 |  | 0.169 | 0.0022 | [7 empty] | 0.23 | 0.2375 |  |  |  |  | 0.296 | 0.22 | 0.27 | 0.0029 | 0.287 | 3.7183 | 2.52 | 0.4 | 2026-05-03 07:44
18538 | 7171 | LMF | 30-03-2026 21:35 | [14 empty] | 0.178 | 0.676 | 0.0089 | 0.0145 | 0.026 | 0.16 | 0.048 | 0.065 | 0.013 | 0.046 | 0.008 | 4.98925 | 0.002 | 0 | 0.0004 | 0.001 | 0 | 0.0093 | 0 | 0 |  | 0.2252 | 0.0023 | [7 empty] | 0.32 | 0.3226 | 0.11 |  | 0.00043 |  | 0.2949 | 0.22 | 0.27 | 0.003 | 0.286 | 3.7281 | 2.46 | 0.41 | 2026-05-03 07:44
18538 | 7171 | LMF | 30-03-2026 21:52 | [14 empty] | 0.201 | 0.799 | 0.0092 | 0.0086 | 0.047 | 0.161 | 0.049 | 0.064 | 0.012 | 0.038 | 0.008 |  | 0.002 | 0 | 0.0006 | 0.0011 | 0 | 0 | 0 | 0 |  | 0.2551 | 0.0023 | [7 empty] | 0.36 | 0.3696 |  |  |  |  | 0.2953 | 0.22 | 0.27 | 0.0031 | 0.286 | 3.7779 | 2.52 | 0.4 | 2026-05-03 07:44
18539 | 7171 | LMF | 30-03-2026 22:24 | [14 empty] | 0.056 | 0.388 | 0.0085 | 0.044 | 0.012 | 0.161 | 0.041 | 0.064 | 0.015 | 0.036 | 0.008 |  | 0.001 | 0 | 0.0001 | 0.0004 | 0 | 0 | 0.0001 | 0 |  | 0.0886 | 0.002 | [7 empty] | 0.15 | 0.1491 |  |  |  |  | 0.2898 | 0.23 | 0.27 | 0.0014 | 0.281 | 3.7049 | 2.52 | 0.4 | 2026-05-03 07:44
18539 | 7171 | LMF | 30-03-2026 22:39 | [14 empty] | 0.162 | 0.705 | 0.0093 | 0.0084 | 0.027 | 0.156 | 0.042 | 0.065 | 0.012 | 0.029 | 0.008 |  | 0.001 | 0 | 0.0003 | 0.0006 | 0 | 0 | 0 | 0 |  | 0.21 | 0.002 | [7 empty] | 0.31 | 0.3097 |  |  |  |  | 0.284 | 0.22 | 0.26 | 0.0016 | 0.275 | 3.6685 | 2.4 | 0.42 | 2026-05-03 07:44
18539 | 7171 | LMF | 30-03-2026 22:48 | [14 empty] | 0.195 | 0.787 | 0.0095 | 0.0061 | 0.03 | 0.158 | 0.043 | 0.064 | 0.012 | 0.04 | 0.008 |  | 0.002 | 0 | 0.0007 | 0.0005 | 0 | 0 | 0 | 0 |  | 0.2475 | 0.002 | [7 empty] | 0.35 | 0.3573 |  |  |  |  | 0.2861 | 0.22 | 0.27 | 0.0025 | 0.277 | 3.7053 | 2.47 | 0.41 | 2026-05-03 07:44
18540 | 7171 | LMF | 30-03-2026 23:26 | [14 empty] | 0.071 | 0.451 | 0.0086 | 0.0406 | 0.012 | 0.11 | 0.044 | 0.054 | 0.017 | 0.034 | 0.006 |  | 0.001 | 0 | 0.0006 | 0.0004 | 0 | 0 | 0 | 0 |  | 0.1038 | 0.0015 | [7 empty] | 0.17 | 0.1714 |  |  |  |  | 0.2322 | 0.16 | 0.21 | 0.0014 | 0.225 | 2.8378 | 2.04 | 0.49 | 2026-05-03 07:44
18540 | 7171 | LMF | 30-03-2026 23:36 | [14 empty] | 0.13 | 0.664 | 0.0093 | 0.0208 | 0.014 | 0.112 | 0.046 | 0.054 | 0.015 | 0.053 | 0.006 |  | 0.001 | 0 | 0.0007 | 0.0005 | 0 | 0 | 0 | 0 |  | 0.1736 | 0.0015 | [7 empty] | 0.26 | 0.2665 |  |  |  |  | 0.2346 | 0.16 | 0.21 | 0.0015 | 0.227 | 2.8925 | 2.07 | 0.48 | 2026-05-03 07:44
18540 | 7171 | LMF | 30-03-2026 23:45 | [14 empty] | 0.198 | 0.814 | 0.0095 | 0.0099 | 0.029 | 0.111 | 0.046 | 0.053 | 0.014 | 0.044 | 0.006 |  | 0.002 | 0 | 0.0016 | 0.0006 | 0 | 0 | 0 | 0 |  | 0.2495 | 0.0016 | [7 empty] | 0.36 | 0.3618 |  |  |  |  | 0.2324 | 0.16 | 0.21 | 0.0026 | 0.224 | 2.8965 | 2.09 | 0.48 | 2026-05-03 07:44