## Scrap Mix
Scrap Type | Quantity Used in Pound | Cost in Dollar per Pound | Total Cost Contribution in Dollar
Pig Iron | 0 | 0.2607622 | 0
Beach | 0 | 0.2607755 | 0
Furnace Iron | 0 | 0.23189435 | 0
3' Process Ingot | 0 | 0.2136699 | 0
Form Birquette | 0 | 0.23585265 | 0
Iron Blocks | 0 | 0.2707431 | 0
HBI | 0 | 0.2540615 | 0
Busheling | 221078.86 | 0.2164091 | 47843.47
#1 Bundles | 0 | 0.2259449 | 0
Tin Busheling | 0 | 0.316611 | 0
#1 Bundles DL | 0 | 0.232198 | 0
Pipe Busheling | 0 | 0.3184326 | 0
#1 Detinned Bundle | 0 | 0.2233369 | 0
Tin Bundles | 0 | 0.2161366 | 0
Tin Plate | 0 | 0.1845232 | 0
Shred Busheling | 0 | 0.1913508 | 0
Monopile Plate | 0 | 0.1687947 | 0
Flame Cut Plate | 0 | 0.2123242 | 0
P & S | 0 | 0.2139975 | 0
Baytown Plate | 0 | 0.2228242 | 0
Railroad Rail | 0 | 0.2270338 | 0
Railroad Wheels | 0 | 0.2780435 | 0
Hammered Scrap | 0 | 0.3029267 | 0
#1 Heavy | 0 | 0.2196514 | 0
Pot Skulls | 202000 | 0.1985514 | 40107.38
Ladle Lips | 0 | 0.1969913 | 0
Shred | 0 | 0.218304 | 0
AutoCast (Hubs & Rotors) | 0 | 0.288286 | 0
Auto Dies | 0 | 0.2032712 | 0
#2 Ni Coated Bush Bundle | 0 | 0.3066517 | 0
Shredded Nizon Ni | 0 | 0.3071053 | 0
#1 Ni Coated Bush Bundle | 0 | 0.3066517 | 0
Mine Chain | 0 | 0.2407189 | 0
Padnos HBIS | 0 | 0.2865667 | 0
Pitt Scrap | 0 | 0.2535958 | 0
Pitt Tundish | 113461.14 | 0.1964172 | 22285.72
A Scrap | 0 | 0.23382 | 0
Home - Coil | 0 | 0.1812544 | 0
Home - Slab | 0 | 0.1757127 | 0
Party Mix | 0 | 0.2540293 | 0
Spare-1 | 0 | 0.3632333 | 0
Spare-2 | 0 | 0.3655958 | 0
Spare-3 | 0 | 0.3093433 | 0
Spare-4 | 0 | 0.33742 | 0
Spare-5 | 0 | 0.2919372 | 0
Spare-6 | 0 | 0.2829367 | 0
Spare-7 | 0 | 0.3195116 | 0

## Chemistry
| C | Si | Mn | Cu | Cr | Ni | Sn | P | S | Mb | Fe
Achieved Chemistry | 0.09705169 | 0.1799423 | 0.4646739 | 14.56 | 6.01315 | 9.038318 | 0.9969559 | 1.542128 | 0.04652361 | 0.02623514 | 95.85965