## in
Scrap_Type | Column of L2 | Category | Maximum_Usage | Cost | Yield | Yielded_Cost | Inventory (Tons) | Fe | C | Cu | Ni | Cr | Mo | Sn | Si | Mn | Power_Cost (0) | Flux+C (0) | Total
Pig Iron |  | A1 | 0.1 | 420.64 | 0.95 | 442.78 | 28755 | 95 | 4.5 | 0.01 | 0.05 | 0.03 | 0.01 | 0.01 | 0.5 | 0.5 | 11.6 | 25.2 | 479.58
Scrap - Plate |  | A | 0.15 | 413.52 | 0.94 | 439.91 | 5422 | 98 | 0.2 | 0.19 | 0.12 | 0.1 | 0.01 | 0.02 | 0.6 | 0.5 | 15.9 | 27.6 | 483.41
Busheling |  | B1 | 0.4 | 411.58 | 0.94 | 437.85 | 4513 | 98 | 0.1 | 0.11 | 0.08 | 0.1 | 0.03 | 0.01 | 0.1 | 0.5 | 16.1 | 27.6 | 481.55
#1 Bundling |  | A | 0.2 | 409.7 | 0.88 | 465.57 | 949 | 98 | 0.06 | 0.13 | 0.05 | 0.05 | 0.015 | 0.003 | 0.1 | 0.32 | 15.2 | 30 | 510.77
Scrap - Mine Chain |  | G | 0.09 | 416.11 | 0.95 | 438.01 | 0 | 98 | 0.8 | 0.28 | 0.88 | 0.45 | 0.28 | 0 | 0.32 | 0.75 | 15.9 | 26.4 | 480.31
Beach Iron |  | E | 0.08 | 399.16 | 0.88 | 453.59 | 2551 | 90 | 4.14 | 0.02 | 0.06 | 0.15 | 0.02 | 0 | 0.35 | 0.23 | 22 | 33.6 | 509.19
Shred |  | F | 0.45 | 389.7 | 0.89 | 437.87 | 11802 | 95 | 0.2 | 0.38 | 0.14 | 0.12 | 0.03 | 0.02 | 0.2 | 0.35 | 13.2 | 30 | 481.07
Low Cu Scrap |  | F | 0.45 | 399.63 | 0.86 | 464.69 | 1955 | 95 | 0.2 | 0.17 | 0.14 | 0.12 | 0.03 | 0.02 | 0.2 | 0.35 | 13.2 | 30 | 507.89
Furnace Iron |  | E1 | 0.08 | 376.93 | 0.84 | 448.73 | 2763 | 90 | 3.9 | 0.03 | 0.05 | 0.05 | 0.02 | 0.02 | 0.45 | 0.36 | 18.9 | 34.8 | 502.43
P & S |  | B | 0.4 | 376.49 | 0.88 | 427.83 | 1803 | 98 | 0.25 | 0.2 | 0.108 | 0.112 | 0.016 | 0.02 | 0.25 | 0.879 | 17.6 | 31.2 | 476.63
Scrap - Monopile Plate |  | C | 0.15 | 310.21 | 0.95 | 326.54 | 0 | 96 | 0.06 | 0.05 | 0.04 | 0.05 | 0.01 | 0.01 | 0.35 | 1.35 | 15.9 | 26.4 | 368.84
Internal - Home Slabs |  | B | 0.05 | 342.01 | 0.96 | 356.26 | 60 | 98 | 0.2 | 0.13 | 0.12 | 0.1 | 0.01 | 0.02 | 0.6 | 0.5 | 17.5 | 26.4 | 400.16
#1 HeavyMelt |  | G | 0.3 | 315.76 | 0.86 | 367.16 | 3194 | 96 | 0.3 | 0.35 | 0.12 | 0.15 | 0.03 | 0.15 | 0.35 | 0.06 | 17.5 | 30 | 414.66
Pit |  | D | 0.1 | 338.97 | 0.8 | 423.71 | 961 | 85 | 0.2 | 0.2 | 0.12 | 0.1 | 0.03 | 0.02 | 0.3 | 0.6 | 20.8 | 33.6 | 478.11
Pot Lips Scrap |  | D | 0.08 | 337.01 | 0.86 | 391.87 | 0 | 88 | 0.04 | 0.11 | 0.045 | 0.026 | 0.02 | 0.003 | 0.37 | 0.66 | 20.2 | 32.4 | 444.47
Pot Skulls |  | D | 0.08 | 344.39 | 0.85 | 405.16 | 4722 | 88 | 0.036 | 0.11 | 0.07 | 0.07 | 0.02 | 0.01 | 0.2 | 0.35 | 20.2 | 36 | 461.36
Pit Scrap -Tundish |  | B | 0.05 | 342.09 | 0.88 | 388.74 | 79 | 85 | 0.2 | 0.18 | 0.12 | 0.1 | 0.03 | 0.02 | 0.3 | 0.6 | 19.4 | 30 | 438.14
Auto Dies Scrap |  | H | 0.15 | 388.73 | 0.92 | 422.53 | 195 | 96 | 2 | 0.12 | 0.08 | 0.07 | 0.02 | 0 | 0.3 | 0.65 | 17.3 | 27.6 | 467.43
3' Process Ingot |  | C | 0.15 | 375.66 | 0.93 | 403.94 | 135 | 95 | 3.7 | 0.048 | 0.034 | 0.056 | 0.02 | 0 | 1.5 | 7.65 | 12.5 | 27.6 | 444.04
Form Briquette |  | C | 0.15 | 325.2 | 0.8 | 406.5 | 0 | 90.29 | 2.86 | 0.01 | 0.7 | 0.03 | 0.01 | 0.01 | 0.67 | 0.67 | 30.4 | 33.6 | 470.5
#1 Bundle DL |  | C | 0.1 | 356.9 | 0.86 | 415 | 0 | 98 | 0.06 | 0.1 | 0.1 | 0.1 | 0.015 | 0.01 | 0.1 | 1.5 | 18.3 | 30 | 463.3
#1 DT Bun |  | C | 0 | 395.19 | 0.9 | 439.1 | 745 | 98 | 0.08 | 0.06 | 0.06 | 0.06 | 0.02 | 0.03 | 0.05 | 0.5 | 18.3 | 28.8 | 486.2
A Scrap |  | D | 0.1 | 338.97 | 0.8 | 423.71 | 225 | 95 | 0.2 | 0.2 | 0.12 | 0.1 | 0.03 | 0.02 | 0.3 | 0.6 | 17.5 | 31.2 | 472.41
Party Mix |  | D | 0.1 | 349.15 | 0.85 | 410.76 | 0 | 92 | 0.3 | 0.18 | 0.15 | 0.1 | 0.02 | 0.01 | 0.15 | 0.6 | 17.3 | 32.4 | 460.46
3' Rail Crops |  | C | 0.1 | 359.1 | 0.92 | 390.33 | 0 | 95 | 1 | 0.19 | 0.11 | 0.11 | 0.02 | 0.3 | 0.6 | 0.87 | 17.3 | 27.6 | 435.23
Auto Cast |  | H | 0.2 | 410.71 | 0.92 | 446.42 | 285 | 93 | 3.25 | 0.35 | 0.065 | 0.055 | 0.075 | 0.05 | 2 | 0.8 |  |  | 446.42
Machine Cast |  | H | 0.2 | 392.86 | 0.92 | 427.02 | 199 | 93 | 3.5 | 0.35 | 0.1 | 0.065 | 0.075 | 0.05 | 2 | 0.65 |  |  | 427.02
Auto Dies LowCu |  | H | 0.2 | 375 | 0.92 | 407.61 | 0 | 93 | 3.25 | 0.2 | 0.11 | 0.125 | 0.075 | 0.05 | 2 | 0.612 |  |  | 407.61
Auto Dies HighCu |  | H | 0.2 | 375 | 0.92 | 407.61 | 0 | 93 | 3.25 | 0.35 | 0.11 | 0.125 | 0.075 | 0.05 | 2 | 0.612 |  |  | 407.61
0